## Table S1
Table S1. Quantitative Mineralogy determined by XRD (weight %). Minerals with no weight % above 1 not presented.
|  |  |  | Kaolinite |  |  | Muscovite | [5 empty] | Mg-Calcite
Code | Type | Location | Quartz | Dickite | Halloysite | Illite | Mica | Chlorite | Anatase | Rutile | Goethite | Hematite | Calcite | Siderite | Dolomite | Cristobalite | Albite | Pyrtie | Totals
R3 | Hawkesbury Sandstone | Thrilmere | 89 | 9.7 |  | 1 |  |  | 0.3 | [9 empty] | 100
R8 | Hawkesbury Sandstone | Thrilmere | 91.3 | 8.7 | [14 empty] | 100
R1 | Hawkesbury Sandstone | Thrilmere | 96.3 | 3.7 | [14 empty] | 100
R2 | Hawkesbury Sandstone | Thrilmere | 90.6 | 8.7 |  | 0.7 | [12 empty] | 100
R 4 | Ashfield Shale | Buxton | 68.3 | 25 | [6 empty] | 5.9 | [7 empty] | 99.2
R 6 | Ashfield Shale | Buxton | 63.7 | 25.2 |  |  | 11.1 | [11 empty] | 100
R 7 | Ashfield Shale | Thirlmere | 58.2 | 24.6 |  |  | 16.1 |  | 0.1 |  | 1.1 | [7 empty] | 100.1
BAR13 | Oxidised Silty Clay | Lake Baraba | 77.6 | 5.5 | 9 | 4.8 |  |  | 0.5 | 2 | [8 empty] | 99.4
G1 | Oxidised Silty Clay | Lake Gandangarra | 70 |  | 12.7 |  | 9.5 |  | 0.7 | 3.1 | 2.4 | 1.6 | [6 empty] | 100
G2 | Oxidised Silty Clay | Lake Gandangarra | 51 |  | 35.9 |  |  |  | 1.6 | 3.7 | 7.8 | [7 empty] | 100
L16 | Oxidised Silty Clay | Lake Werri Berri | 83.7 | 8.8 | 3.9 |  | 3 |  | 0.5 | [9 empty] | 99.9
N1 | Oxidised Silty Clay | Lake Nerrigorang | 72.5 |  | 23.1 |  |  |  | 1.4 | 3.1 | [8 empty] | 100.1
N2 | Oxidied sandy clay | Lake Nerrigorang | 41.8 |  | 45.6 |  |  |  | 1.7 | 3 |  |  |  | 7.8 |  |  |  |  | 99.9
L12 | Oxidised Silty Clay | Lake Werri Berri | 58.6 |  | 19.4 |  | 17 |  | 0.2 | 2.7 | [5 empty] | 1.4 |  |  | 99.3
WB3 | Oxidised Silty Clay | Lake Werri Berri | 65.1 |  | 19.2 |  | 8.2 | 4.8 | 0.1 | 2.2 | [8 empty] | 99.6
L4 | Oxidised Silty Clay | Lake Couridjah | 50.4 | 10.5 | 18.7 | 12.7 |  |  | 0.7 |  |  | 4.1 | 2.9 | [5 empty] | 100
L4A | Oxidised Silty Clay | Lake Couridjah | 41.5 |  | 44 |  |  |  | 1.5 |  | 8.7 | 4.3 | [6 empty] | 100
L5 | Oxidised Silty Clay | Lake Couridjah | 39.8 | 16.1 | 17.4 | 6 | 13 |  | 0.4 | 1.5 | 2.8 |  | 2.9 | [5 empty] | 99.9
L14 | Clayey Sand | Lake Werri Berri | 96.1 | 1.8 | 2 | [13 empty] | 99.9
L6 | Clayey Sand | Lake Couridjah | 57.6 | 16 | 13.7 |  | 11.2 |  | 0.4 | [9 empty] | 98.9
L8 | Clayey Sand | Lake Couridjah | 76.5 | 13.6 | 7 |  |  |  | 0.6 | [9 empty] | 97.7
B2 | Bringilly Shale | Picton area | 63.1 | 21.2 | 1.1 | 5 |  | 1.5 | 0.3 | 0.3 |  | 0.2 |  |  |  |  | 7.2 |  | 99.9
B3 | Bringilly Shale | Picton area | 62.1 | 20.2 | 1.9 |  | 0.4 |  | 0.3 |  |  |  | 15.1 |  |  | 1.2 |  |  | 101.2
D2 | Bringilly Shale | Picton area | 57.9 | 15.6 | 3.4 |  | 8.6 |  | 0.1 | [5 empty] | 14.4 |  | 2.3 |  | 102.3
E2 | Bringilly Shale | Picton area | 57.3 | 16.4 |  |  | 3.4 | [5 empty] | 22.9 | [5 empty] | 100
R9 | Ridge Crest Saprolite | Werri Berri Ridge | 65.9 | 28.7 | 0.3 | [5 empty] | 4.7 | [7 empty] | 99.6
S1 | Ridge Crest Soil | Werri Berri Ridge | 91.1 | 5.1 | 1.1 |  |  |  | 0.4 | 1.2 |  | 1.1 | [6 empty] | 100
S2 | Ridge Crest Soil | Werri Berri Ridge | 79.2 | 9.6 | 2.9 |  |  |  | 0.5 |  | 2.8 | 4.9 | [6 empty] | 99.9
L1 | Peat | Lake Couridjah | 12.9 | 56.4 | 23.1 |  | 4.4 | 2.3 | 0.8 | [8 empty] | 0 | 99.9
L2 | Peat | Lake Couridjah | 11.6 | 42.8 | 36.7 |  | 7.4 | 0 | 0.2 | [8 empty] | 1.3 | 100
L3 | Organic Silty Clay | Lake Couridjah | 42.7 | 19.5 | 18 |  | 18.1 |  | 0.7 |  |  |  | 1 | [5 empty] | 100
L7 | Organic Silty Clay | Lake Couridjah | 40.1 | 35.5 | 18.4 |  | 5.9 | 0 | 0.1 | [8 empty] | 0 | 100
L7A | Organic Silty Clay | Lake Couridjah | 36.5 | 36.2 | 22.6 |  | 4.3 | 0 | 0.3 | [8 empty] | 0 | 99.9
L9 | Peat | Lake Werri Berri | 20.3 | 39.3 | 34.5 |  | 5.6 | 0 | 0.4 | [8 empty] | 0 | 100.1
L10 | Peat | Lake Werri Berri | 12.9 | 44 | 36.2 |  | 5.9 | 0 | 0.3 | [8 empty] | 0.8 | 100.1
L11 | Organic Silty Clay | Lake Werri Berri | 36.5 | 31.5 | 22.1 |  | 6.5 | 0 | 0.3 | [8 empty] | 3.1 | 100