## Sheet1
temp | tests | stresses (Mpa) | time (s) | A | M | n | phi | chi
800 | G32, G33, G44, G25 | 60, 65, 70, 80 | 4798 | 6.375726e-17 | 7.643721 | 2.325963e-16 | 17.01786 | 5.917171
800 | G32, G33, G44, G25 | 60, 65, 70, 80 | 4678 | 5.78482e-17 | 7.673956 | 2.456417e-16 | 18.0596 | 5.89514
800 | G32, G33, G44, G25 | 60, 65, 70, 80 | 4577 | 6.69264e-17 | 7.636482 | 1.971698e-16 | 17.35209 | 5.958055
800 | G32, G33, G44, G25 | 60, 65, 70, 80 | 4587 | 6.972895e-17 | 7.633082 | 1.427269e-16 | 19.13811 | 6.015664
800 | G32, G33, G44, G25 | 60, 65, 70, 80 | 4565 | 7.054949e-17 | 7.628698 | 2.605284e-16 | 18.11618 | 5.87894
800 | G32, G33, G44, G25 | 60, 65, 70, 80 | 4295 | 8.869711e-17 | 7.577797 | 2.155071e-16 | 18.65036 | 5.913282
800 | G32, G33, G44, G25 | 60, 65, 70, 80 | 4348 | 1.130276e-16 | 7.520616 | 2.941267e-16 | 18.70543 | 5.841859
800 | G32, G33, G44, G25 | 60, 65, 70, 80 | 4373 | 7.449641e-17 | 7.61846 | 4.717027e-16 | 18.98028 | 5.724641
800 | G32, G33, G44, G25 | 60, 65, 70, 80 | 4589 | 1.069056e-16 | 7.533174 | 3.847611e-16 | 17.222 | 5.799448
800 | G32, G33, G44, G25 | 60, 65, 70, 80 | 4581 | 1.20518e-16 | 7.503407 | 1.944305e-16 | 17.99128 | 5.946687
800 | G44, G25 | 70, 80 | 2294 | 1.461144e-17 | 7.984496 | 1.669718e-16 | 15.97528 | 6.019696
800 | G44, G25 | 70, 80 | 2415 | 1.380912e-16 | 7.47217 | 2.736132e-16 | 18.67355 | 5.859196
800 | G44, G25 | 70, 80 | 2467 | 3.193587e-16 | 7.280821 | 6.398751e-16 | 17.62163 | 5.667944
800 | G44, G25 | 70, 80 | 2534 | 5.532638e-17 | 7.684336 | 1.101179e-16 | 16.27984 | 6.112085
800 | G44, G25 | 70, 80 | 2365 | 1.470695e-16 | 7.465375 | 2.340771e-16 | 19.08623 | 5.894605
800 | G44, G25 | 70, 80 | 2552 | 6.704016e-17 | 7.640165 | 1.770423e-16 | 17.49884 | 5.978682
800 | G44, G25 | 70, 80 | 2575 | 7.987062e-17 | 7.602127 | 3.306224e-16 | 19.0957 | 5.810439
800 | G44, G25 | 70, 80 | 2574 | 3.230414e-16 | 7.285455 | 6.869505e-16 | 22.60475 | 5.593263
800 | G44, G25 | 70, 80 | 2567 | 5.88994e-17 | 7.675934 | 5.262654e-16 | 19.16943 | 5.696858
800 | G44, G25 | 70, 80 | 2575 | 4.441202e-17 | 7.733716 | 1.630129e-16 | 18.4149 | 5.982511
900 | G59, G45, G50, G22 | 26, 28, 31, 36 | 3311 | 6.308291e-10 | 4.669438 | 4.372477e-13 | 16.37431 | 5.11607
900 | G59, G45, G50, G22 | 26, 28, 31, 36 | 3279 | 7.552896e-10 | 4.634426 | 1.528484e-12 | 61.13595 | 4.302288
900 | G59, G45, G50, G22 | 26, 28, 31, 36 | 3273 | 7.372932e-11 | 5.280904 | 8.950572e-11 | 21.47103 | 3.448726
900 | G59, G45, G50, G22 | 26, 28, 31, 36 | 3268 | 9.335121e-10 | 4.541808 | 2.472112e-13 | 11.72506 | 5.405203
900 | G59, G45, G50, G22 | 26, 28, 31, 36 | 3289 | 1.941293e-11 | 5.638626 | 1.657699e-11 | 11.9923 | 4.221915
900 | G59, G45, G50, G22 | 26, 28, 31, 36 | 3294 | 9.171964e-10 | 4.585563 | 5.730312e-13 | 20.11364 | 4.94875
900 | G59, G45, G50, G22 | 26, 28, 31, 36 | 3296 | 7.372932e-11 | 5.280904 | 8.950572e-11 | 21.47103 | 3.448726
900 | G59, G45, G50, G22 | 26, 28, 31, 36 | 3299 | 7.522085e-11 | 5.237842 | 9.363949e-10 | 9.490339 | 3.130432
900 | G59, G45, G50, G22 | 26, 28, 31, 36 | 3262 | 4.047564e-10 | 4.8136 | 6.788339e-14 | 44.77245 | 5.351474
900 | G59, G45, G50, G22 | 26, 28, 31, 36 | 3301 | 7.186277e-11 | 5.303432 | 1.404997e-13 | 17.07221 | 5.421222
900 | G50, G22 | 31, 36 | 2296 | 3.7391e-11 | 5.46820795 | 1.7678e-12 | 14.5950663 | 4.76055633
900 | G50, G22 | 31, 36 | 2281 | 8.8434e-11 | 5.22668338 | 1.4864e-12 | 13.1771728 | 4.83839797
900 | G50, G22 | 31, 36 | 2284 | 2.3368e-11 | 5.59532111 | 1.392e-12 | 15.0195124 | 4.81713589
900 | G50, G22 | 31, 36 | 2285 | 4.7009e-11 | 5.40698582 | 4.3098e-13 | 13.8977224 | 5.1728001
900 | G50, G22 | 31, 36 | 2292 | 3.1015e-11 | 5.52014429 | 1.255e-12 | 15.1901451 | 4.83710887
900 | G50, G22 | 31, 36 | 2320 | 3.0134e-11 | 5.53121462 | 9.3523e-13 | 15.4664243 | 4.92667388
900 | G50, G22 | 31, 36 | 2441 | 3.6417e-11 | 5.47323099 | 1.1499e-12 | 14.1134102 | 4.88867072
900 | G50, G22 | 31, 36 | 2506 | 3.2158e-11 | 5.50702479 | 1.132e-12 | 14.3220973 | 4.89652768
900 | G50, G22 | 31, 36 | 2589 | 7.308e-11 | 5.2785178 | 2.0288e-12 | 14.9135663 | 4.71411147
900 | G50, G22 | 31, 36 | 2370 | 3.7681e-11 | 5.46305818 | 1.0702e-12 | 13.4206412 | 4.92318461
1000 | G39, G52, G30, G18 | 11, 12, 13, 16 | 3331 | 2.986014e-07 | 3.61812 | 3.727022e-11 | 5.709442 | 5.088143
1000 | G39, G52, G30, G18 | 11, 12, 13, 16 | 3319 | 4.544213e-08 | 4.368443 | 1.262571e-11 | 7.6513 | 5.449203
1000 | G39, G52, G30, G18 | 11, 12, 13, 16 | 3309 | 4.791562e-07 | 3.454268 | 1.668337e-11 | 6.604696 | 5.396564
1000 | G39, G52, G30, G18 | 11, 12, 13, 16 | 3316 | 3.265882e-08 | 4.403279 | 2.003775e-10 | 4.823358 | 4.690293
1000 | G39, G52, G30, G18 | 11, 12, 13, 16 | 3295 | 1.546006e-06 | 3.140229 | 6.32599e-11 | 39.36608 | 4.126569
1000 | G39, G52, G30, G18 | 11, 12, 13, 16 | 3334 | 6.437872e-08 | 4.128895 | 1.78581e-10 | 6.331202 | 4.413564
1000 | G39, G52, G30, G18 | 11, 12, 13, 16 | 3320 | 3.077198e-07 | 3.630817 | 5.730064e-11 | 4.792666 | 5.118025
1000 | G39, G52, G30, G18 | 11, 12, 13, 16 | 3317 | 1.198767e-07 | 3.933423 | 1.20252e-10 | 5.607779 | 4.673865
1000 | G39, G52, G30, G18 | 11, 12, 13, 16 | 3309 | 2.164899e-07 | 3.746813 | 2.767021e-11 | 5.607259 | 5.393742
1000 | G39, G52, G30, G18 | 11, 12, 13, 16 | 3303 | 1.911977e-07 | 3.825535 | 4.835639e-11 | 8.470373 | 4.819683
1000 | G30, G18 | 13, 16 | 2351 | 4.78493e-08 | 4.232752 | 4.530107e-11 | 5.278494 | 5.117067
1000 | G30, G18 | 13, 16 | 2345 | 2.822415e-08 | 4.467679 | 5.136106e-11 | 5.512215 | 5.08412
1000 | G30, G18 | 13, 16 | 2337 | 2.712458e-08 | 4.449717 | 1.141665e-10 | 5.46427 | 4.791049
1000 | G30, G18 | 13, 16 | 2331 | 1.199105e-07 | 4.002974 | 8.097503e-11 | 8.208278 | 4.659864
1000 | G30, G18 | 13, 16 | 2288 | 7.407523e-08 | 4.181077 | 4.531363e-11 | 9.167538 | 4.840948
1000 | G30, G18 | 13, 16 | 2342 | 2.822629e-08 | 4.457429 | 8.089833e-11 | 5.585088 | 4.892864
1000 | G30, G18 | 13, 16 | 2348 | 5.899002e-08 | 4.202423 | 1.684831e-10 | 5.21141 | 4.656177
1000 | G30, G18 | 13, 16 | 2344 | 1.213512e-07 | 3.992024 | 9.594116e-11 | 7.493293 | 4.632697
1000 | G30, G18 | 13, 16 | 2326 | 2.757646e-08 | 4.475264 | 4.77875e-11 | 5.451751 | 5.135747
1000 | G30, G18 | 13, 16 | 2299 | 2.375768e-08 | 4.518669 | 7.62745e-11 | 5.45685 | 4.921417