## test_info
test_num | temp | stress | time_f | strain_f | min_creep | offset | time_prim | training
617_G32 | 800 | 60 | 6949.69 | 32.7997 | 0.002891 | 2.975 | 1000 | FALSE
617_G33 | 800 | 65 | 4404.08 | 38.9524 | 0.0050385 | 2.9199 | 700 | FALSE
617_G44 | 800 | 70 | 2750.74 | 46.8106 | 0.0090345 | 2.0698 | 500 | FALSE
617_G25 | 800 | 80 | 1208.1 | 51.8036 | 0.023266 | 1.2439 | 100 | FALSE
617_G59 | 900 | 26 | 7983.8 | 34.92 | 0.0021864 | 1.3576 | 0 | FALSE
617_G45 | 900 | 28 | 3781.8 | 23.13 | 0.0035312 | 1.4976 | 500 | FALSE
617_G50 | 900 | 31 | 2846.1 | 27.71 | 0.0053682 | 1.9855 | 500 | FALSE
617_G22 | 900 | 36 | 1380.4 | 29.27 | 0.012199 | 2.6405 | 300 | FALSE
617_G39 | 1000 | 11 | 18923 | 56.51 | 0.0012941 | 0.0143 | 0 | TRUE
617_G52 | 1000 | 12 | 14514 | 63.49 | 0.0022951 | 0.0114 | 0 | TRUE
617_G30 | 1000 | 13 | 8768.1 | 53.52 | 0.0026645 | 0.0415 | 0 | TRUE
617_G18 | 1000 | 16 | 3034.1 | 46.18 | 0.0067604 | 0.3874 | 0 | TRUE

## test_data
time_617_G32 | strain_617_G32 | time_617_G33 | strain_617_G33 | time_617_G44 | strain_617_G44 | time_617_G25 | strain_617_G25 | time_617_G59 | strain_617_G59 | time_617_G45 | strain_617_G45 | time_617_G50 | strain_617_G50 | time_617_G22 | strain_617_G22 | time_617_G39 | strain_617_G39 | time_617_G52 | strain_617_G52 | time_617_G30 | strain_617_G30 | time_617_G18 | strain_617_G18
0 | 0.0332 | 0 | 0.0254 | 2.32 | 0.0041 | 0 | 0.0559 | 0.72 | 0.0583 | 0 | 0.0002 | 0 | 0.0287 | 0 | 0.0924 | 0 | 0.0005 | 0.01 | 0.0029 | 0 | 0.0007 | 0 | 0.0288
0 | 0.0309 | 0.58 | 0.0459 | 2.55 | 0.01 | 0.02 | 0.0586 | 2.02 | 0.0762 | 0.01 | 0.0002 | 0.01 | 0.0319 | 0 | 0.0946 | 2.35 | 0.0261 | 0.01 | 0.0029 | 0.63 | 0.0309 | 0.04 | 0.0339
0 | 0.0285 | 0.98 | 0.0465 | 2.84 | 0.0168 | 0.03 | 0.0642 | 3.29 | 0.089 | 0.01 | 0.0003 | 0.03 | 0.0342 | 0.01 | 0.0951 | 4.27 | 0.0317 | 0.01 | 0.0029 | 1.43 | 0.0413 | 0.1 | 0.0373
0.6 | 0.0591 | 1.55 | 0.0527 | 3.07 | 0.023 | 0.03 | 0.0681 | 4.24 | 0.0976 | 0.01 | 0.0002 | 0.06 | 0.0352 | 0.01 | 0.0956 | 6.94 | 0.0375 | 0.01 | 0.0044 | 1.99 | 0.0478 | 0.12 | 0.0401
1.15 | 0.066 | 1.84 | 0.0549 | 3.29 | 0.0294 | 0.04 | 0.07 | 4.84 | 0.1023 | 0.01 | 0.0002 | 0.09 | 0.0371 | 0.01 | 0.0963 | 9.23 | 0.0423 | 0.01 | 0.0044 | 2.55 | 0.0526 | 0.16 | 0.0415
1.65 | 0.0736 | 2.34 | 0.061 | 3.44 | 0.0339 | 0.05 | 0.0752 | 5.86 | 0.1095 | 0.01 | 0.0002 | 0.1 | 0.0376 | 0.01 | 0.0966 | 10.81 | 0.0452 | 0.01 | 0.0044 | 4.1 | 0.0631 | 0.24 | 0.0445
2.2 | 0.0831 | 2.72 | 0.0657 | 3.62 | 0.0376 | 0.06 | 0.0772 | 7.04 | 0.1184 | 0.01 | 0.0002 | 0.15 | 0.0391 | 0.01 | 0.0969 | 14.7 | 0.0504 | 0.01 | 0.0044 | 4.86 | 0.0671 | 0.33 | 0.0484
2.85 | 0.0931 | 3.25 | 0.074 | 3.79 | 0.0433 | 0.07 | 0.0799 | 7.77 | 0.1231 | 0.01 | 0.0001 | 0.18 | 0.0405 | 0.01 | 0.0976 | 16.13 | 0.054 | 0.01 | 0.0044 | 5.37 | 0.0704 | 0.42 | 0.0509
3.82 | 0.1082 | 3.82 | 0.0816 | 3.97 | 0.0478 | 0.09 | 0.0849 | 8.91 | 0.1305 | 0.01 | 0.0002 | 0.2 | 0.0413 | 0.02 | 0.098 | 19.87 | 0.0587 | 0.01 | 0.0044 | 5.94 | 0.0739 | 0.5 | 0.0537
4.25 | 0.115 | 4.1 | 0.0884 | 4.22 | 0.0551 | 0.11 | 0.0879 | 9.61 | 0.134 | 0.01 | 0.0002 | 0.25 | 0.0424 | 0.02 | 0.0985 | 23.13 | 0.0634 | 0.01 | 0.0044 | 7.42 | 0.0824 | 0.73 | 0.0592
4.85 | 0.1235 | 4.4 | 0.093 | 4.42 | 0.0605 | 0.15 | 0.0928 | 10.11 | 0.1376 | 0.01 | 0.0002 | 0.27 | 0.0437 | 0.02 | 0.0993 | 25.49 | 0.065 | 0.01 | 0.0044 | 8.48 | 0.0871 | 0.92 | 0.0629
5.47 | 0.1325 | 4.89 | 0.1034 | 4.54 | 0.0645 | 0.18 | 0.0949 | 10.93 | 0.1424 | 0.01 | 0.0002 | 0.31 | 0.0452 | 0.02 | 0.0997 | 26.91 | 0.0672 | 0.01 | 0.0044 | 9.08 | 0.09 | 1.12 | 0.067
6.01 | 0.1408 | 5.19 | 0.1075 | 4.77 | 0.0699 | 0.2 | 0.0965 | 11.65 | 0.1464 | 0.01 | 0.0001 | 0.35 | 0.0462 | 0.02 | 0.1003 | 28.01 | 0.0685 | 0.01 | 0.0044 | 10.78 | 0.0977 | 1.32 | 0.0699
6.44 | 0.1474 | 5.52 | 0.1151 | 4.99 | 0.0759 | 0.24 | 0.0991 | 12.43 | 0.1522 | 0.01 | 0.0001 | 0.4 | 0.047 | 0.03 | 0.101 | 29.6 | 0.0716 | 0.01 | 0.0044 | 11.83 | 0.103 | 1.65 | 0.0749
6.94 | 0.1543 | 5.89 | 0.1222 | 5.11 | 0.0796 | 0.32 | 0.1033 | 13.03 | 0.1558 | 0.01 | 0 | 0.43 | 0.0483 | 0.03 | 0.1015 | 32.24 | 0.0737 | 0.01 | 0.0044 | 12.45 | 0.1047 | 2.24 | 0.0845
7.61 | 0.1641 | 6.22 | 0.1295 | 5.21 | 0.0829 | 0.37 | 0.1055 | 13.58 | 0.1594 | 0.01 | 0.0001 | 0.52 | 0.0491 | 0.03 | 0.102 | 33.39 | 0.0785 | 0.01 | 0.0044 | 13.45 | 0.1073 | 2.5 | 0.0866
8.06 | 0.1705 | 7.12 | 0.1466 | 5.44 | 0.0889 | 0.4 | 0.1066 | 14.13 | 0.1622 | 0.01 | 0.0003 | 0.57 | 0.0512 | 0.03 | 0.1025 | 36.04 | 0.0787 | 0.01 | 0.0044 | 14.73 | 0.1125 | 2.7 | 0.0902
8.74 | 0.1806 | 7.83 | 0.1607 | 5.61 | 0.0938 | 0.45 | 0.1084 | 15.18 | 0.1682 | 0.01 | 0.0004 | 0.68 | 0.054 | 0.03 | 0.1031 | 37.66 | 0.0814 | 0.01 | 0.0044 | 15.67 | 0.1154 | 3.05 | 0.0945
9.73 | 0.1933 | 8.11 | 0.1662 | 5.82 | 0.1 | 0.48 | 0.1097 | 15.73 | 0.1714 | 0.01 | 0.0008 | 0.75 | 0.0553 | 0.04 | 0.1033 | 39.79 | 0.0846 | 0.01 | 0.0059 | 18.05 | 0.1237 | 3.42 | 0.0992
10.93 | 0.2097 | 8.36 | 0.171 | 5.99 | 0.1046 | 0.53 | 0.1117 | 16.32 | 0.175 | 0.01 | 0.0034 | 0.82 | 0.0572 | 0.04 | 0.1048 | 41.63 | 0.0878 | 0.01 | 0.0044 | 18.87 | 0.1272 | 3.85 | 0.105
11.8 | 0.2219 | 8.63 | 0.176 | 6.11 | 0.1087 | 0.57 | 0.1129 | 16.9 | 0.178 | 0.01 | 0.0036 | 0.87 | 0.0586 | 0.04 | 0.1056 | 42.95 | 0.0877 | 0.02 | 0.0044 | 19.7 | 0.1284 | 4.14 | 0.1099
12.3 | 0.2276 | 9.03 | 0.1847 | 6.41 | 0.1167 | 0.65 | 0.1156 | 17.7 | 0.1816 | 0.01 | 0.0047 | 1 | 0.0605 | 0.05 | 0.1062 | 44.12 | 0.089 | 0.02 | 0.0044 | 21.77 | 0.1356 | 4.42 | 0.1131
12.8 | 0.2337 | 9.36 | 0.191 | 6.59 | 0.1217 | 0.68 | 0.1173 | 19.02 | 0.1893 | 0.01 | 0.0047 | 1.08 | 0.062 | 0.05 | 0.1068 | 46.45 | 0.0935 | 0.02 | 0.0044 | 22.44 | 0.1383 | 4.72 | 0.1172
14.1 | 0.2487 | 9.78 | 0.1981 | 6.74 | 0.1265 | 0.73 | 0.1194 | 19.89 | 0.1928 | 0.01 | 0.0046 | 1.22 | 0.0632 | 0.05 | 0.1078 | 47.7 | 0.0944 | 0.02 | 0.0044 | 23.23 | 0.1397 | 4.94 | 0.1199
14.55 | 0.2538 | 10.29 | 0.208 | 7.02 | 0.1337 | 0.78 | 0.1208 | 20.41 | 0.1936 | 0.01 | 0.0053 | 1.47 | 0.0694 | 0.05 | 0.1095 | 50.01 | 0.0987 | 0.02 | 0.0044 | 24.96 | 0.1455 | 5.51 | 0.1267
15.67 | 0.2663 | 10.69 | 0.2161 | 7.21 | 0.1392 | 0.87 | 0.1234 | 21.07 | 0.2004 | 0.01 | 0.0056 | 1.8 | 0.0735 | 0.06 | 0.1107 | 51.81 | 0.101 | 0.02 | 0.0059 | 25.96 | 0.1494 | 5.92 | 0.1327
16.48 | 0.276 | 11.23 | 0.2245 | 7.37 | 0.1434 | 0.92 | 0.1251 | 21.57 | 0.2024 | 0.01 | 0.0059 | 1.9 | 0.0755 | 0.06 | 0.1116 | 54.01 | 0.1028 | 0.02 | 0.0059 | 26.68 | 0.1516 | 6.17 | 0.1349
17.22 | 0.2833 | 11.66 | 0.2328 | 7.49 | 0.1466 | 0.97 | 0.1276 | 22.83 | 0.208 | 0.02 | 0.0061 | 2.04 | 0.0768 | 0.07 | 0.113 | 56.96 | 0.107 | 0.02 | 0.0073 | 27.56 | 0.153 | 6.71 | 0.1415
18.19 | 0.2926 | 12.05 | 0.2401 | 7.62 | 0.1502 | 1.02 | 0.1284 | 23.33 | 0.2111 | 0.02 | 0.0062 | 2.07 | 0.0749 | 0.07 | 0.1134 | 59.02 | 0.1105 | 0.02 | 0.0073 | 28.31 | 0.1569 | 6.97 | 0.145
18.72 | 0.298 | 12.6 | 0.2496 | 7.86 | 0.1563 | 1.05 | 0.1305 | 24.29 | 0.2162 | 0.02 | 0.0064 | 2.09 | 0.0768 | 0.07 | 0.1142 | 60.32 | 0.1108 | 0.02 | 0.0073 | 29.15 | 0.1578 | 7.44 | 0.151
19.79 | 0.3087 | 13.25 | 0.2621 | 8.19 | 0.1649 | 1.12 | 0.1334 | 25.03 | 0.2199 | 0.02 | 0.0064 | 2.24 | 0.0797 | 0.08 | 0.1147 | 61.89 | 0.1132 | 0.02 | 0.0073 | 30.37 | 0.1623 | 7.71 | 0.1545
20.2 | 0.3131 | 13.65 | 0.2676 | 8.51 | 0.1732 | 1.17 | 0.1341 | 25.66 | 0.2233 | 0.02 | 0.0064 | 2.45 | 0.0827 | 0.08 | 0.1148 | 64.15 | 0.1179 | 0.02 | 0.0059 | 31.35 | 0.1653 | 8.01 | 0.1582
20.69 | 0.3163 | 13.95 | 0.2735 | 8.64 | 0.1777 | 1.28 | 0.1385 | 26.76 | 0.23 | 0.02 | 0.0064 | 2.75 | 0.0859 | 0.08 | 0.1158 | 66.66 | 0.1199 | 0.02 | 0.0059 | 32.47 | 0.1691 | 8.33 | 0.1621
21.77 | 0.3271 | 14.52 | 0.2825 | 8.88 | 0.1833 | 1.35 | 0.1399 | 28 | 0.2376 | 0.02 | 0.0064 | 2.99 | 0.0894 | 0.09 | 0.1164 | 67.89 | 0.1196 | 0.02 | 0.0059 | 33.72 | 0.1725 | 8.78 | 0.1677
22.51 | 0.3342 | 14.85 | 0.2888 | 9.26 | 0.1923 | 1.42 | 0.143 | 28.71 | 0.2413 | 0.02 | 0.0063 | 3.6 | 0.0976 | 0.09 | 0.1173 | 70.04 | 0.1238 | 0.02 | 0.0059 | 34.55 | 0.1748 | 9.28 | 0.1742
23.49 | 0.343 | 15.22 | 0.2942 | 9.49 | 0.1985 | 1.47 | 0.1453 | 29.37 | 0.2448 | 0.02 | 0.0064 | 3.92 | 0.1015 | 0.09 | 0.118 | 71.85 | 0.1256 | 0.02 | 0.0073 | 35.36 | 0.1783 | 9.73 | 0.1803
23.94 | 0.3467 | 15.47 | 0.2995 | 9.69 | 0.2033 | 1.55 | 0.1475 | 30.08 | 0.2486 | 0.02 | 0.0064 | 4.25 | 0.1055 | 0.1 | 0.119 | 73.4 | 0.1246 | 0.02 | 0.0059 | 36.39 | 0.181 | 10.26 | 0.1863
24.54 | 0.3522 | 15.85 | 0.3053 | 9.78 | 0.2066 | 1.65 | 0.151 | 31 | 0.2535 | 0.02 | 0.0065 | 4.64 | 0.1098 | 0.1 | 0.1194 | 74.55 | 0.1283 | 0.02 | 0.0073 | 37.67 | 0.1856 | 10.88 | 0.1937
25.36 | 0.3595 | 16.1 | 0.3099 | 10.06 | 0.2122 | 1.7 | 0.153 | 31.65 | 0.2575 | 0.02 | 0.0066 | 5.07 | 0.1147 | 0.1 | 0.1205 | 75.78 | 0.1304 | 0.02 | 0.0073 | 38.91 | 0.1901 | 11.31 | 0.199
26.21 | 0.3668 | 16.38 | 0.314 | 10.24 | 0.2171 | 1.78 | 0.1561 | 32.77 | 0.2639 | 0.02 | 0.0063 | 5.51 | 0.1198 | 0.11 | 0.1221 | 77.65 | 0.1314 | 0.02 | 0.0073 | 40.13 | 0.1935 | 11.83 | 0.2055
26.98 | 0.3705 | 16.65 | 0.317 | 10.51 | 0.2236 | 1.9 | 0.1609 | 33.54 | 0.268 | 0.02 | 0.0064 | 6.07 | 0.126 | 0.11 | 0.1226 | 80.86 | 0.1351 | 0.02 | 0.0073 | 42 | 0.1988 | 12.15 | 0.2091
27.68 | 0.3772 | 17.02 | 0.3241 | 10.74 | 0.2297 | 2.05 | 0.1656 | 34.77 | 0.273 | 0.02 | 0.0063 | 6.32 | 0.129 | 0.11 | 0.1236 | 82.17 | 0.1369 | 0.02 | 0.0073 | 43.11 | 0.2023 | 12.71 | 0.2161
28.38 | 0.3829 | 17.59 | 0.3316 | 10.89 | 0.2334 | 2.22 | 0.1723 | 35.39 | 0.2742 | 0.02 | 0.0064 | 6.69 | 0.1333 | 0.12 | 0.1249 | 83.74 | 0.1394 | 0.02 | 0.0059 | 44.1 | 0.2056 | 13.2 | 0.222
29.28 | 0.3906 | 18 | 0.338 | 11.26 | 0.2417 | 2.32 | 0.1757 | 36.52 | 0.282 | 0.02 | 0.0064 | 7.04 | 0.1378 | 0.12 | 0.1266 | 85.09 | 0.1412 | 0.02 | 0.0073 | 46.42 | 0.2121 | 13.77 | 0.2295
30.4 | 0.3999 | 18.25 | 0.3408 | 11.4 | 0.245 | 2.44 | 0.1804 | 37.29 | 0.2846 | 0.02 | 0.0063 | 7.31 | 0.1403 | 0.13 | 0.1274 | 86.35 | 0.1419 | 0.02 | 0.0073 | 47.64 | 0.2159 | 14.35 | 0.2382
31.02 | 0.4058 | 18.59 | 0.3476 | 11.66 | 0.2521 | 2.52 | 0.1833 | 37.84 | 0.29 | 0.02 | 0.0063 | 7.66 | 0.1443 | 0.13 | 0.1281 | 88.42 | 0.1451 | 0.02 | 0.0073 | 48.37 | 0.2181 | 15.02 | 0.247
31.92 | 0.4136 | 19.04 | 0.3531 | 12.01 | 0.2599 | 2.75 | 0.1934 | 38.96 | 0.2961 | 0.02 | 0.0064 | 7.92 | 0.1475 | 0.14 | 0.1287 | 89.82 | 0.1464 | 0.02 | 0.0088 | 49.24 | 0.2212 | 15.53 | 0.2542
33.13 | 0.4244 | 19.4 | 0.3593 | 12.21 | 0.2646 | 2.89 | 0.1983 | 39.46 | 0.2992 | 0.02 | 0.0065 | 8.53 | 0.1531 | 0.14 | 0.1292 | 91.28 | 0.1466 | 0.03 | 0.0088 | 49.84 | 0.2216 | 16.07 | 0.2617
33.55 | 0.4274 | 19.65 | 0.3629 | 12.41 | 0.2689 | 3 | 0.2037 | 40.71 | 0.305 | 0.02 | 0.0068 | 9.11 | 0.1603 | 0.15 | 0.1303 | 92.6 | 0.1498 | 0.03 | 0.0088 | 51.41 | 0.2279 | 16.5 | 0.2677
34.3 | 0.4343 | 20.02 | 0.3691 | 12.68 | 0.2753 | 3.14 | 0.2102 | 41.5 | 0.3094 | 0.02 | 0.0071 | 9.41 | 0.1645 | 0.15 | 0.1316 | 94.19 | 0.1502 | 0.03 | 0.0088 | 52.26 | 0.2303 | 16.8 | 0.2705
34.8 | 0.4379 | 20.57 | 0.3768 | 12.86 | 0.2793 | 3.25 | 0.2149 | 42.13 | 0.3119 | 0.02 | 0.0074 | 9.88 | 0.169 | 0.16 | 0.1327 | 95.34 | 0.1518 | 0.03 | 0.0073 | 53.18 | 0.233 | 17.14 | 0.2759
35.25 | 0.4422 | 20.82 | 0.3803 | 13 | 0.282 | 3.34 | 0.2183 | 43.05 | 0.3177 | 0.02 | 0.0074 | 10.49 | 0.1756 | 0.16 | 0.1332 | 96.89 | 0.1557 | 0.03 | 0.0073 | 54.51 | 0.2365 | 17.4 | 0.2794
35.84 | 0.4472 | 21.17 | 0.3844 | 13.51 | 0.2938 | 3.44 | 0.2227 | 44 | 0.3232 | 0.02 | 0.0074 | 10.99 | 0.1811 | 0.17 | 0.1337 | 99.23 | 0.1569 | 0.03 | 0.0073 | 55.58 | 0.2401 | 17.8 | 0.2847
36.29 | 0.4508 | 21.59 | 0.3901 | 13.8 | 0.2995 | 3.59 | 0.2305 | 44.9 | 0.3278 | 0.03 | 0.0074 | 11.49 | 0.1862 | 0.17 | 0.1359 | 101.78 | 0.1623 | 0.03 | 0.0073 | 56.31 | 0.2412 | 18.75 | 0.2976
36.79 | 0.4548 | 21.96 | 0.3965 | 14.1 | 0.3054 | 3.82 | 0.2405 | 45.98 | 0.3327 | 0.03 | 0.0073 | 11.68 | 0.1894 | 0.18 | 0.1363 | 103.73 | 0.1654 | 0.03 | 0.0073 | 57 | 0.2447 | 19.22 | 0.3035
37.52 | 0.4611 | 22.42 | 0.402 | 14.42 | 0.3117 | 3.97 | 0.248 | 46.97 | 0.3381 | 0.03 | 0.0073 | 11.95 | 0.1915 | 0.18 | 0.1371 | 105.6 | 0.1658 | 0.03 | 0.0073 | 58.06 | 0.2476 | 19.55 | 0.3079
38.02 | 0.4652 | 23.06 | 0.4106 | 14.88 | 0.3212 | 4.1 | 0.254 | 47.64 | 0.3422 | 0.03 | 0.0073 | 12.35 | 0.1965 | 0.19 | 0.1379 | 108.9 | 0.1714 | 0.03 | 0.0073 | 59.2 | 0.2505 | 19.92 | 0.3128
39.29 | 0.4753 | 23.49 | 0.4171 | 15.17 | 0.3276 | 4.24 | 0.2597 | 48.54 | 0.3466 | 0.03 | 0.0073 | 12.38 | 0.1946 | 0.19 | 0.1386 | 111.59 | 0.1752 | 0.03 | 0.0073 | 60.05 | 0.2527 | 20.26 | 0.3171
39.77 | 0.4799 | 23.99 | 0.4244 | 15.47 | 0.3337 | 4.3 | 0.2631 | 49.4 | 0.3522 | 0.03 | 0.0073 | 12.58 | 0.199 | 0.2 | 0.1395 | 114.78 | 0.1809 | 0.03 | 0.0073 | 61.13 | 0.2554 | 20.96 | 0.3261
40.23 | 0.4827 | 24.48 | 0.4294 | 15.65 | 0.3373 | 4.39 | 0.2677 | 50.74 | 0.3597 | 0.03 | 0.0072 | 13.25 | 0.2066 | 0.21 | 0.1406 | 116.53 | 0.1805 | 0.03 | 0.0073 | 61.75 | 0.2575 | 21.27 | 0.3306
40.73 | 0.4872 | 24.74 | 0.4328 | 15.97 | 0.3442 | 4.45 | 0.2711 | 51.41 | 0.363 | 0.03 | 0.0072 | 13.55 | 0.2113 | 0.22 | 0.1417 | 118.73 | 0.1852 | 0.03 | 0.0073 | 62.49 | 0.2599 | 21.59 | 0.3339
41.93 | 0.496 | 25.51 | 0.4432 | 16.2 | 0.3495 | 4.72 | 0.2825 | 51.96 | 0.3653 | 0.03 | 0.0071 | 13.83 | 0.2141 | 0.22 | 0.1437 | 119.95 | 0.1867 | 0.03 | 0.0073 | 63.39 | 0.2617 | 21.99 | 0.3385
42.36 | 0.4994 | 25.88 | 0.448 | 16.47 | 0.3546 | 4.84 | 0.2878 | 53.31 | 0.3726 | 0.03 | 0.0071 | 14.15 | 0.2182 | 0.23 | 0.1458 | 121.32 | 0.1882 | 0.03 | 0.0073 | 64.1 | 0.2648 | 22.51 | 0.3445
43.09 | 0.5044 | 26.28 | 0.4525 | 16.88 | 0.362 | 5.09 | 0.299 | 54.43 | 0.3789 | 0.03 | 0.0071 | 14.5 | 0.2227 | 0.24 | 0.1475 | 122.89 | 0.1906 | 0.03 | 0.0059 | 65.82 | 0.27 | 22.98 | 0.3504
44.51 | 0.5151 | 26.66 | 0.4579 | 17.07 | 0.3656 | 5.24 | 0.3075 | 54.93 | 0.3822 | 0.03 | 0.0071 | 14.72 | 0.2262 | 0.27 | 0.1497 | 124.32 | 0.1929 | 0.03 | 0.0059 | 67.67 | 0.2758 | 23.54 | 0.3563
45.58 | 0.5238 | 26.96 | 0.4621 | 17.25 | 0.3705 | 5.32 | 0.3107 | 55.61 | 0.3863 | 0.03 | 0.0071 | 15.07 | 0.2282 | 0.28 | 0.1523 | 125.62 | 0.1936 | 0.03 | 0.0059 | 68.41 | 0.2778 | 23.94 | 0.3607
46.36 | 0.5295 | 27.21 | 0.4659 | 17.55 | 0.3758 | 5.46 | 0.3166 | 56.38 | 0.3898 | 0.03 | 0.0071 | 15.08 | 0.2297 | 0.3 | 0.1539 | 128.94 | 0.1976 | 0.03 | 0.0059 | 70.19 | 0.2842 | 24.48 | 0.3669
46.97 | 0.5343 | 28.1 | 0.4776 | 17.94 | 0.3832 | 5.54 | 0.3209 | 57.48 | 0.3977 | 0.03 | 0.0071 | 15.45 | 0.2354 | 0.32 | 0.156 | 130.14 | 0.1996 | 0.03 | 0.0059 | 70.89 | 0.286 | 24.78 | 0.3707
47.38 | 0.5381 | 28.41 | 0.4808 | 18.24 | 0.3894 | 5.66 | 0.3272 | 58.01 | 0.4012 | 0.03 | 0.007 | 15.83 | 0.2402 | 0.33 | 0.1575 | 132.11 | 0.2022 | 0.03 | 0.0059 | 71.98 | 0.2891 | 25.43 | 0.3777
48.92 | 0.5495 | 29.1 | 0.4902 | 18.52 | 0.3951 | 5.76 | 0.3311 | 59.08 | 0.4065 | 0.03 | 0.007 | 16.18 | 0.2442 | 0.35 | 0.1589 | 133.45 | 0.2052 | 0.03 | 0.0059 | 73.03 | 0.2938 | 25.83 | 0.3828
49.58 | 0.555 | 29.52 | 0.496 | 18.74 | 0.3996 | 5.87 | 0.3371 | 60.2 | 0.4125 | 0.03 | 0.0069 | 16.53 | 0.2478 | 0.37 | 0.161 | 134.93 | 0.2071 | 0.03 | 0.0059 | 74.42 | 0.2978 | 26.25 | 0.3877
50.1 | 0.5581 | 29.77 | 0.4987 | 18.95 | 0.4042 | 5.94 | 0.3404 | 61.18 | 0.418 | 0.03 | 0.0069 | 16.82 | 0.2523 | 0.38 | 0.1633 | 137.24 | 0.2091 | 0.03 | 0.0059 | 75.35 | 0.3007 | 26.7 | 0.3928
50.84 | 0.5633 | 30.4 | 0.507 | 19.25 | 0.4094 | 6.07 | 0.347 | 62.24 | 0.4244 | 0.03 | 0.0069 | 17.18 | 0.2565 | 0.4 | 0.165 | 140.16 | 0.213 | 0.03 | 0.0059 | 76.28 | 0.3039 | 26.95 | 0.3955
51.32 | 0.5682 | 30.73 | 0.51 | 19.74 | 0.419 | 6.19 | 0.3522 | 62.97 | 0.427 | 0.03 | 0.0068 | 17.83 | 0.2644 | 0.42 | 0.1661 | 142.07 | 0.2139 | 0.03 | 0.0059 | 77.1 | 0.3064 | 27.41 | 0.4009
51.74 | 0.5707 | 31.05 | 0.5143 | 19.99 | 0.4234 | 6.31 | 0.3575 | 64.12 | 0.4356 | 0.03 | 0.0068 | 18.44 | 0.2718 | 0.43 | 0.1676 | 145.98 | 0.2204 | 0.04 | 0.0059 | 77.72 | 0.3071 | 28.06 | 0.4077
52.44 | 0.5761 | 31.55 | 0.5215 | 20.34 | 0.4297 | 6.42 | 0.363 | 65.14 | 0.4406 | 0.03 | 0.0068 | 19.04 | 0.2792 | 0.45 | 0.1696 | 147.36 | 0.2217 | 0.04 | 0.0059 | 78.85 | 0.3117 | 28.53 | 0.4128
53.62 | 0.5856 | 31.83 | 0.5247 | 20.67 | 0.4359 | 6.64 | 0.3733 | 65.76 | 0.443 | 0.03 | 0.0068 | 19.32 | 0.2806 | 0.47 | 0.1699 | 148.7 | 0.2225 | 0.04 | 0.0059 | 79.45 | 0.3136 | 29.42 | 0.4222
54.04 | 0.5891 | 32.3 | 0.53 | 21.21 | 0.4462 | 6.76 | 0.3787 | 66.84 | 0.4505 | 0.03 | 0.0068 | 19.64 | 0.2859 | 0.48 | 0.1715 | 150.48 | 0.2265 | 0.04 | 0.0059 | 81.87 | 0.3202 | 29.98 | 0.4284
54.62 | 0.5934 | 32.7 | 0.5351 | 21.61 | 0.4546 | 6.84 | 0.3829 | 67.56 | 0.4546 | 0.03 | 0.0067 | 20.27 | 0.2945 | 0.5 | 0.173 | 152.85 | 0.2281 | 0.04 | 0.0059 | 82.72 | 0.3225 | 30.43 | 0.4335
55.71 | 0.6026 | 33.09 | 0.54 | 21.96 | 0.4604 | 6.91 | 0.3862 | 68.24 | 0.4584 | 0.03 | 0.0067 | 20.72 | 0.3005 | 0.52 | 0.1743 | 154.54 | 0.2316 | 0.04 | 0.0059 | 83.36 | 0.3249 | 30.77 | 0.4382
56.26 | 0.607 | 33.45 | 0.5441 | 22.57 | 0.4706 | 6.99 | 0.3906 | 68.83 | 0.4624 | 0.04 | 0.0068 | 21.12 | 0.3043 | 0.53 | 0.176 | 156.62 | 0.2339 | 0.04 | 0.0059 | 84.16 | 0.3258 | 31.05 | 0.4417
56.69 | 0.6101 | 33.8 | 0.549 | 22.82 | 0.4764 | 7.07 | 0.3942 | 69.44 | 0.4673 | 0.04 | 0.0069 | 21.41 | 0.3086 | 0.55 | 0.1783 | 157.78 | 0.2363 | 0.04 | 0.0059 | 85.18 | 0.3299 | 31.35 | 0.4447
57.28 | 0.6146 | 34.15 | 0.5531 | 23.12 | 0.4817 | 7.19 | 0.3988 | 70.26 | 0.471 | 0.04 | 0.0071 | 21.77 | 0.3128 | 0.58 | 0.1795 | 159.41 | 0.2374 | 0.04 | 0.0059 | 85.88 | 0.3321 | 31.62 | 0.4473
57.79 | 0.6187 | 34.82 | 0.5614 | 23.42 | 0.4881 | 7.31 | 0.4046 | 70.83 | 0.4743 | 0.04 | 0.007 | 22.09 | 0.3172 | 0.6 | 0.181 | 161.76 | 0.2425 | 0.04 | 0.0059 | 87.16 | 0.3362 | 32.04 | 0.4517
58.33 | 0.6231 | 35.17 | 0.5661 | 23.71 | 0.4925 | 7.41 | 0.4088 | 71.35 | 0.4759 | 0.04 | 0.0071 | 22.42 | 0.3219 | 0.62 | 0.1822 | 164.93 | 0.2452 | 0.04 | 0.0059 | 88.28 | 0.3385 | 32.37 | 0.4561
58.78 | 0.6262 | 35.69 | 0.5723 | 24.23 | 0.5026 | 7.49 | 0.4116 | 72.4 | 0.481 | 0.04 | 0.0071 | 22.79 | 0.3267 | 0.63 | 0.1825 | 166.8 | 0.2484 | 0.04 | 0.0059 | 88.95 | 0.3416 | 32.87 | 0.4615
60 | 0.636 | 36.09 | 0.5781 | 24.43 | 0.5063 | 7.66 | 0.4193 | 73.08 | 0.4862 | 0.04 | 0.0072 | 23.09 | 0.33 | 0.65 | 0.1836 | 168.64 | 0.2504 | 0.04 | 0.0059 | 89.9 | 0.3429 | 33.62 | 0.4706
60.65 | 0.6409 | 36.51 | 0.5821 | 24.66 | 0.5097 | 7.77 | 0.4252 | 74.43 | 0.4927 | 0.04 | 0.0071 | 23.54 | 0.3362 | 0.67 | 0.1849 | 170.52 | 0.2543 | 0.04 | 0.0059 | 91.02 | 0.3463 | 33.99 | 0.4734
61.1 | 0.6446 | 37.19 | 0.5914 | 24.86 | 0.5145 | 7.86 | 0.428 | 75.37 | 0.4989 | 0.04 | 0.0072 | 23.74 | 0.3393 | 0.68 | 0.186 | 171.74 | 0.2535 | 0.04 | 0.0059 | 91.94 | 0.3495 | 34.54 | 0.4792
61.61 | 0.6485 | 37.66 | 0.5966 | 25.16 | 0.5187 | 7.97 | 0.4325 | 76.47 | 0.5043 | 0.04 | 0.0072 | 24.06 | 0.3436 | 0.7 | 0.1876 | 173.86 | 0.2584 | 0.04 | 0.0059 | 93.12 | 0.3526 | 35.09 | 0.4852
62.2 | 0.653 | 38.01 | 0.6 | 25.43 | 0.523 | 8.02 | 0.4351 | 77.02 | 0.5061 | 0.04 | 0.0081 | 24.53 | 0.3497 | 0.72 | 0.1894 | 175.75 | 0.2595 | 0.04 | 0.0059 | 93.79 | 0.3549 | 35.42 | 0.4886
62.82 | 0.6578 | 38.39 | 0.605 | 25.66 | 0.5284 | 8.07 | 0.4383 | 77.52 | 0.5106 | 0.04 | 0.0082 | 24.79 | 0.353 | 0.73 | 0.1896 | 177.75 | 0.2626 | 0.04 | 0.0059 | 94.82 | 0.357 | 35.67 | 0.491
63.75 | 0.6653 | 39.14 | 0.614 | 26.46 | 0.5421 | 8.16 | 0.4422 | 78.37 | 0.5154 | 0.04 | 0.0083 | 25.48 | 0.3628 | 0.75 | 0.1906 | 179.55 | 0.2653 | 0.04 | 0.0059 | 95.71 | 0.3598 | 36.14 | 0.4957
64.32 | 0.6686 | 39.54 | 0.6195 | 26.91 | 0.5506 | 8.31 | 0.4484 | 80.07 | 0.5249 | 0.04 | 0.0082 | 25.93 | 0.3691 | 0.77 | 0.1917 | 181.12 | 0.2648 | 0.05 | 0.0044 | 96.76 | 0.3627 | 36.59 | 0.5004
64.83 | 0.6734 | 40.16 | 0.6256 | 27.33 | 0.5584 | 8.41 | 0.4528 | 80.89 | 0.5299 | 0.04 | 0.0082 | 26.53 | 0.3765 | 0.78 | 0.1926 | 183.7 | 0.2689 | 0.05 | 0.0059 | 97.64 | 0.365 | 36.89 | 0.5044
65.52 | 0.6777 | 40.79 | 0.6346 | 27.66 | 0.5633 | 8.53 | 0.4575 | 81.74 | 0.5336 | 0.04 | 0.0082 | 26.91 | 0.3824 | 0.8 | 0.1933 | 184.97 | 0.2705 | 0.05 | 0.0059 | 99.14 | 0.3678 | 37.34 | 0.5095
65.94 | 0.6819 | 41.38 | 0.6419 | 28.01 | 0.5694 | 8.68 | 0.4637 | 82.27 | 0.5386 | 0.04 | 0.0082 | 27.29 | 0.3865 | 0.82 | 0.1945 | 187.24 | 0.2752 | 0.06 | 0.0059 | 100.64 | 0.3742 | 37.74 | 0.5132
66.4 | 0.685 | 41.66 | 0.6447 | 28.3 | 0.5748 | 8.76 | 0.4679 | 83.56 | 0.5431 | 0.04 | 0.0083 | 27.48 | 0.3902 | 0.83 | 0.1958 | 188.66 | 0.2779 | 0.06 | 0.0059 | 101.93 | 0.377 | 38.09 | 0.5175
67.1 | 0.6905 | 41.91 | 0.6475 | 28.76 | 0.5836 | 8.86 | 0.4719 | 84.66 | 0.5495 | 0.04 | 0.0084 | 27.75 | 0.3933 | 0.87 | 0.1976 | 190.23 | 0.2791 | 0.07 | 0.0073 | 103.05 | 0.3802 | 38.44 | 0.5209
68 | 0.6968 | 42.35 | 0.6531 | 29.13 | 0.5895 | 8.91 | 0.4751 | 85.38 | 0.5522 | 0.04 | 0.0084 | 28.11 | 0.398 | 0.9 | 0.1991 | 192.13 | 0.2805 | 0.07 | 0.0059 | 104.17 | 0.3842 | 38.78 | 0.5242
68.47 | 0.6992 | 42.63 | 0.6566 | 29.33 | 0.5931 | 9.01 | 0.479 | 85.98 | 0.557 | 0.04 | 0.0084 | 28.4 | 0.4014 | 0.93 | 0.2007 | 193.38 | 0.2843 | 0.08 | 0.0073 | 104.82 | 0.3856 | 39.03 | 0.5266
69.09 | 0.7046 | 43.03 | 0.6615 | 29.61 | 0.5994 | 9.14 | 0.4846 | 86.73 | 0.56 | 0.04 | 0.0084 | 28.61 | 0.4044 | 0.95 | 0.2018 | 194.55 | 0.2861 | 0.08 | 0.0073 | 106.32 | 0.3904 | 39.31 | 0.5301
69.66 | 0.7088 | 43.5 | 0.6673 | 30.1 | 0.6068 | 9.24 | 0.4875 | 87.73 | 0.5657 | 0.04 | 0.0084 | 28.86 | 0.408 | 0.98 | 0.2026 | 195.9 | 0.2865 | 0.08 | 0.0073 | 107.67 | 0.3943 | 39.63 | 0.5332
70.47 | 0.7148 | 43.98 | 0.6729 | 30.3 | 0.6109 | 9.33 | 0.4917 | 88.45 | 0.5675 | 0.04 | 0.0084 | 29.21 | 0.4122 | 1 | 0.2037 | 198.19 | 0.2909 | 0.09 | 0.0073 | 108.37 | 0.3964 | 40.01 | 0.5372
71.27 | 0.7202 | 44.5 | 0.6791 | 30.72 | 0.6184 | 9.38 | 0.4936 | 89.53 | 0.575 | 0.04 | 0.0084 | 29.48 | 0.4169 | 1.03 | 0.2047 | 200.19 | 0.2929 | 0.1 | 0.0059 | 109.1 | 0.3986 | 40.63 | 0.544
71.92 | 0.7247 | 44.83 | 0.682 | 31.17 | 0.6261 | 9.48 | 0.4981 | 90.72 | 0.581 | 0.04 | 0.0084 | 29.95 | 0.4224 | 1.05 | 0.2058 | 202.26 | 0.296 | 0.11 | 0.0059 | 109.94 | 0.4002 | 40.98 | 0.5475
72.56 | 0.7301 | 45.3 | 0.6874 | 31.45 | 0.6307 | 9.68 | 0.5058 | 92.09 | 0.5892 | 0.05 | 0.0084 | 30.43 | 0.4297 | 1.08 | 0.2073 | 203.96 | 0.2977 | 0.11 | 0.0073 | 110.71 | 0.403 | 41.38 | 0.5514
73.19 | 0.7344 | 45.95 | 0.6952 | 31.75 | 0.6363 | 9.74 | 0.5088 | 93.27 | 0.5963 | 0.05 | 0.0084 | 30.87 | 0.4348 | 1.1 | 0.2083 | 205.31 | 0.3001 | 0.12 | 0.0103 | 111.32 | 0.4035 | 41.85 | 0.5574
73.91 | 0.7397 | 46.28 | 0.698 | 31.97 | 0.6405 | 9.83 | 0.5114 | 94.04 | 0.6004 | 0.05 | 0.0083 | 31.37 | 0.4416 | 1.12 | 0.2096 | 206.41 | 0.3008 | 0.13 | 0.0088 | 113.01 | 0.4085 | 42.15 | 0.5601
74.59 | 0.7448 | 46.7 | 0.703 | 32.1 | 0.643 | 9.93 | 0.517 | 94.64 | 0.6022 | 0.05 | 0.0083 | 31.73 | 0.4455 | 1.17 | 0.212 | 208.23 | 0.3039 | 0.14 | 0.0073 | 114.34 | 0.412 | 42.63 | 0.5648
75.41 | 0.7518 | 46.98 | 0.7079 | 32.35 | 0.6466 | 10.03 | 0.5209 | 95.37 | 0.6073 | 0.05 | 0.0082 | 32.52 | 0.4557 | 1.25 | 0.215 | 211.03 | 0.3072 | 0.15 | 0.0088 | 115.29 | 0.4162 | 42.93 | 0.5683
76.5 | 0.7596 | 47.42 | 0.7126 | 32.6 | 0.6513 | 10.16 | 0.5259 | 96.42 | 0.6114 | 0.05 | 0.0082 | 32.63 | 0.4591 | 1.33 | 0.2185 | 212.8 | 0.3089 | 0.16 | 0.0073 | 117.03 | 0.4202 | 43.7 | 0.5766
77.96 | 0.7712 | 48.14 | 0.7205 | 33.1 | 0.6598 | 10.29 | 0.5316 | 97.39 | 0.6169 | 0.05 | 0.0083 | 33.1 | 0.4647 | 1.38 | 0.2199 | 214.56 | 0.3121 | 0.17 | 0.0103 | 118.82 | 0.4253 | 44.05 | 0.5805
78.85 | 0.7778 | 48.42 | 0.7251 | 33.45 | 0.6656 | 10.38 | 0.535 | 98.28 | 0.6221 | 0.05 | 0.0083 | 33.37 | 0.4673 | 1.42 | 0.2213 | 216.54 | 0.3142 | 0.19 | 0.0088 | 119.78 | 0.4287 | 44.55 | 0.5855
79.32 | 0.7811 | 48.87 | 0.7284 | 33.8 | 0.6722 | 10.53 | 0.541 | 99.31 | 0.6275 | 0.05 | 0.0084 | 33.57 | 0.4706 | 1.43 | 0.2223 | 218.26 | 0.3164 | 0.21 | 0.0088 | 120.9 | 0.4305 | 45.08 | 0.5909
79.87 | 0.786 | 49.35 | 0.7345 | 34.14 | 0.6784 | 10.73 | 0.5492 | 100.39 | 0.6335 | 0.05 | 0.0084 | 34.12 | 0.478 | 1.45 | 0.2232 | 219.49 | 0.3172 | 0.22 | 0.0103 | 121.55 | 0.4319 | 45.42 | 0.5944
80.53 | 0.7908 | 49.99 | 0.7422 | 34.29 | 0.6815 | 10.83 | 0.5535 | 101.28 | 0.6378 | 0.05 | 0.0084 | 34.54 | 0.4823 | 1.48 | 0.2243 | 221.78 | 0.3198 | 0.24 | 0.0117 | 122.24 | 0.4339 | 46.15 | 0.6026
81.07 | 0.7945 | 50.32 | 0.7458 | 34.59 | 0.6857 | 11.19 | 0.5675 | 101.86 | 0.6419 | 0.05 | 0.0083 | 34.82 | 0.4857 | 1.53 | 0.2269 | 223.82 | 0.3239 | 0.26 | 0.0117 | 123.74 | 0.4379 | 46.52 | 0.6059
81.5 | 0.7986 | 50.67 | 0.7507 | 34.95 | 0.6915 | 11.33 | 0.5709 | 102.45 | 0.6435 | 0.05 | 0.0083 | 35.3 | 0.4923 | 1.57 | 0.2286 | 224.97 | 0.3253 | 0.27 | 0.0088 | 124.4 | 0.439 | 47 | 0.61
82.1 | 0.8022 | 51.04 | 0.7548 | 35.32 | 0.6995 | 11.48 | 0.5797 | 103.01 | 0.6475 | 0.05 | 0.0082 | 35.52 | 0.4953 | 1.62 | 0.2295 | 228.6 | 0.3287 | 0.29 | 0.0117 | 125.59 | 0.4436 | 47.42 | 0.6148
82.94 | 0.8082 | 51.36 | 0.7571 | 35.57 | 0.7031 | 11.61 | 0.5839 | 103.73 | 0.6513 | 0.05 | 0.0082 | 35.77 | 0.499 | 1.65 | 0.2303 | 229.84 | 0.332 | 0.31 | 0.0132 | 126.89 | 0.4469 | 47.9 | 0.6196
83.69 | 0.8146 | 51.71 | 0.7615 | 35.75 | 0.7064 | 11.71 | 0.5874 | 104.42 | 0.6548 | 0.06 | 0.0082 | 36.14 | 0.5034 | 1.74 | 0.2335 | 231.04 | 0.3336 | 0.32 | 0.0117 | 127.76 | 0.4488 | 48.2 | 0.6233
84.12 | 0.8181 | 52.04 | 0.7659 | 36.02 | 0.7111 | 11.93 | 0.5955 | 104.97 | 0.6583 | 0.06 | 0.0082 | 36.4 | 0.507 | 1.77 | 0.2346 | 232.83 | 0.3357 | 0.34 | 0.0147 | 128.44 | 0.4526 | 48.6 | 0.627
84.87 | 0.8238 | 52.34 | 0.7698 | 36.07 | 0.713 | 12.01 | 0.599 | 106.02 | 0.6631 | 0.06 | 0.0082 | 36.8 | 0.5129 | 1.8 | 0.2361 | 235.38 | 0.3383 | 0.36 | 0.0132 | 129.13 | 0.4528 | 48.87 | 0.6296
85.81 | 0.8319 | 52.96 | 0.7763 | 36.35 | 0.7175 | 12.1 | 0.6018 | 107.07 | 0.6692 | 0.06 | 0.0081 | 37.29 | 0.519 | 1.85 | 0.2379 | 238.2 | 0.3415 | 0.37 | 0.0132 | 130.76 | 0.4595 | 49.35 | 0.634
86.57 | 0.8374 | 53.41 | 0.7826 | 36.71 | 0.7226 | 12.31 | 0.6106 | 108.05 | 0.6749 | 0.06 | 0.0082 | 37.57 | 0.5218 | 1.87 | 0.2388 | 239.68 | 0.343 | 0.39 | 0.0161 | 131.48 | 0.4614 | 49.67 | 0.638
87.12 | 0.8414 | 53.83 | 0.7856 | 37.12 | 0.7291 | 12.4 | 0.6129 | 108.72 | 0.676 | 0.06 | 0.0082 | 37.82 | 0.5255 | 1.92 | 0.241 | 241.54 | 0.3458 | 0.41 | 0.0147 | 132.58 | 0.4636 | 50.04 | 0.641
88.38 | 0.8504 | 54.26 | 0.791 | 37.34 | 0.7345 | 12.48 | 0.617 | 108.77 | 0.6773 | 0.06 | 0.0081 | 38.12 | 0.5285 | 2 | 0.244 | 243.69 | 0.3505 | 0.42 | 0.0147 | 133.41 | 0.4655 | 50.39 | 0.6448
88.93 | 0.854 | 54.69 | 0.797 | 37.71 | 0.7393 | 12.61 | 0.6216 | 109.67 | 0.6895 | 0.06 | 0.0082 | 38.34 | 0.5321 | 2.09 | 0.2459 | 246.71 | 0.3541 | 0.44 | 0.0147 | 134.47 | 0.4704 | 50.86 | 0.6496
89.59 | 0.8589 | 55.03 | 0.7993 | 37.99 | 0.7458 | 12.8 | 0.6286 | 111.07 | 0.7087 | 0.06 | 0.0082 | 38.69 | 0.5364 | 2.12 | 0.2471 | 248.74 | 0.3564 | 0.46 | 0.0147 | 135.22 | 0.4715 | 51.39 | 0.6549
90.09 | 0.8622 | 55.31 | 0.8026 | 38.39 | 0.7513 | 12.91 | 0.6332 | 111.92 | 0.714 | 0.06 | 0.0082 | 39.06 | 0.5394 | 2.19 | 0.2499 | 251.41 | 0.3593 | 0.48 | 0.0161 | 136.18 | 0.4745 | 51.92 | 0.6595
91.41 | 0.872 | 55.88 | 0.8103 | 38.79 | 0.7584 | 13 | 0.6359 | 112.99 | 0.721 | 0.06 | 0.0083 | 39.41 | 0.5466 | 2.27 | 0.2527 | 252.73 | 0.3628 | 0.49 | 0.0161 | 137.34 | 0.4778 | 52.24 | 0.6627
92.2 | 0.8774 | 56.21 | 0.8136 | 39.47 | 0.7703 | 13.11 | 0.6414 | 114.24 | 0.726 | 0.06 | 0.0083 | 39.66 | 0.5471 | 2.35 | 0.2546 | 254.03 | 0.3606 | 0.51 | 0.0161 | 138.2 | 0.4799 | 52.59 | 0.6657
93.28 | 0.8845 | 56.48 | 0.8169 | 39.74 | 0.7747 | 13.2 | 0.6446 | 114.89 | 0.7306 | 0.06 | 0.0083 | 40.12 | 0.5551 | 2.39 | 0.2555 | 257.6 | 0.3676 | 0.53 | 0.0161 | 138.92 | 0.4808 | 52.86 | 0.6682
93.78 | 0.8885 | 56.81 | 0.8198 | 39.99 | 0.7788 | 13.35 | 0.6497 | 117.05 | 0.7405 | 0.06 | 0.0083 | 40.34 | 0.5586 | 2.4 | 0.2571 | 260.02 | 0.3722 | 0.54 | 0.0176 | 139.96 | 0.4838 | 53.23 | 0.6719
94.8 | 0.8954 | 57.06 | 0.8236 | 40.18 | 0.7826 | 13.45 | 0.6538 | 117.55 | 0.7442 | 0.06 | 0.0082 | 40.81 | 0.564 | 2.47 | 0.2587 | 261.42 | 0.3737 | 0.56 | 0.0161 | 140.76 | 0.4861 | 53.56 | 0.6744
95.32 | 0.9 | 57.4 | 0.8277 | 40.64 | 0.7902 | 13.58 | 0.6576 | 119.06 | 0.7505 | 0.07 | 0.0083 | 40.99 | 0.5665 | 2.52 | 0.2603 | 263.66 | 0.3776 | 0.58 | 0.0176 | 142.19 | 0.4891 | 53.89 | 0.6785
95.93 | 0.9038 | 57.73 | 0.8319 | 40.86 | 0.7943 | 13.78 | 0.6655 | 119.6 | 0.7544 | 0.07 | 0.0084 | 41.24 | 0.57 | 2.55 | 0.2625 | 264.83 | 0.3775 | 0.59 | 0.0191 | 143.34 | 0.4923 | 54.39 | 0.6836
96.48 | 0.9082 | 58.11 | 0.8359 | 41.19 | 0.7996 | 13.95 | 0.6714 | 120.45 | 0.7589 | 0.07 | 0.0083 | 42.09 | 0.5812 | 2.59 | 0.2637 | 266.46 | 0.3808 | 0.61 | 0.0176 | 144.54 | 0.4955 | 54.73 | 0.6867
97.55 | 0.9159 | 58.65 | 0.8418 | 41.64 | 0.8078 | 14.05 | 0.6746 | 122.12 | 0.7676 | 0.07 | 0.0083 | 42.38 | 0.5846 | 2.64 | 0.2653 | 268.37 | 0.3846 | 0.63 | 0.0176 | 145.56 | 0.4985 | 55.14 | 0.6908
99.07 | 0.9276 | 59.05 | 0.846 | 42.08 | 0.815 | 14.15 | 0.6786 | 122.9 | 0.773 | 0.07 | 0.0083 | 43.03 | 0.5939 | 2.72 | 0.268 | 269.52 | 0.3845 | 0.64 | 0.0176 | 146.33 | 0.5005 | 55.75 | 0.697
100.4 | 0.9373 | 59.42 | 0.8511 | 42.34 | 0.8204 | 14.26 | 0.6835 | 124.05 | 0.7789 | 0.07 | 0.0083 | 43.28 | 0.5974 | 2.8 | 0.2698 | 271.13 | 0.3842 | 0.66 | 0.0176 | 147.13 | 0.5015 | 56.31 | 0.7025
101.24 | 0.9422 | 60.03 | 0.8579 | 42.79 | 0.8267 | 14.31 | 0.686 | 125.2 | 0.7838 | 0.07 | 0.0083 | 43.95 | 0.6061 | 2.87 | 0.2718 | 272.59 | 0.3847 | 0.68 | 0.0191 | 148.21 | 0.5054 | 56.56 | 0.7056
101.96 | 0.9478 | 60.28 | 0.862 | 43.16 | 0.8341 | 14.43 | 0.689 | 125.89 | 0.7881 | 0.07 | 0.0083 | 44.48 | 0.6135 | 2.9 | 0.2734 | 274.19 | 0.3885 | 0.69 | 0.0191 | 149.07 | 0.5074 | 56.81 | 0.708
102.44 | 0.9512 | 60.62 | 0.8653 | 43.5 | 0.8389 | 14.63 | 0.6943 | 126.86 | 0.7933 | 0.07 | 0.0083 | 45.01 | 0.6205 | 2.94 | 0.2751 | 276.07 | 0.3918 | 0.71 | 0.0176 | 149.7 | 0.5089 | 57.18 | 0.7118
102.92 | 0.9547 | 60.97 | 0.8701 | 43.78 | 0.8456 | 14.85 | 0.7041 | 127.57 | 0.7947 | 0.08 | 0.0086 | 45.31 | 0.6256 | 3.07 | 0.2788 | 277.86 | 0.3987 | 0.73 | 0.0191 | 151.08 | 0.5135 | 57.48 | 0.715
104.26 | 0.965 | 61.3 | 0.8725 | 44.01 | 0.8486 | 14.93 | 0.7069 | 128.16 | 0.7994 | 0.08 | 0.0086 | 45.78 | 0.6305 | 3.14 | 0.281 | 280.56 | 0.399 | 0.74 | 0.0191 | 152.02 | 0.5152 | 57.76 | 0.7176
104.89 | 0.9695 | 61.57 | 0.8754 | 44.35 | 0.8536 | 15.02 | 0.7096 | 129.69 | 0.8066 | 0.08 | 0.0087 | 46.23 | 0.6375 | 3.24 | 0.2844 | 282.63 | 0.4049 | 0.76 | 0.0191 | 153.15 | 0.5182 | 58.1 | 0.72
105.59 | 0.9745 | 61.95 | 0.8804 | 44.63 | 0.8582 | 15.23 | 0.7175 | 130.23 | 0.8087 | 0.08 | 0.0087 | 46.7 | 0.6429 | 3.3 | 0.2869 | 284.22 | 0.4075 | 0.78 | 0.0176 | 154.37 | 0.5215 | 58.41 | 0.7229
106.13 | 0.9783 | 62.35 | 0.8857 | 44.81 | 0.8616 | 15.33 | 0.721 | 130.89 | 0.8127 | 0.08 | 0.0087 | 47.1 | 0.649 | 3.37 | 0.2892 | 286.7 | 0.4116 | 0.79 | 0.022 | 155.14 | 0.5233 | 58.88 | 0.729
106.56 | 0.982 | 62.65 | 0.8884 | 45.1 | 0.8664 | 15.45 | 0.7252 | 131.88 | 0.8181 | 0.08 | 0.0088 | 47.47 | 0.6541 | 3.44 | 0.291 | 288.29 | 0.4129 | 0.81 | 0.0205 | 156.09 | 0.5258 | 59.2 | 0.731
107.03 | 0.9859 | 62.99 | 0.8912 | 45.35 | 0.8709 | 15.62 | 0.7314 | 133.41 | 0.8258 | 0.08 | 0.0087 | 47.88 | 0.6605 | 3.45 | 0.2924 | 289.61 | 0.4133 | 0.83 | 0.0191 | 157.32 | 0.5293 | 59.87 | 0.7372
108.18 | 0.9939 | 63.35 | 0.8962 | 45.93 | 0.8807 | 15.73 | 0.7355 | 134.28 | 0.8303 | 0.09 | 0.0087 | 48.38 | 0.6659 | 3.64 | 0.2981 | 290.96 | 0.4176 | 0.84 | 0.0235 | 158.09 | 0.5305 | 60.12 | 0.7405
108.68 | 0.9972 | 63.7 | 0.9003 | 46.2 | 0.8859 | 15.83 | 0.7384 | 134.95 | 0.8349 | 0.09 | 0.0088 | 48.63 | 0.6695 | 3.7 | 0.2992 | 292.54 | 0.4184 | 0.86 | 0.0249 | 158.86 | 0.5322 | 60.65 | 0.7451
109.3 | 1.0017 | 64.05 | 0.9036 | 46.47 | 0.8904 | 15.95 | 0.7421 | 135.56 | 0.8361 | 0.09 | 0.0089 | 48.97 | 0.6737 | 3.72 | 0.3008 | 294.21 | 0.4214 | 0.88 | 0.0235 | 159.44 | 0.5345 | 61.02 | 0.7479
110 | 1.0063 | 64.4 | 0.9091 | 46.72 | 0.8935 | 16.07 | 0.7467 | 136.1 | 0.8399 | 0.09 | 0.0089 | 49.27 | 0.6774 | 3.85 | 0.3049 | 295.41 | 0.4224 | 0.89 | 0.022 | 160.38 | 0.5369 | 61.48 | 0.7522
110.93 | 1.0135 | 64.9 | 0.9146 | 47.18 | 0.9017 | 16.27 | 0.7535 | 137.78 | 0.8474 | 0.09 | 0.0088 | 49.63 | 0.6815 | 3.92 | 0.3068 | 296.95 | 0.4261 | 0.91 | 0.0235 | 161.35 | 0.5391 | 61.77 | 0.7561
111.38 | 1.0159 | 65.19 | 0.9184 | 47.78 | 0.9119 | 16.4 | 0.7584 | 139.52 | 0.8556 | 0.09 | 0.0088 | 50 | 0.6869 | 4.02 | 0.31 | 299.47 | 0.4274 | 0.93 | 0.022 | 161.85 | 0.5425 | 62.12 | 0.7592
112.97 | 1.0274 | 65.57 | 0.9225 | 48.07 | 0.9171 | 16.52 | 0.7631 | 141.02 | 0.8628 | 0.1 | 0.0088 | 50.05 | 0.6857 | 4.1 | 0.3128 | 301.64 | 0.4312 | 0.94 | 0.0235 | 163.41 | 0.5466 | 62.42 | 0.7618
114.04 | 1.0352 | 65.89 | 0.9258 | 48.5 | 0.924 | 16.65 | 0.7668 | 141.69 | 0.8674 | 0.1 | 0.0089 | 50.09 | 0.689 | 4.2 | 0.316 | 302.9 | 0.434 | 0.96 | 0.0249 | 164.55 | 0.5487 | 63.25 | 0.7706
114.82 | 1.0405 | 66.21 | 0.9296 | 48.67 | 0.9275 | 16.82 | 0.7737 | 142.76 | 0.8711 | 0.1 | 0.0089 | 50.34 | 0.6913 | 4.29 | 0.3188 | 304.54 | 0.4361 | 0.98 | 0.0249 | 165.48 | 0.5522 | 63.55 | 0.7731
115.24 | 1.043 | 66.52 | 0.9333 | 49.07 | 0.9333 | 16.92 | 0.7759 | 144.21 | 0.8792 | 0.1 | 0.0089 | 50.89 | 0.6992 | 4.32 | 0.3203 | 306.91 | 0.4376 | 0.99 | 0.0249 | 166.08 | 0.5537 | 63.8 | 0.7762
115.65 | 1.0465 | 67.12 | 0.9395 | 49.3 | 0.9376 | 17.1 | 0.7821 | 144.79 | 0.8828 | 0.1 | 0.009 | 51.17 | 0.7033 | 4.44 | 0.3235 | 310.51 | 0.4433 | 1.01 | 0.022 | 167.47 | 0.5581 | 64.2 | 0.7796
116.79 | 1.0545 | 67.37 | 0.9421 | 49.54 | 0.9413 | 17.25 | 0.7877 | 145.37 | 0.8847 | 0.1 | 0.0089 | 51.72 | 0.71 | 4.52 | 0.3262 | 312.68 | 0.4473 | 1.03 | 0.022 | 168.52 | 0.5599 | 64.52 | 0.7825
117.22 | 1.0567 | 67.67 | 0.9452 | 49.92 | 0.9475 | 17.35 | 0.7921 | 146.03 | 0.8889 | 0.1 | 0.009 | 52.25 | 0.7179 | 4.54 | 0.3275 | 313.97 | 0.4496 | 1.05 | 0.0235 | 169.19 | 0.5623 | 64.86 | 0.7857
117.71 | 1.0603 | 68.24 | 0.951 | 50.15 | 0.9506 | 17.48 | 0.797 | 146.58 | 0.891 | 0.11 | 0.0091 | 52.75 | 0.7252 | 4.62 | 0.3293 | 315.38 | 0.4509 | 1.06 | 0.0249 | 170.07 | 0.5649 | 65.39 | 0.7919
118.21 | 1.063 | 68.76 | 0.9574 | 50.64 | 0.9584 | 17.6 | 0.8004 | 147.28 | 0.8951 | 0.11 | 0.0091 | 53 | 0.73 | 4.65 | 0.3307 | 316.89 | 0.4502 | 1.08 | 0.0249 | 170.86 | 0.5656 | 65.84 | 0.7953
118.89 | 1.0681 | 69.01 | 0.9598 | 50.87 | 0.9634 | 17.72 | 0.8048 | 148.31 | 0.9002 | 0.11 | 0.009 | 53.27 | 0.7326 | 4.75 | 0.3347 | 319.21 | 0.4554 | 1.1 | 0.0235 | 172.27 | 0.5707 | 66.31 | 0.7999
119.32 | 1.0707 | 69.69 | 0.9677 | 51.29 | 0.9699 | 17.84 | 0.8093 | 148.9 | 0.902 | 0.11 | 0.009 | 53.49 | 0.7367 | 5.01 | 0.3417 | 322.99 | 0.46 | 1.11 | 0.0235 | 174.19 | 0.5761 | 66.61 | 0.8031
119.99 | 1.0761 | 70.33 | 0.9746 | 51.65 | 0.9767 | 18.12 | 0.8178 | 149.75 | 0.9059 | 0.11 | 0.009 | 53.74 | 0.7393 | 5.04 | 0.3436 | 324.98 | 0.4623 | 1.13 | 0.0279 | 176.23 | 0.5825 | 66.87 | 0.8056
120.78 | 1.0811 | 70.74 | 0.9786 | 51.97 | 0.9808 | 18.24 | 0.8234 | 150.56 | 0.9092 | 0.11 | 0.0089 | 54.09 | 0.7439 | 5.14 | 0.3463 | 327.28 | 0.4666 | 1.15 | 0.0249 | 177.16 | 0.5845 | 67.22 | 0.8084
121.73 | 1.0879 | 71.11 | 0.9831 | 52.14 | 0.9844 | 18.34 | 0.8263 | 151.68 | 0.9132 | 0.12 | 0.009 | 54.46 | 0.7491 | 5.21 | 0.3482 | 328.85 | 0.469 | 1.16 | 0.0264 | 178.18 | 0.5875 | 68.11 | 0.818
122.23 | 1.0913 | 71.58 | 0.9879 | 52.5 | 0.9889 | 18.52 | 0.8307 | 152.78 | 0.9203 | 0.12 | 0.0092 | 54.97 | 0.7565 | 5.31 | 0.3524 | 330.02 | 0.4704 | 1.18 | 0.0249 | 179.3 | 0.5898 | 68.49 | 0.8209
123.01 | 1.0974 | 72 | 0.9928 | 52.99 | 0.998 | 18.69 | 0.8388 | 153.88 | 0.9257 | 0.12 | 0.0094 | 55.32 | 0.7609 | 5.39 | 0.3551 | 331.52 | 0.4734 | 1.2 | 0.0249 | 180.12 | 0.5921 | 68.98 | 0.8253
123.85 | 1.1029 | 72.35 | 0.9964 | 53.36 | 1.004 | 18.94 | 0.8456 | 154.68 | 0.929 | 0.12 | 0.0093 | 55.69 | 0.7647 | 5.49 | 0.3583 | 332.75 | 0.4744 | 1.21 | 0.0264 | 180.98 | 0.5943 | 69.26 | 0.8283
124.31 | 1.1069 | 72.61 | 0.9995 | 53.61 | 1.0083 | 19.02 | 0.8497 | 155.75 | 0.9365 | 0.12 | 0.0092 | 55.97 | 0.7685 | 5.56 | 0.3598 | 335.26 | 0.4759 | 1.23 | 0.0279 | 182.42 | 0.5989 | 69.76 | 0.832
124.93 | 1.1115 | 73.2 | 1.0056 | 53.96 | 1.011 | 19.24 | 0.8565 | 156.59 | 0.9397 | 0.12 | 0.0093 | 56.22 | 0.7713 | 5.62 | 0.362 | 336.92 | 0.4785 | 1.25 | 0.0249 | 183.02 | 0.6004 | 70.29 | 0.838
125.71 | 1.1168 | 73.7 | 1.0112 | 54.27 | 1.0159 | 19.34 | 0.8605 | 157.32 | 0.9435 | 0.12 | 0.0092 | 56.58 | 0.775 | 5.69 | 0.3644 | 338.16 | 0.4804 | 1.26 | 0.0249 | 183.62 | 0.602 | 71 | 0.8442
126.43 | 1.1215 | 74.05 | 1.015 | 54.51 | 1.02 | 19.47 | 0.8648 | 157.95 | 0.9455 | 0.13 | 0.0093 | 57.23 | 0.7848 | 5.79 | 0.3681 | 340.41 | 0.4848 | 1.28 | 0.0279 | 184.42 | 0.604 | 71.91 | 0.8528
127.1 | 1.1264 | 74.4 | 1.0198 | 54.72 | 1.0232 | 19.6 | 0.8689 | 158.57 | 0.9479 | 0.13 | 0.0092 | 57.24 | 0.7825 | 5.92 | 0.3711 | 342.3 | 0.4871 | 1.3 | 0.0264 | 185.26 | 0.606 | 72.36 | 0.8566
128.35 | 1.1354 | 75.02 | 1.0256 | 54.96 | 1.028 | 19.72 | 0.8731 | 159.12 | 0.9514 | 0.13 | 0.0092 | 57.28 | 0.7847 | 6.02 | 0.3743 | 343.6 | 0.4893 | 1.31 | 0.0293 | 186.07 | 0.6088 | 72.65 | 0.8599
129.02 | 1.1404 | 75.5 | 1.0318 | 55.17 | 1.0302 | 19.97 | 0.8817 | 161.27 | 0.9606 | 0.13 | 0.0092 | 57.53 | 0.7874 | 6.09 | 0.377 | 346.02 | 0.4928 | 1.33 | 0.0293 | 187.46 | 0.6125 | 73.01 | 0.8627
129.55 | 1.144 | 76.02 | 1.0376 | 55.47 | 1.0351 | 20.09 | 0.8855 | 161.86 | 0.9632 | 0.13 | 0.0093 | 58.33 | 0.7978 | 6.16 | 0.3791 | 347.69 | 0.4951 | 1.35 | 0.0293 | 188.46 | 0.6147 | 73.46 | 0.8669
130.64 | 1.1527 | 76.4 | 1.0409 | 55.67 | 1.039 | 20.24 | 0.8909 | 162.61 | 0.9675 | 0.13 | 0.0089 | 58.58 | 0.8013 | 6.22 | 0.3808 | 349.17 | 0.4962 | 1.36 | 0.0264 | 189.51 | 0.6179 | 73.8 | 0.8704
131.17 | 1.1557 | 76.88 | 1.0476 | 56.14 | 1.0457 | 20.37 | 0.8949 | 163.28 | 0.9699 | 0.13 | 0.0091 | 58.88 | 0.805 | 6.31 | 0.384 | 352.18 | 0.5018 | 1.38 | 0.0264 | 190.16 | 0.6201 | 74.07 | 0.8728
131.79 | 1.1616 | 77.43 | 1.0524 | 56.41 | 1.0515 | 20.49 | 0.899 | 164.24 | 0.9744 | 0.14 | 0.009 | 59.38 | 0.81 | 6.32 | 0.3855 | 354.41 | 0.5041 | 1.4 | 0.0279 | 190.86 | 0.6234 | 74.6 | 0.8772
133.16 | 1.1699 | 77.87 | 1.0573 | 56.84 | 1.0587 | 20.67 | 0.9053 | 165.26 | 0.9801 | 0.14 | 0.0091 | 59.56 | 0.8138 | 6.39 | 0.3868 | 355.86 | 0.5057 | 1.41 | 0.0293 | 191.65 | 0.6247 | 74.85 | 0.8801
133.62 | 1.1735 | 78.22 | 1.0617 | 57.21 | 1.0639 | 20.8 | 0.9098 | 166.06 | 0.9836 | 0.14 | 0.0093 | 59.81 | 0.816 | 6.49 | 0.3896 | 359.02 | 0.5102 | 1.43 | 0.0293 | 192.46 | 0.6265 | 75.33 | 0.8841
134.27 | 1.1784 | 78.7 | 1.0655 | 57.36 | 1.0685 | 21.04 | 0.9183 | 166.73 | 0.9859 | 0.14 | 0.0094 | 60.08 | 0.8194 | 6.66 | 0.3952 | 360.45 | 0.5123 | 1.45 | 0.0293 | 193.55 | 0.6294 | 75.85 | 0.889
134.84 | 1.1821 | 79.15 | 1.0718 | 57.66 | 1.072 | 21.26 | 0.9251 | 167.31 | 0.9883 | 0.14 | 0.0094 | 60.63 | 0.8251 | 6.74 | 0.3977 | 361.59 | 0.5137 | 1.46 | 0.0279 | 194.2 | 0.6307 | 76.1 | 0.8907
135.86 | 1.1891 | 79.72 | 1.0776 | 58.03 | 1.0778 | 21.41 | 0.9294 | 167.97 | 0.9926 | 0.14 | 0.0093 | 60.93 | 0.8285 | 6.79 | 0.3996 | 362.67 | 0.515 | 1.48 | 0.0279 | 194.93 | 0.6331 | 76.82 | 0.8983
137.09 | 1.1978 | 80.24 | 1.0835 | 58.44 | 1.0843 | 21.66 | 0.9375 | 168.9 | 0.9957 | 0.15 | 0.0093 | 61.45 | 0.8343 | 6.86 | 0.4019 | 364.51 | 0.5162 | 1.5 | 0.0279 | 195.97 | 0.6368 | 77.44 | 0.9048
137.58 | 1.2004 | 80.52 | 1.0875 | 58.64 | 1.0885 | 21.86 | 0.9451 | 169.77 | 1 | 0.15 | 0.0094 | 61.78 | 0.8397 | 6.97 | 0.4054 | 366.81 | 0.5211 | 1.51 | 0.0308 | 196.7 | 0.6386 | 77.7 | 0.9068
138.06 | 1.2039 | 81.11 | 1.093 | 58.95 | 1.0932 | 21.99 | 0.9494 | 170.32 | 1.0034 | 0.15 | 0.0092 | 62.13 | 0.8435 | 7.04 | 0.4072 | 369.34 | 0.5244 | 1.53 | 0.0308 | 197.77 | 0.6415 | 77.95 | 0.9094
138.83 | 1.209 | 81.39 | 1.0962 | 59.23 | 1.0975 | 22.21 | 0.9565 | 171.5 | 1.0084 | 0.15 | 0.0092 | 62.55 | 0.8492 | 7.14 | 0.4105 | 371.13 | 0.5266 | 1.55 | 0.0308 | 199.25 | 0.6456 | 78.2 | 0.9102
139.56 | 1.215 | 81.86 | 1.1016 | 59.35 | 1.0999 | 22.41 | 0.9629 | 172.27 | 1.0124 | 0.15 | 0.0092 | 62.87 | 0.8532 | 7.21 | 0.4133 | 373.28 | 0.5294 | 1.56 | 0.0293 | 200.22 | 0.648 | 79.19 | 0.9205
140.3 | 1.2192 | 82.41 | 1.1069 | 59.66 | 1.1044 | 22.51 | 0.9666 | 173.49 | 1.0179 | 0.15 | 0.0091 | 63.13 | 0.8535 | 7.31 | 0.4156 | 374.4 | 0.5324 | 1.58 | 0.0279 | 200.92 | 0.6489 | 79.71 | 0.9251
140.98 | 1.2247 | 83.17 | 1.116 | 60.13 | 1.1127 | 22.66 | 0.9715 | 174.04 | 1.021 | 0.15 | 0.0092 | 63.15 | 0.8562 | 7.41 | 0.4197 | 376.22 | 0.5352 | 1.6 | 0.0293 | 202.52 | 0.6539 | 80.07 | 0.9288
142.1 | 1.2321 | 83.66 | 1.1214 | 60.45 | 1.1177 | 22.91 | 0.9795 | 174.86 | 1.0245 | 0.16 | 0.0091 | 63.55 | 0.8612 | 7.49 | 0.4219 | 378.3 | 0.5367 | 1.62 | 0.0308 | 203.23 | 0.6556 | 80.49 | 0.9316
142.82 | 1.2375 | 84.13 | 1.1265 | 60.66 | 1.1216 | 23.01 | 0.9817 | 175.67 | 1.028 | 0.16 | 0.0092 | 63.87 | 0.8657 | 7.57 | 0.4253 | 381.04 | 0.5412 | 1.63 | 0.0323 | 204.23 | 0.6579 | 81.01 | 0.9361
143.25 | 1.2402 | 84.73 | 1.1328 | 61.06 | 1.1277 | 23.24 | 0.991 | 176.54 | 1.0313 | 0.16 | 0.0092 | 64.53 | 0.8736 | 7.64 | 0.4269 | 383.01 | 0.5425 | 1.65 | 0.0308 | 205.09 | 0.661 | 81.61 | 0.9425
143.83 | 1.2444 | 85.43 | 1.1417 | 61.31 | 1.1326 | 23.34 | 0.9931 | 177.06 | 1.034 | 0.16 | 0.0092 | 65.2 | 0.8821 | 7.69 | 0.4287 | 385.21 | 0.5475 | 1.67 | 0.0308 | 206.4 | 0.6643 | 81.91 | 0.9446
144.68 | 1.2499 | 86.01 | 1.148 | 61.6 | 1.1364 | 23.61 | 1.0034 | 178.39 | 1.0403 | 0.16 | 0.0093 | 65.63 | 0.8881 | 7.83 | 0.4327 | 388.13 | 0.5513 | 1.68 | 0.0323 | 207.28 | 0.6663 | 82.21 | 0.9476
145.8 | 1.2571 | 86.28 | 1.1501 | 61.73 | 1.1395 | 23.79 | 1.0096 | 178.89 | 1.0425 | 0.16 | 0.0093 | 66.04 | 0.8928 | 7.88 | 0.4344 | 389.3 | 0.5508 | 1.7 | 0.0323 | 208.5 | 0.6701 | 82.47 | 0.9495
146.95 | 1.267 | 86.85 | 1.1566 | 62.03 | 1.1444 | 23.87 | 1.0117 | 179.73 | 1.0461 | 0.16 | 0.0092 | 66.2 | 0.8957 | 7.98 | 0.4383 | 390.48 | 0.5551 | 1.72 | 0.0337 | 209.13 | 0.6709 | 82.73 | 0.9514
147.72 | 1.2725 | 87.38 | 1.1629 | 62.28 | 1.1481 | 24.01 | 1.0157 | 180.93 | 1.0514 | 0.17 | 0.0091 | 66.55 | 0.8989 | 8.06 | 0.4413 | 392.15 | 0.5568 | 1.73 | 0.0323 | 210.25 | 0.6738 | 83.41 | 0.9582
148.15 | 1.2753 | 87.85 | 1.1679 | 62.65 | 1.1537 | 24.19 | 1.0216 | 181.43 | 1.0536 | 0.17 | 0.009 | 66.95 | 0.9041 | 8.18 | 0.4448 | 393.5 | 0.5563 | 1.75 | 0.0323 | 210.92 | 0.6766 | 83.73 | 0.9613
148.62 | 1.279 | 88.4 | 1.1734 | 62.92 | 1.1583 | 24.29 | 1.0254 | 182.18 | 1.0571 | 0.17 | 0.009 | 67.69 | 0.9128 | 8.23 | 0.4465 | 396.72 | 0.5611 | 1.77 | 0.0323 | 211.97 | 0.6781 | 84.09 | 0.9655
149.27 | 1.2836 | 88.68 | 1.1777 | 63.37 | 1.1664 | 24.44 | 1.0296 | 183.1 | 1.06 | 0.17 | 0.0091 | 67.77 | 0.9154 | 8.36 | 0.4508 | 398.84 | 0.5667 | 2.02 | 0.0366 | 213.49 | 0.6822 | 84.36 | 0.9667
150.07 | 1.2888 | 89.35 | 1.2066 | 63.82 | 1.1736 | 24.66 | 1.037 | 183.71 | 1.0646 | 0.17 | 0.009 | 67.85 | 0.914 | 8.44 | 0.4534 | 400.01 | 0.5661 | 2.27 | 0.0366 | 214.77 | 0.6854 | 84.66 | 0.9704
150.99 | 1.2958 | 89.63 | 1.2084 | 64.13 | 1.1794 | 24.79 | 1.0408 | 184.33 | 1.0668 | 0.17 | 0.0091 | 68.2 | 0.9207 | 8.56 | 0.4571 | 401.5 | 0.5693 | 2.52 | 0.0366 | 215.49 | 0.6868 | 85.06 | 0.9739
151.78 | 1.3012 | 90.53 | 1.2159 | 64.38 | 1.1825 | 24.96 | 1.047 | 184.92 | 1.0695 | 0.18 | 0.0092 | 68.7 | 0.9263 | 8.64 | 0.4599 | 403.17 | 0.5724 | 2.77 | 0.041 | 216.37 | 0.6897 | 85.65 | 0.979
152.49 | 1.3058 | 91.15 | 1.2224 | 64.85 | 1.1907 | 25.14 | 1.0535 | 185.68 | 1.0714 | 0.18 | 0.0091 | 69.24 | 0.9331 | 8.74 | 0.4631 | 404.25 | 0.5737 | 3.02 | 0.0425 | 217.14 | 0.6911 | 86.2 | 0.9842
153.53 | 1.314 | 91.51 | 1.2267 | 65.37 | 1.1994 | 25.26 | 1.057 | 186.27 | 1.0752 | 0.18 | 0.0091 | 69.51 | 0.9359 | 8.84 | 0.4671 | 406.3 | 0.5765 | 3.27 | 0.044 | 218.04 | 0.6931 | 86.66 | 0.988
154.14 | 1.3174 | 91.8 | 1.2295 | 65.67 | 1.2029 | 25.36 | 1.0603 | 187.74 | 1.0812 | 0.18 | 0.0093 | 69.89 | 0.9422 | 9.01 | 0.4723 | 408.02 | 0.5773 | 3.52 | 0.0454 | 219.63 | 0.6982 | 87.03 | 0.9917
154.61 | 1.3209 | 92.06 | 1.2322 | 65.89 | 1.2079 | 25.49 | 1.0629 | 188.72 | 1.0852 | 0.19 | 0.0093 | 70.46 | 0.9473 | 9.06 | 0.4749 | 410.46 | 0.5819 | 3.77 | 0.0454 | 220.78 | 0.7005 | 87.35 | 0.9947
155.15 | 1.3252 | 92.68 | 1.2378 | 66.45 | 1.2162 | 25.56 | 1.0661 | 189.27 | 1.0878 | 0.19 | 0.0095 | 71.09 | 0.9549 | 9.16 | 0.4772 | 411.59 | 0.5836 | 4.02 | 0.0498 | 222.35 | 0.7064 | 87.9 | 0.9997
155.83 | 1.3297 | 93.17 | 1.2434 | 66.79 | 1.2218 | 25.68 | 1.0705 | 189.85 | 1.0909 | 0.2 | 0.0095 | 71.57 | 0.962 | 9.28 | 0.4815 | 413.13 | 0.5841 | 4.27 | 0.0513 | 223.23 | 0.708 | 88.25 | 1.0033
156.55 | 1.3346 | 93.53 | 1.2468 | 67.05 | 1.2264 | 25.99 | 1.0807 | 190.89 | 1.0959 | 0.2 | 0.0095 | 71.97 | 0.9666 | 9.33 | 0.4831 | 414.86 | 0.5888 | 4.52 | 0.0557 | 224.45 | 0.7115 | 88.72 | 1.0071
157.03 | 1.3367 | 93.83 | 1.2493 | 67.25 | 1.2293 | 26.09 | 1.0844 | 191.41 | 1.0973 | 0.2 | 0.0096 | 72.33 | 0.9709 | 9.46 | 0.4863 | 418.2 | 0.5938 | 4.77 | 0.0542 | 225.32 | 0.713 | 88.97 | 1.01
157.5 | 1.3396 | 94.17 | 1.2532 | 67.39 | 1.2327 | 26.26 | 1.0896 | 192.66 | 1.1029 | 0.21 | 0.0096 | 72.64 | 0.9749 | 9.51 | 0.4882 | 421.47 | 0.5962 | 5.02 | 0.0572 | 226 | 0.7156 | 89.22 | 1.0114
159 | 1.35 | 94.68 | 1.2591 | 67.89 | 1.2398 | 26.61 | 1.1008 | 193.46 | 1.1064 | 0.21 | 0.0098 | 72.81 | 0.9788 | 9.68 | 0.4938 | 424.41 | 0.6012 | 5.27 | 0.0601 | 226.79 | 0.7173 | 89.88 | 1.0172
159.78 | 1.3545 | 95.13 | 1.2639 | 68.1 | 1.2429 | 26.74 | 1.1056 | 194.54 | 1.1105 | 0.22 | 0.0098 | 73.14 | 0.9826 | 9.71 | 0.4958 | 426.81 | 0.6055 | 5.52 | 0.0616 | 227.54 | 0.7192 | 90.47 | 1.022
160.55 | 1.3595 | 95.45 | 1.267 | 68.39 | 1.2487 | 26.88 | 1.1102 | 195.41 | 1.115 | 0.22 | 0.0098 | 73.73 | 0.9899 | 9.76 | 0.4976 | 428.58 | 0.6073 | 5.77 | 0.0601 | 228.74 | 0.7229 | 90.83 | 1.0253
161.6 | 1.3668 | 96.2 | 1.2756 | 68.66 | 1.2517 | 27.04 | 1.1148 | 196.53 | 1.1189 | 0.23 | 0.0099 | 74.16 | 0.9953 | 9.86 | 0.5007 | 430.66 | 0.6082 | 6.02 | 0.063 | 230.09 | 0.7262 | 91.38 | 1.0314
162.52 | 1.3718 | 96.64 | 1.2805 | 68.97 | 1.2574 | 27.16 | 1.1189 | 197.63 | 1.1252 | 0.23 | 0.0099 | 74.56 | 0.9996 | 9.94 | 0.5039 | 434.85 | 0.6142 | 6.27 | 0.063 | 231.24 | 0.7288 | 91.63 | 1.0321
163.09 | 1.3775 | 96.92 | 1.2843 | 69.24 | 1.2612 | 27.28 | 1.1215 | 198.36 | 1.1285 | 0.23 | 0.0101 | 74.99 | 1.0069 | 10.04 | 0.5066 | 436.42 | 0.6185 | 6.52 | 0.066 | 232.27 | 0.7309 | 92.12 | 1.0363
163.74 | 1.3812 | 97.49 | 1.2906 | 69.77 | 1.2692 | 27.4 | 1.1261 | 199.55 | 1.1335 | 0.24 | 0.0115 | 75.53 | 1.0122 | 10.14 | 0.5101 | 438.64 | 0.6211 | 6.77 | 0.0645 | 233.28 | 0.7346 | 92.45 | 1.0387
164.39 | 1.3865 | 97.82 | 1.2933 | 70.24 | 1.2779 | 27.48 | 1.1279 | 200.52 | 1.1383 | 0.24 | 0.013 | 75.78 | 1.0157 | 10.19 | 0.5126 | 440.54 | 0.6236 | 7.02 | 0.0674 | 234.24 | 0.7369 | 92.99 | 1.044
164.99 | 1.3894 | 98.15 | 1.2974 | 70.42 | 1.2813 | 27.6 | 1.1318 | 201.02 | 1.1396 | 0.25 | 0.013 | 76.21 | 1.0216 | 10.29 | 0.5143 | 443.43 | 0.6265 | 7.27 | 0.0704 | 234.88 | 0.7382 | 93.37 | 1.0467
165.67 | 1.3938 | 98.8 | 1.3045 | 70.94 | 1.289 | 27.71 | 1.1349 | 201.87 | 1.1433 | 0.25 | 0.0131 | 76.66 | 1.028 | 10.36 | 0.5163 | 444.76 | 0.6279 | 7.52 | 0.0689 | 235.98 | 0.7413 | 93.74 | 1.0504
166.29 | 1.3982 | 99.11 | 1.3082 | 71.06 | 1.2916 | 27.85 | 1.1399 | 202.5 | 1.1472 | 0.26 | 0.0129 | 76.91 | 1.0285 | 10.39 | 0.5185 | 447.75 | 0.6337 | 7.77 | 0.0718 | 236.81 | 0.7436 | 94.2 | 1.0546
167.32 | 1.4049 | 99.64 | 1.314 | 71.27 | 1.2953 | 27.95 | 1.1434 | 203.19 | 1.148 | 0.26 | 0.0129 | 77.5 | 1.0374 | 10.53 | 0.5229 | 449.8 | 0.638 | 8.02 | 0.0733 | 237.63 | 0.7444 | 94.45 | 1.057
168.03 | 1.4083 | 100.19 | 1.3192 | 71.56 | 1.2993 | 28.06 | 1.146 | 204 | 1.1532 | 0.26 | 0.013 | 77.93 | 1.0439 | 10.66 | 0.5272 | 451.09 | 0.6373 | 8.27 | 0.0718 | 239.23 | 0.7496 | 94.87 | 1.0613
168.69 | 1.4126 | 100.57 | 1.3238 | 71.96 | 1.3058 | 28.2 | 1.1515 | 204.59 | 1.1559 | 0.26 | 0.0129 | 78.61 | 1.0524 | 10.73 | 0.5298 | 455.22 | 0.6445 | 8.52 | 0.0762 | 240 | 0.751 | 95.51 | 1.0664
169.44 | 1.419 | 100.82 | 1.327 | 72.41 | 1.3129 | 28.51 | 1.1611 | 205.55 | 1.1596 | 0.27 | 0.0129 | 78.98 | 1.0564 | 10.83 | 0.533 | 456.63 | 0.6453 | 8.77 | 0.0762 | 241.9 | 0.7552 | 95.99 | 1.0713
170.44 | 1.4247 | 101.66 | 1.3361 | 72.73 | 1.3176 | 28.71 | 1.1662 | 207.07 | 1.1654 | 0.27 | 0.0129 | 79.25 | 1.06 | 11 | 0.5384 | 459.51 | 0.6477 | 9.02 | 0.0777 | 242.65 | 0.7576 | 96.76 | 1.0781
171 | 1.4284 | 102.11 | 1.3421 | 73.09 | 1.3239 | 28.9 | 1.1743 | 208.21 | 1.1693 | 0.27 | 0.0129 | 79.8 | 1.0675 | 11.01 | 0.5399 | 461.81 | 0.6522 | 9.27 | 0.0792 | 243.42 | 0.76 | 97.07 | 1.0819
171.65 | 1.4328 | 102.63 | 1.3477 | 73.36 | 1.3285 | 29.01 | 1.1779 | 209.29 | 1.1751 | 0.28 | 0.0129 | 80.17 | 1.0711 | 11.11 | 0.5433 | 462.98 | 0.6546 | 9.52 | 0.0777 | 244.24 | 0.7617 | 97.51 | 1.0848
172.08 | 1.4362 | 103.24 | 1.3541 | 73.59 | 1.3322 | 29.15 | 1.1828 | 209.79 | 1.177 | 0.28 | 0.0129 | 80.42 | 1.0755 | 11.18 | 0.5453 | 466.5 | 0.6592 | 9.77 | 0.0821 | 245.36 | 0.7655 | 97.78 | 1.0875
172.78 | 1.4412 | 103.56 | 1.3577 | 73.91 | 1.3377 | 29.4 | 1.1899 | 210.79 | 1.1823 | 0.29 | 0.0131 | 81.12 | 1.0837 | 11.26 | 0.548 | 467.92 | 0.6629 | 10.02 | 0.0836 | 246.42 | 0.7686 | 98.08 | 1.09
173.2 | 1.4444 | 103.84 | 1.3614 | 74.29 | 1.3437 | 29.53 | 1.1953 | 211.79 | 1.186 | 0.29 | 0.0131 | 81.42 | 1.088 | 11.35 | 0.5515 | 470.01 | 0.6646 | 10.27 | 0.0836 | 247.36 | 0.7704 | 98.49 | 1.094
173.73 | 1.4475 | 104.19 | 1.3649 | 74.81 | 1.3513 | 29.68 | 1.1999 | 212.49 | 1.1895 | 0.29 | 0.013 | 82.07 | 1.0961 | 11.38 | 0.5533 | 471.24 | 0.6664 | 10.52 | 0.0865 | 248.08 | 0.7717 | 98.86 | 1.0964
174.17 | 1.4504 | 104.79 | 1.3725 | 75.3 | 1.3595 | 29.85 | 1.205 | 213.23 | 1.1921 | 0.3 | 0.0129 | 82.34 | 1.0965 | 11.61 | 0.5603 | 472.94 | 0.6679 | 10.77 | 0.085 | 249.51 | 0.7767 | 99.36 | 1.1015
174.95 | 1.4547 | 105.36 | 1.3773 | 75.66 | 1.3647 | 29.98 | 1.2103 | 214.86 | 1.198 | 0.3 | 0.013 | 82.39 | 1.1008 | 11.66 | 0.5627 | 474.04 | 0.6697 | 11.02 | 0.0865 | 250.21 | 0.7776 | 99.64 | 1.1043
175.95 | 1.4612 | 105.75 | 1.3829 | 75.93 | 1.3692 | 30.11 | 1.2134 | 215.38 | 1.2011 | 0.31 | 0.0129 | 82.72 | 1.1026 | 11.8 | 0.5666 | 475.3 | 0.6708 | 11.27 | 0.085 | 251.91 | 0.7832 | 99.91 | 1.1064
176.67 | 1.4674 | 106.33 | 1.3882 | 76.35 | 1.3761 | 30.16 | 1.2158 | 217.22 | 1.2089 | 0.31 | 0.013 | 82.97 | 1.104 | 11.88 | 0.5707 | 477.48 | 0.6754 | 11.52 | 0.088 | 252.61 | 0.784 | 100.19 | 1.108
177.72 | 1.474 | 107.2 | 1.3984 | 76.48 | 1.3792 | 30.35 | 1.2214 | 218.18 | 1.212 | 0.32 | 0.013 | 83.25 | 1.1102 | 12.06 | 0.5771 | 479.07 | 0.678 | 11.77 | 0.088 | 253.68 | 0.788 | 100.8 | 1.1133
179.07 | 1.4833 | 107.5 | 1.4025 | 76.81 | 1.3831 | 30.53 | 1.2269 | 219.24 | 1.2168 | 0.32 | 0.0129 | 83.9 | 1.1173 | 12.16 | 0.5801 | 481.15 | 0.6785 | 12.02 | 0.0894 | 254.3 | 0.7889 | 101.43 | 1.1185
179.6 | 1.4862 | 107.86 | 1.4055 | 77.21 | 1.3901 | 30.77 | 1.2348 | 220.14 | 1.22 | 0.32 | 0.0129 | 84.35 | 1.1226 | 12.21 | 0.5812 | 482.49 | 0.6832 | 12.27 | 0.0894 | 254.95 | 0.7909 | 101.7 | 1.1218
180.44 | 1.4924 | 108.35 | 1.4118 | 77.46 | 1.3934 | 30.97 | 1.2404 | 221.4 | 1.2252 | 0.33 | 0.013 | 84.77 | 1.1266 | 12.3 | 0.5847 | 484.56 | 0.684 | 12.52 | 0.0909 | 255.98 | 0.7938 | 101.96 | 1.1234
180.92 | 1.4955 | 109.03 | 1.418 | 77.73 | 1.3982 | 31.22 | 1.2492 | 222.14 | 1.2309 | 0.33 | 0.0128 | 85.14 | 1.1296 | 12.36 | 0.587 | 487.38 | 0.6902 | 12.77 | 0.0924 | 256.84 | 0.7964 | 102.45 | 1.1277
181.61 | 1.5003 | 109.45 | 1.4219 | 78.03 | 1.4036 | 31.38 | 1.2556 | 223.04 | 1.2327 | 0.34 | 0.013 | 85.32 | 1.1337 | 12.41 | 0.5893 | 489.31 | 0.6927 | 13.02 | 0.0938 | 257.85 | 0.7987 | 102.73 | 1.1309
182.17 | 1.5045 | 109.82 | 1.4267 | 78.68 | 1.414 | 31.52 | 1.2593 | 223.77 | 1.2359 | 0.34 | 0.0128 | 85.91 | 1.1402 | 12.53 | 0.5929 | 491 | 0.6944 | 13.27 | 0.0938 | 258.95 | 0.8017 | 103.21 | 1.1343
182.62 | 1.5072 | 110.23 | 1.4311 | 78.9 | 1.4168 | 31.67 | 1.2635 | 224.31 | 1.2388 | 0.35 | 0.0129 | 86.19 | 1.1409 | 12.63 | 0.5957 | 492.98 | 0.6965 | 13.52 | 0.0982 | 259.91 | 0.804 | 103.53 | 1.1377
183.07 | 1.5104 | 110.55 | 1.4335 | 79.23 | 1.4224 | 31.83 | 1.2696 | 224.97 | 1.2408 | 0.35 | 0.0128 | 86.34 | 1.1443 | 12.68 | 0.5985 | 494.75 | 0.7003 | 13.77 | 0.0953 | 260.72 | 0.806 | 103.78 | 1.1391
184.29 | 1.5184 | 110.92 | 1.4382 | 79.42 | 1.4253 | 31.95 | 1.2725 | 226.18 | 1.2453 | 0.35 | 0.0128 | 86.67 | 1.15 | 12.76 | 0.6018 | 496.82 | 0.7042 | 14.02 | 0.0997 | 261.36 | 0.8087 | 104.15 | 1.1417
184.86 | 1.5213 | 111.35 | 1.4422 | 79.85 | 1.432 | 32.1 | 1.2778 | 226.94 | 1.2486 | 0.36 | 0.0128 | 87.27 | 1.1567 | 12.9 | 0.6051 | 498.1 | 0.7055 | 14.27 | 0.0968 | 262.49 | 0.8111 | 104.57 | 1.1461
186.06 | 1.5277 | 111.74 | 1.4465 | 80.1 | 1.4359 | 32.22 | 1.2811 | 227.73 | 1.2517 | 0.37 | 0.0128 | 87.76 | 1.1623 | 12.93 | 0.6069 | 499.76 | 0.7058 | 14.52 | 0.0997 | 263.19 | 0.8131 | 105.28 | 1.1523
186.53 | 1.5317 | 112.54 | 1.4553 | 80.53 | 1.4426 | 32.43 | 1.2879 | 228.73 | 1.2552 | 0.38 | 0.0129 | 88.11 | 1.1658 | 13.06 | 0.6104 | 501.91 | 0.7088 | 14.77 | 0.0982 | 264.66 | 0.8165 | 105.75 | 1.1565
187.06 | 1.535 | 113.14 | 1.461 | 80.73 | 1.4469 | 32.62 | 1.2952 | 229.76 | 1.2602 | 0.38 | 0.0128 | 88.33 | 1.1694 | 13.21 | 0.6168 | 503.13 | 0.7127 | 15.02 | 0.0997 | 265.38 | 0.8182 | 106.12 | 1.16
187.88 | 1.5409 | 113.47 | 1.4639 | 81.08 | 1.4509 | 32.88 | 1.3036 | 231.35 | 1.2675 | 0.39 | 0.0127 | 88.86 | 1.1751 | 13.3 | 0.6189 | 504.33 | 0.7124 | 15.27 | 0.1011 | 266.41 | 0.8213 | 106.37 | 1.1618
188.98 | 1.5477 | 113.9 | 1.4685 | 81.32 | 1.4549 | 32.98 | 1.3069 | 231.95 | 1.2704 | 0.4 | 0.0127 | 89.14 | 1.1776 | 13.35 | 0.6218 | 505.46 | 0.7138 | 15.52 | 0.1026 | 267.33 | 0.8232 | 106.65 | 1.1642
189.97 | 1.5543 | 114.32 | 1.4738 | 81.59 | 1.4592 | 33.15 | 1.3128 | 233.03 | 1.2753 | 0.41 | 0.0128 | 89.83 | 1.1853 | 13.48 | 0.625 | 506.71 | 0.7172 | 15.77 | 0.1026 | 268.13 | 0.8254 | 107.04 | 1.1682
190.52 | 1.5575 | 114.77 | 1.4773 | 82 | 1.4664 | 33.25 | 1.3157 | 233.57 | 1.2778 | 0.42 | 0.0128 | 90.03 | 1.1892 | 13.53 | 0.6278 | 509.17 | 0.719 | 16.02 | 0.1041 | 268.82 | 0.827 | 107.59 | 1.1725
191.07 | 1.5616 | 115.27 | 1.4827 | 82.24 | 1.4694 | 33.42 | 1.3207 | 234.92 | 1.2838 | 0.43 | 0.0128 | 90.61 | 1.1942 | 13.6 | 0.63 | 510.9 | 0.7219 | 16.27 | 0.1041 | 269.62 | 0.8293 | 108.12 | 1.1772
191.58 | 1.5646 | 115.52 | 1.4855 | 82.45 | 1.4737 | 33.55 | 1.3257 | 235.82 | 1.288 | 0.43 | 0.0126 | 91.13 | 1.2013 | 13.68 | 0.6317 | 512.5 | 0.7255 | 16.52 | 0.1041 | 270.37 | 0.8321 | 108.4 | 1.1799
192 | 1.5676 | 115.97 | 1.49 | 82.79 | 1.4782 | 33.7 | 1.3309 | 237.15 | 1.2923 | 0.44 | 0.0127 | 91.41 | 1.2044 | 13.75 | 0.634 | 514.76 | 0.7269 | 16.77 | 0.1055 | 271.89 | 0.8359 | 109.19 | 1.1862
193.17 | 1.5751 | 116.22 | 1.4925 | 83.29 | 1.4858 | 33.82 | 1.3334 | 238.21 | 1.2965 | 0.45 | 0.0127 | 91.43 | 1.2026 | 13.85 | 0.6381 | 517.11 | 0.7329 | 17.02 | 0.1055 | 273.07 | 0.838 | 109.82 | 1.1931
194.14 | 1.581 | 116.62 | 1.4973 | 83.54 | 1.4906 | 34.04 | 1.3417 | 239.19 | 1.3005 | 0.46 | 0.0125 | 91.63 | 1.2074 | 13.92 | 0.64 | 518.44 | 0.7323 | 17.27 | 0.107 | 274.74 | 0.843 | 110.12 | 1.1955
195.02 | 1.5861 | 117.09 | 1.5024 | 83.8 | 1.4941 | 34.2 | 1.3474 | 240.24 | 1.3046 | 0.47 | 0.0124 | 92.03 | 1.2114 | 14.07 | 0.6455 | 519.8 | 0.7368 | 17.52 | 0.1085 | 275.59 | 0.8455 | 110.42 | 1.1977
195.44 | 1.5896 | 117.44 | 1.5062 | 83.97 | 1.4967 | 34.29 | 1.3494 | 240.94 | 1.3074 | 0.48 | 0.0124 | 92.31 | 1.2138 | 14.13 | 0.6469 | 521.96 | 0.737 | 17.77 | 0.1085 | 276.21 | 0.8462 | 110.67 | 1.2003
196.21 | 1.5948 | 117.94 | 1.5108 | 84.3 | 1.5021 | 34.45 | 1.3547 | 242.28 | 1.3133 | 0.48 | 0.0123 | 92.95 | 1.2211 | 14.2 | 0.6505 | 523.32 | 0.7413 | 18.02 | 0.1099 | 277.02 | 0.849 | 111.09 | 1.2037
196.69 | 1.5983 | 118.26 | 1.5137 | 84.56 | 1.5057 | 34.57 | 1.3589 | 243.09 | 1.3171 | 0.49 | 0.0124 | 93.7 | 1.2296 | 14.28 | 0.6526 | 525.05 | 0.7423 | 18.27 | 0.1114 | 277.86 | 0.8516 | 111.42 | 1.2067
197.89 | 1.6061 | 118.66 | 1.5192 | 84.86 | 1.5111 | 34.69 | 1.364 | 244.43 | 1.3229 | 0.5 | 0.0124 | 94.13 | 1.235 | 14.43 | 0.6572 | 526.75 | 0.7467 | 18.52 | 0.1114 | 278.78 | 0.8542 | 111.69 | 1.2093
198.39 | 1.6094 | 118.99 | 1.5216 | 85.47 | 1.5202 | 34.8 | 1.3677 | 245.03 | 1.3242 | 0.51 | 0.0124 | 94.5 | 1.2398 | 14.48 | 0.6592 | 528.77 | 0.7488 | 18.77 | 0.1085 | 279.96 | 0.857 | 112.19 | 1.2135
198.81 | 1.6121 | 119.26 | 1.5248 | 85.62 | 1.5227 | 34.99 | 1.373 | 245.66 | 1.3268 | 0.52 | 0.0123 | 94.97 | 1.2442 | 14.53 | 0.6605 | 531.58 | 0.7529 | 19.02 | 0.1129 | 280.81 | 0.86 | 112.69 | 1.2174
199.41 | 1.6162 | 119.64 | 1.5295 | 85.89 | 1.5266 | 35.3 | 1.3806 | 246.7 | 1.3312 | 0.53 | 0.0123 | 95.22 | 1.2468 | 14.58 | 0.663 | 533.09 | 0.7547 | 19.27 | 0.1143 | 281.65 | 0.8611 | 113.18 | 1.2204
199.93 | 1.6196 | 119.93 | 1.5322 | 86.06 | 1.5306 | 35.44 | 1.3869 | 247.28 | 1.3325 | 0.53 | 0.0122 | 95.58 | 1.2516 | 14.73 | 0.668 | 534.71 | 0.7583 | 19.52 | 0.1143 | 283.21 | 0.866 | 113.53 | 1.2245
200.99 | 1.627 | 120.49 | 1.5381 | 86.36 | 1.5344 | 35.65 | 1.3938 | 247.8 | 1.3359 | 0.54 | 0.0122 | 95.9 | 1.2552 | 14.82 | 0.6709 | 536.91 | 0.7592 | 19.77 | 0.1143 | 283.98 | 0.8682 | 113.86 | 1.2266
201.84 | 1.6333 | 120.83 | 1.5416 | 86.81 | 1.5413 | 35.8 | 1.398 | 248.68 | 1.3403 | 0.55 | 0.0121 | 96.1 | 1.2589 | 14.95 | 0.6746 | 538.37 | 0.7631 | 20.02 | 0.1173 | 284.57 | 0.8694 | 114.33 | 1.231
202.54 | 1.6365 | 121.23 | 1.5461 | 86.94 | 1.5437 | 36.05 | 1.4064 | 249.53 | 1.3437 | 0.56 | 0.012 | 96.35 | 1.2607 | 14.98 | 0.6763 | 540.02 | 0.7636 | 20.27 | 0.1158 | 285.27 | 0.8722 | 114.91 | 1.2353
203.4 | 1.6422 | 121.66 | 1.5507 | 87.19 | 1.5474 | 36.19 | 1.4116 | 250.07 | 1.3464 | 0.57 | 0.012 | 96.65 | 1.2637 | 15.07 | 0.6787 | 541.57 | 0.767 | 20.52 | 0.1173 | 286.74 | 0.876 | 115.31 | 1.2399
204.06 | 1.647 | 122 | 1.5541 | 87.54 | 1.5528 | 36.29 | 1.4139 | 251.09 | 1.3493 | 0.58 | 0.0119 | 97.18 | 1.2702 | 15.2 | 0.6831 | 544.72 | 0.7709 | 20.77 | 0.1173 | 288.19 | 0.8801 | 116.15 | 1.2473
204.51 | 1.6501 | 122.56 | 1.5599 | 87.88 | 1.558 | 36.47 | 1.4202 | 251.85 | 1.3524 | 0.59 | 0.012 | 97.53 | 1.2744 | 15.32 | 0.6871 | 547.59 | 0.7759 | 21.02 | 0.1202 | 288.89 | 0.8822 | 116.48 | 1.2494
205.26 | 1.6548 | 123.05 | 1.5653 | 88.28 | 1.5652 | 36.59 | 1.4237 | 252.85 | 1.3562 | 0.59 | 0.0119 | 97.82 | 1.2776 | 15.4 | 0.6905 | 549.63 | 0.7791 | 21.27 | 0.1202 | 289.76 | 0.8848 | 116.88 | 1.2528
205.8 | 1.6581 | 123.36 | 1.5691 | 88.81 | 1.5729 | 36.75 | 1.4299 | 253.69 | 1.3599 | 0.6 | 0.0119 | 98.34 | 1.283 | 15.47 | 0.6936 | 550.86 | 0.7797 | 21.52 | 0.1202 | 291.04 | 0.8885 | 117.33 | 1.257
206.63 | 1.663 | 123.66 | 1.5733 | 89.19 | 1.5797 | 36.89 | 1.4332 | 254.74 | 1.3641 | 0.61 | 0.0117 | 98.77 | 1.2884 | 15.58 | 0.6976 | 551.96 | 0.7805 | 21.77 | 0.1231 | 292.17 | 0.8923 | 117.8 | 1.2613
207.57 | 1.6691 | 123.95 | 1.5756 | 89.53 | 1.5838 | 37.12 | 1.4393 | 255.47 | 1.3667 | 0.62 | 0.0117 | 99.2 | 1.2938 | 15.68 | 0.7005 | 554 | 0.7854 | 22.27 | 0.1246 | 293.81 | 0.8906 | 118.25 | 1.2642
208.5 | 1.6746 | 124.82 | 1.5853 | 89.79 | 1.5887 | 37.41 | 1.4487 | 256.52 | 1.3702 | 0.63 | 0.0116 | 99.95 | 1.3026 | 15.75 | 0.703 | 555.9 | 0.7876 | 22.77 | 0.1246 | 294.43 | 0.8971 | 118.9 | 1.2696
210.15 | 1.6863 | 125.48 | 1.5922 | 90.39 | 1.5974 | 37.69 | 1.458 | 257.28 | 1.3743 | 0.64 | 0.0116 | 100.37 | 1.3082 | 15.85 | 0.7068 | 557.34 | 0.7906 | 23.27 | 0.1261 | 295.8 | 0.9019 | 119.43 | 1.2758
210.8 | 1.689 | 125.82 | 1.5958 | 90.64 | 1.6007 | 37.84 | 1.4618 | 258.68 | 1.3796 | 0.64 | 0.0117 | 100.62 | 1.3107 | 16 | 0.712 | 558.99 | 0.7929 | 23.77 | 0.1305 | 296.78 | 0.9048 | 119.92 | 1.279
211.22 | 1.6919 | 126.4 | 1.6012 | 91.35 | 1.6126 | 38.04 | 1.4679 | 259.44 | 1.3827 | 0.65 | 0.0118 | 100.94 | 1.3141 | 16.07 | 0.7145 | 560.87 | 0.794 | 24.27 | 0.1275 | 298.48 | 0.9098 | 120.27 | 1.2823
211.74 | 1.6948 | 126.82 | 1.6065 | 91.55 | 1.616 | 38.21 | 1.472 | 260.36 | 1.3868 | 0.66 | 0.012 | 101.31 | 1.3182 | 16.2 | 0.7174 | 562.94 | 0.797 | 24.77 | 0.1334 | 299.08 | 0.9123 | 120.57 | 1.285
212.15 | 1.6975 | 127.17 | 1.6111 | 91.8 | 1.6196 | 38.27 | 1.4754 | 261.35 | 1.391 | 0.67 | 0.0118 | 101.67 | 1.3222 | 16.23 | 0.7193 | 564.26 | 0.8002 | 25.27 | 0.1363 | 300.12 | 0.9142 | 121.23 | 1.2907
212.79 | 1.7011 | 127.53 | 1.6151 | 92.15 | 1.6246 | 38.47 | 1.4814 | 262.33 | 1.394 | 0.68 | 0.012 | 101.87 | 1.3256 | 16.27 | 0.7207 | 565.56 | 0.8016 | 25.77 | 0.1363 | 301 | 0.917 | 121.72 | 1.2944
213.21 | 1.7036 | 128.24 | 1.6213 | 92.36 | 1.6277 | 38.61 | 1.4852 | 263.35 | 1.3986 | 0.69 | 0.0121 | 102.66 | 1.3336 | 16.37 | 0.7241 | 567.97 | 0.8046 | 26.27 | 0.1393 | 302.44 | 0.9208 | 122.05 | 1.2975
213.67 | 1.7071 | 128.72 | 1.6259 | 92.91 | 1.637 | 38.69 | 1.4885 | 263.93 | 1.4004 | 0.69 | 0.012 | 102.94 | 1.3385 | 16.43 | 0.7267 | 569.37 | 0.8082 | 26.77 | 0.1393 | 303.94 | 0.9258 | 122.6 | 1.3021
214.39 | 1.7109 | 129.05 | 1.6304 | 93.25 | 1.6417 | 38.81 | 1.4913 | 264.87 | 1.404 | 0.7 | 0.0121 | 103.31 | 1.3413 | 16.52 | 0.7295 | 570.99 | 0.8075 | 27.27 | 0.1393 | 304.64 | 0.9281 | 123.07 | 1.3058
214.96 | 1.7147 | 129.34 | 1.6334 | 93.7 | 1.6484 | 38.99 | 1.4971 | 265.43 | 1.4048 | 0.71 | 0.0119 | 103.56 | 1.342 | 16.65 | 0.7332 | 572.1 | 0.8116 | 27.28 | 0.1393 | 305.22 | 0.9282 | 123.5 | 1.3096
215.44 | 1.7177 | 130.05 | 1.6419 | 93.91 | 1.653 | 39.21 | 1.5032 | 267.24 | 1.4125 | 0.72 | 0.0122 | 103.92 | 1.3492 | 16.72 | 0.7348 | 573.96 | 0.8135 | 27.78 | 0.1407 | 306.71 | 0.9323 | 124.07 | 1.3142
216.21 | 1.7229 | 130.64 | 1.6468 | 94.17 | 1.656 | 39.29 | 1.5058 | 268.37 | 1.4177 | 0.73 | 0.0123 | 104.34 | 1.3535 | 16.85 | 0.7391 | 575.87 | 0.8156 | 28.28 | 0.1422 | 308.28 | 0.9388 | 124.32 | 1.3166
217.09 | 1.7273 | 130.97 | 1.6499 | 94.75 | 1.665 | 39.44 | 1.5096 | 269.22 | 1.4208 | 0.74 | 0.0123 | 104.63 | 1.3575 | 16.9 | 0.7416 | 577.43 | 0.8189 | 28.78 | 0.1437 | 308.96 | 0.9391 | 125.11 | 1.323
217.54 | 1.7307 | 131.34 | 1.6549 | 95.15 | 1.6715 | 39.64 | 1.5171 | 270.04 | 1.4222 | 0.74 | 0.0122 | 104.88 | 1.3597 | 16.99 | 0.7454 | 579.58 | 0.8217 | 29.28 | 0.1451 | 310.01 | 0.9432 | 125.61 | 1.3268
218.28 | 1.7346 | 131.86 | 1.6597 | 95.73 | 1.6805 | 39.89 | 1.5252 | 271.09 | 1.4268 | 0.75 | 0.0121 | 105.29 | 1.3648 | 17.04 | 0.7467 | 582.33 | 0.8249 | 29.78 | 0.1495 | 311.16 | 0.9454 | 125.86 | 1.3302
219.51 | 1.7428 | 132.29 | 1.665 | 96.03 | 1.685 | 40.03 | 1.5294 | 271.61 | 1.4305 | 0.76 | 0.0123 | 105.79 | 1.37 | 17.12 | 0.7497 | 583.9 | 0.8272 | 30.28 | 0.1481 | 311.76 | 0.9474 | 126.44 | 1.3343
219.93 | 1.7456 | 132.66 | 1.6678 | 96.48 | 1.6908 | 40.23 | 1.5353 | 272.69 | 1.4338 | 0.77 | 0.0123 | 106.08 | 1.373 | 17.24 | 0.7526 | 586.97 | 0.8331 | 30.78 | 0.151 | 312.78 | 0.9501 | 126.84 | 1.3377
220.35 | 1.7481 | 133.22 | 1.6749 | 96.83 | 1.6968 | 40.38 | 1.5416 | 273.68 | 1.4368 | 0.78 | 0.0123 | 106.49 | 1.3781 | 17.29 | 0.754 | 588.56 | 0.8339 | 31.28 | 0.1525 | 313.67 | 0.9525 | 127.11 | 1.3394
221.1 | 1.7526 | 133.86 | 1.6801 | 97.54 | 1.7083 | 40.69 | 1.5508 | 275.03 | 1.4433 | 0.79 | 0.0124 | 106.79 | 1.3808 | 17.35 | 0.7572 | 589.66 | 0.8365 | 31.78 | 0.1539 | 314.78 | 0.9555 | 127.93 | 1.3471
221.83 | 1.7578 | 134.24 | 1.6846 | 97.85 | 1.7119 | 40.78 | 1.5535 | 275.81 | 1.4465 | 0.79 | 0.0124 | 107.31 | 1.3873 | 17.45 | 0.76 | 591.81 | 0.8398 | 32.28 | 0.1539 | 316.9 | 0.9623 | 128.31 | 1.3502
222.6 | 1.7626 | 134.88 | 1.6913 | 98.3 | 1.7194 | 40.99 | 1.5605 | 276.46 | 1.4485 | 0.8 | 0.0122 | 107.78 | 1.3925 | 17.52 | 0.7623 | 594.19 | 0.8421 | 32.78 | 0.1569 | 318.34 | 0.9671 | 128.69 | 1.3532
223.15 | 1.766 | 135.64 | 1.6995 | 98.7 | 1.7261 | 41.09 | 1.5633 | 277.75 | 1.4534 | 0.81 | 0.0121 | 108.23 | 1.3971 | 17.59 | 0.7642 | 595.73 | 0.8449 | 33.28 | 0.1569 | 319.4 | 0.9693 | 128.96 | 1.3564
224.08 | 1.7722 | 136.13 | 1.7033 | 99 | 1.7304 | 41.18 | 1.5669 | 278.43 | 1.456 | 0.82 | 0.0122 | 108.65 | 1.4024 | 17.65 | 0.767 | 598.67 | 0.8499 | 33.78 | 0.1613 | 320.07 | 0.9703 | 129.26 | 1.3591
224.63 | 1.7764 | 136.43 | 1.7082 | 99.24 | 1.734 | 41.31 | 1.5702 | 279 | 1.4582 | 0.83 | 0.0125 | 109 | 1.4061 | 17.79 | 0.7717 | 600.97 | 0.853 | 34.28 | 0.1613 | 321.11 | 0.9738 | 129.58 | 1.3604
225.6 | 1.7823 | 136.81 | 1.7108 | 99.67 | 1.74 | 41.48 | 1.5755 | 279.58 | 1.4603 | 0.84 | 0.0127 | 109.38 | 1.4104 | 17.82 | 0.7728 | 602.65 | 0.8558 | 34.78 | 0.1598 | 322.42 | 0.9778 | 130.06 | 1.3647
226.69 | 1.7893 | 138.03 | 1.7244 | 99.99 | 1.7453 | 41.66 | 1.5811 | 280.2 | 1.4629 | 0.85 | 0.0127 | 109.63 | 1.4131 | 18.02 | 0.7792 | 604.46 | 0.8576 | 35.28 | 0.1657 | 323.01 | 0.9794 | 130.39 | 1.3675
227.29 | 1.7922 | 138.45 | 1.7281 | 100.51 | 1.7534 | 41.89 | 1.5884 | 280.9 | 1.4648 | 0.85 | 0.0126 | 109.91 | 1.4143 | 18.05 | 0.7813 | 605.56 | 0.8592 | 35.78 | 0.1613 | 324.21 | 0.9829 | 130.66 | 1.3696
228.02 | 1.7973 | 138.71 | 1.7306 | 100.77 | 1.7569 | 41.99 | 1.591 | 281.73 | 1.4691 | 0.86 | 0.0127 | 110.06 | 1.4177 | 18.19 | 0.7851 | 606.69 | 0.8603 | 36.28 | 0.1657 | 325.39 | 0.9864 | 131.08 | 1.3739
229.16 | 1.8049 | 139.16 | 1.7347 | 101.06 | 1.7622 | 42.13 | 1.5963 | 282.28 | 1.4696 | 0.87 | 0.0132 | 110.95 | 1.4269 | 18.3 | 0.7894 | 609.21 | 0.8642 | 36.78 | 0.1657 | 326.43 | 0.9886 | 131.48 | 1.377
230.36 | 1.812 | 140.11 | 1.7455 | 101.51 | 1.768 | 42.38 | 1.603 | 282.95 | 1.4745 | 0.88 | 0.0134 | 111.32 | 1.4312 | 18.39 | 0.7916 | 610.41 | 0.8667 | 37.28 | 0.1686 | 327.45 | 0.992 | 131.93 | 1.3804
230.87 | 1.8158 | 140.8 | 1.7524 | 101.76 | 1.7721 | 42.63 | 1.612 | 284.34 | 1.4789 | 0.89 | 0.0136 | 111.63 | 1.4341 | 18.4 | 0.7934 | 611.75 | 0.8679 | 37.78 | 0.17 | 328.26 | 0.9949 | 132.25 | 1.3837
231.51 | 1.819 | 141.07 | 1.7547 | 102.46 | 1.7834 | 42.83 | 1.6172 | 285.09 | 1.4811 | 0.9 | 0.0136 | 112.23 | 1.4403 | 18.45 | 0.7958 | 612.87 | 0.8697 | 38.28 | 0.1715 | 330 | 0.9992 | 132.71 | 1.3882
232.08 | 1.8226 | 141.43 | 1.7585 | 102.82 | 1.7887 | 42.99 | 1.6232 | 285.79 | 1.4842 | 0.9 | 0.0136 | 112.52 | 1.4444 | 18.59 | 0.7991 | 614.17 | 0.8717 | 38.78 | 0.1744 | 331.08 | 1.0015 | 133.16 | 1.391
232.61 | 1.8265 | 141.78 | 1.7618 | 103.09 | 1.7926 | 43.11 | 1.6261 | 286.77 | 1.4888 | 0.91 | 0.0138 | 112.83 | 1.4476 | 18.62 | 0.8008 | 615.37 | 0.8722 | 39.28 | 0.173 | 332.44 | 1.0065 | 133.58 | 1.3952
233.19 | 1.8295 | 142.05 | 1.7646 | 103.42 | 1.7981 | 43.3 | 1.6321 | 287.27 | 1.4903 | 0.92 | 0.0139 | 113.12 | 1.4518 | 18.72 | 0.8047 | 616.67 | 0.8749 | 39.78 | 0.1744 | 333.27 | 1.008 | 133.9 | 1.3968
233.88 | 1.8339 | 142.4 | 1.7675 | 103.59 | 1.8013 | 43.45 | 1.6363 | 288.93 | 1.4957 | 0.93 | 0.0142 | 113.37 | 1.4537 | 18.9 | 0.8101 | 618.29 | 0.8783 | 40.28 | 0.1788 | 334.04 | 1.0101 | 134.23 | 1.401
234.51 | 1.8382 | 142.72 | 1.7714 | 103.91 | 1.8057 | 43.56 | 1.6409 | 289.73 | 1.5003 | 0.94 | 0.0142 | 113.79 | 1.4588 | 18.94 | 0.8121 | 619.71 | 0.8799 | 40.78 | 0.1759 | 334.74 | 1.0119 | 134.48 | 1.4024
235.08 | 1.8415 | 143.07 | 1.7749 | 104.23 | 1.8103 | 43.9 | 1.6511 | 290.53 | 1.5033 | 0.95 | 0.0142 | 114.05 | 1.4606 | 19.02 | 0.814 | 622.09 | 0.8829 | 41.28 | 0.1759 | 335.81 | 1.0161 | 134.85 | 1.4052
235.68 | 1.8453 | 143.5 | 1.7785 | 104.51 | 1.8137 | 43.98 | 1.6542 | 291.23 | 1.5058 | 0.95 | 0.0143 | 114.4 | 1.465 | 19.1 | 0.8171 | 624.8 | 0.8891 | 41.78 | 0.1788 | 336.71 | 1.0191 | 135.5 | 1.4119
236.2 | 1.8481 | 143.95 | 1.7844 | 104.94 | 1.821 | 44.11 | 1.6578 | 291.81 | 1.5077 | 0.96 | 0.0143 | 114.9 | 1.4705 | 19.15 | 0.8193 | 627.77 | 0.8906 | 42.28 | 0.1788 | 337.61 | 1.0216 | 135.78 | 1.4136
237.05 | 1.8529 | 144.75 | 1.7924 | 105.19 | 1.8252 | 44.33 | 1.6655 | 292.36 | 1.5098 | 0.97 | 0.0142 | 115.35 | 1.4754 | 19.27 | 0.8222 | 630.74 | 0.8955 | 42.78 | 0.1803 | 338.61 | 1.0245 | 136.2 | 1.4181
237.68 | 1.857 | 145.22 | 1.7976 | 105.41 | 1.8297 | 44.51 | 1.6708 | 292.9 | 1.5124 | 0.98 | 0.0143 | 115.95 | 1.4818 | 19.34 | 0.8246 | 631.84 | 0.8982 | 43.28 | 0.1847 | 339.59 | 1.0276 | 136.7 | 1.4217
238.67 | 1.863 | 145.69 | 1.8022 | 105.66 | 1.8324 | 44.71 | 1.6764 | 293.51 | 1.5139 | 0.99 | 0.0148 | 116.4 | 1.4879 | 19.39 | 0.8267 | 634.51 | 0.9002 | 43.78 | 0.1847 | 340.85 | 1.0308 | 137.15 | 1.4256
239.1 | 1.8662 | 146.12 | 1.8063 | 106.13 | 1.8399 | 44.95 | 1.6828 | 294.58 | 1.5181 | 1 | 0.015 | 116.74 | 1.4878 | 19.5 | 0.8301 | 636.53 | 0.9047 | 44.78 | 0.1847 | 342.08 | 1.0346 | 137.42 | 1.4281
239.57 | 1.8693 | 146.4 | 1.8096 | 106.38 | 1.844 | 45.01 | 1.6871 | 295.52 | 1.522 | 1 | 0.015 | 117.02 | 1.494 | 19.55 | 0.8323 | 640.36 | 0.9093 | 45.78 | 0.1876 | 342.78 | 1.0367 | 137.7 | 1.43
240.52 | 1.8736 | 146.74 | 1.8125 | 106.66 | 1.8474 | 45.2 | 1.6909 | 296.53 | 1.5259 | 1.01 | 0.0152 | 117.52 | 1.4996 | 19.7 | 0.8372 | 641.76 | 0.9127 | 46.78 | 0.1891 | 343.37 | 1.0386 | 137.97 | 1.4329
241.42 | 1.8806 | 147.02 | 1.8161 | 107.11 | 1.8541 | 45.35 | 1.6954 | 297.47 | 1.5288 | 1.02 | 0.0152 | 117.96 | 1.5034 | 19.77 | 0.8397 | 642.88 | 0.9142 | 47.78 | 0.192 | 344 | 1.0388 | 138.27 | 1.4369
242.15 | 1.8848 | 147.29 | 1.8187 | 107.41 | 1.8587 | 45.48 | 1.7002 | 298.28 | 1.532 | 1.03 | 0.0152 | 118.26 | 1.5069 | 19.84 | 0.8421 | 645.33 | 0.9176 | 48.78 | 0.195 | 344.75 | 1.0416 | 138.62 | 1.4379
242.87 | 1.8887 | 147.71 | 1.8231 | 107.68 | 1.8627 | 45.66 | 1.7049 | 299.59 | 1.5377 | 1.04 | 0.0151 | 118.59 | 1.51 | 19.94 | 0.8453 | 647.14 | 0.92 | 49.78 | 0.2023 | 345.7 | 1.0451 | 138.87 | 1.4395
243.35 | 1.8922 | 148.06 | 1.8265 | 108.33 | 1.8725 | 45.85 | 1.7103 | 300.34 | 1.5403 | 1.05 | 0.0151 | 118.91 | 1.5144 | 20.07 | 0.8503 | 648.59 | 0.9219 | 50.78 | 0.2023 | 346.54 | 1.0475 | 139.14 | 1.4438
244.14 | 1.8967 | 148.66 | 1.8323 | 108.56 | 1.876 | 46.18 | 1.7209 | 301.62 | 1.546 | 1.05 | 0.0152 | 119.29 | 1.5184 | 20.29 | 0.857 | 650.16 | 0.925 | 51.78 | 0.2038 | 348 | 1.0514 | 139.42 | 1.4441
245.51 | 1.9052 | 148.96 | 1.8355 | 108.88 | 1.8801 | 46.38 | 1.7268 | 302.94 | 1.5507 | 1.06 | 0.0153 | 119.64 | 1.5208 | 20.37 | 0.8605 | 652.04 | 0.9274 | 52.78 | 0.2096 | 348.77 | 1.0542 | 139.67 | 1.446
246.04 | 1.9086 | 149.37 | 1.8401 | 109.15 | 1.8844 | 46.52 | 1.7315 | 303.49 | 1.5523 | 1.07 | 0.0153 | 119.94 | 1.5251 | 20.49 | 0.8639 | 653.76 | 0.9297 | 53.78 | 0.2126 | 349.81 | 1.0559 | 140.24 | 1.4512
246.52 | 1.9113 | 149.71 | 1.8424 | 109.48 | 1.8899 | 46.68 | 1.7363 | 304.29 | 1.5554 | 1.08 | 0.0152 | 120.24 | 1.5267 | 20.59 | 0.8671 | 656.05 | 0.9331 | 54.78 | 0.2155 | 350.47 | 1.0586 | 140.56 | 1.4539
247.38 | 1.9168 | 149.99 | 1.8451 | 109.76 | 1.8943 | 46.88 | 1.7416 | 304.88 | 1.5578 | 1.09 | 0.0151 | 120.63 | 1.5325 | 20.66 | 0.8696 | 657.83 | 0.9349 | 55.78 | 0.2199 | 351.12 | 1.0601 | 140.92 | 1.4563
248.21 | 1.9217 | 150.39 | 1.85 | 110.02 | 1.8983 | 46.98 | 1.7458 | 306.13 | 1.5611 | 1.1 | 0.0152 | 120.99 | 1.5364 | 20.76 | 0.8725 | 660.82 | 0.9403 | 56.78 | 0.2214 | 351.99 | 1.0624 | 141.22 | 1.4594
249.24 | 1.9284 | 150.73 | 1.8538 | 110.4 | 1.9047 | 47.18 | 1.7512 | 307.51 | 1.5669 | 1.11 | 0.0153 | 121.06 | 1.5351 | 20.81 | 0.8746 | 662.27 | 0.9424 | 57.78 | 0.2214 | 353.44 | 1.0672 | 141.47 | 1.4619
250.13 | 1.9349 | 151.03 | 1.8564 | 110.85 | 1.9107 | 47.32 | 1.7559 | 308.06 | 1.5694 | 1.11 | 0.0152 | 121.08 | 1.5372 | 20.84 | 0.8761 | 664.21 | 0.9454 | 58.78 | 0.2258 | 354.08 | 1.0686 | 141.97 | 1.4656
251.21 | 1.9403 | 151.48 | 1.8607 | 111.12 | 1.915 | 47.65 | 1.7672 | 309.05 | 1.5737 | 1.12 | 0.0151 | 121.39 | 1.5415 | 20.99 | 0.8808 | 666.02 | 0.9478 | 59.78 | 0.2287 | 354.74 | 1.0711 | 142.36 | 1.4683
252.3 | 1.9469 | 151.76 | 1.8636 | 111.3 | 1.918 | 47.83 | 1.7715 | 309.66 | 1.5752 | 1.13 | 0.015 | 121.99 | 1.5475 | 21.07 | 0.8836 | 668.14 | 0.9517 | 60.78 | 0.2302 | 355.58 | 1.0726 | 142.63 | 1.4709
252.78 | 1.9496 | 152.23 | 1.8683 | 111.85 | 1.926 | 47.97 | 1.7761 | 310.23 | 1.577 | 1.14 | 0.015 | 122.33 | 1.5508 | 21.11 | 0.8859 | 669.9 | 0.9536 | 61.78 | 0.2302 | 356.38 | 1.0744 | 143.23 | 1.476
254.03 | 1.957 | 152.49 | 1.8715 | 112.32 | 1.9333 | 48.12 | 1.7805 | 313 | 1.5878 | 1.15 | 0.015 | 122.83 | 1.5571 | 21.22 | 0.8881 | 671.18 | 0.9563 | 62.78 | 0.2345 | 358.35 | 1.0802 | 143.66 | 1.4794
254.47 | 1.9603 | 153.41 | 1.8806 | 112.63 | 1.9382 | 48.33 | 1.786 | 313.58 | 1.5905 | 1.16 | 0.0151 | 123.16 | 1.5615 | 21.34 | 0.8913 | 673.43 | 0.9579 | 63.78 | 0.2345 | 359.08 | 1.0827 | 144.16 | 1.4845
255.1 | 1.9628 | 153.95 | 1.8863 | 112.98 | 1.9429 | 48.42 | 1.7906 | 314.38 | 1.5927 | 1.16 | 0.0152 | 123.34 | 1.5583 | 21.37 | 0.8928 | 674.8 | 0.961 | 64.78 | 0.2375 | 359.7 | 1.0839 | 144.69 | 1.4889
256.35 | 1.971 | 154.2 | 1.8892 | 113.22 | 1.947 | 48.57 | 1.7945 | 314.92 | 1.5951 | 1.17 | 0.0156 | 123.76 | 1.5669 | 21.41 | 0.8945 | 676.4 | 0.9619 | 65.78 | 0.2404 | 360.8 | 1.0864 | 145.18 | 1.4943
257.12 | 1.9762 | 154.58 | 1.8927 | 113.44 | 1.9506 | 48.77 | 1.8005 | 315.59 | 1.5964 | 1.18 | 0.0156 | 123.96 | 1.5701 | 21.54 | 0.8982 | 678.92 | 0.9667 | 66.78 | 0.2433 | 361.52 | 1.089 | 145.71 | 1.498
258.1 | 1.9819 | 154.98 | 1.8965 | 113.77 | 1.9549 | 48.87 | 1.8044 | 317.45 | 1.6045 | 1.19 | 0.0158 | 124.21 | 1.5718 | 21.61 | 0.9007 | 680.61 | 0.9683 | 67.78 | 0.2448 | 362.4 | 1.0907 | 146.3 | 1.5032
258.77 | 1.9859 | 155.43 | 1.9014 | 114.3 | 1.9631 | 49.07 | 1.8094 | 319.01 | 1.6104 | 1.2 | 0.0162 | 124.66 | 1.5773 | 21.76 | 0.9058 | 683.01 | 0.9732 | 68.78 | 0.2448 | 363.1 | 1.0929 | 146.61 | 1.5056
259.69 | 1.9917 | 155.8 | 1.9049 | 114.7 | 1.9694 | 49.23 | 1.8156 | 320.41 | 1.6158 | 1.21 | 0.0163 | 124.93 | 1.5807 | 21.86 | 0.9085 | 685.06 | 0.9761 | 69.78 | 0.2477 | 364.12 | 1.0963 | 147.06 | 1.5097
260.21 | 1.9948 | 156.37 | 1.9102 | 114.99 | 1.9731 | 49.37 | 1.8194 | 321.19 | 1.6182 | 1.21 | 0.0162 | 125.2 | 1.584 | 21.89 | 0.9096 | 687.16 | 0.9794 | 70.78 | 0.2507 | 365.82 | 1.0999 | 147.33 | 1.5112
260.71 | 1.9976 | 156.63 | 1.9137 | 115.64 | 1.9825 | 49.57 | 1.8249 | 321.83 | 1.62 | 1.22 | 0.0161 | 125.66 | 1.5879 | 21.94 | 0.9114 | 689.12 | 0.9828 | 71.78 | 0.2536 | 366.81 | 1.1032 | 147.86 | 1.5153
261.51 | 2.0023 | 157.17 | 1.9189 | 116.02 | 1.9888 | 49.77 | 1.831 | 322.86 | 1.6229 | 1.23 | 0.0162 | 126.06 | 1.594 | 22.01 | 0.9139 | 690.65 | 0.9839 | 72.78 | 0.2565 | 368.24 | 1.1079 | 148.35 | 1.5193
261.99 | 2.0055 | 157.55 | 1.9232 | 116.54 | 1.9971 | 49.92 | 1.8365 | 324.11 | 1.6276 | 1.24 | 0.0159 | 126.31 | 1.5935 | 22.12 | 0.9183 | 694.42 | 0.9908 | 73.78 | 0.2624 | 369.38 | 1.1103 | 148.67 | 1.5219
262.56 | 2.0089 | 158.02 | 1.9276 | 117.02 | 2.0041 | 50.12 | 1.8421 | 325.11 | 1.6327 | 1.25 | 0.0159 | 126.72 | 1.5998 | 22.21 | 0.9216 | 697.14 | 0.9938 | 74.78 | 0.2624 | 370.7 | 1.1143 | 148.92 | 1.5242
263.16 | 2.0123 | 158.9 | 1.9369 | 117.37 | 2.0091 | 50.35 | 1.8499 | 326.23 | 1.636 | 1.26 | 0.0159 | 126.97 | 1.6017 | 22.32 | 0.9258 | 698.93 | 0.9966 | 75.78 | 0.2639 | 371.93 | 1.1173 | 149.53 | 1.5299
263.71 | 2.0155 | 159.62 | 1.9423 | 117.79 | 2.015 | 50.6 | 1.8561 | 327.3 | 1.6398 | 1.26 | 0.0159 | 127.33 | 1.6066 | 22.42 | 0.9289 | 700.21 | 0.9996 | 76.78 | 0.2697 | 373.08 | 1.1202 | 150 | 1.5321
264.24 | 2.0194 | 159.95 | 1.9464 | 118.11 | 2.0196 | 50.87 | 1.8648 | 328.23 | 1.6437 | 1.27 | 0.0161 | 127.73 | 1.6104 | 22.64 | 0.9348 | 701.51 | 1.0012 | 77.78 | 0.2697 | 374.32 | 1.1248 | 150.37 | 1.5359
264.76 | 2.0227 | 160.39 | 1.9502 | 118.29 | 2.0227 | 51.1 | 1.8723 | 328.95 | 1.6464 | 1.28 | 0.0162 | 128.03 | 1.6143 | 22.76 | 0.9389 | 703.65 | 1.0052 | 78.78 | 0.2727 | 375.13 | 1.126 | 150.85 | 1.5406
265.44 | 2.0274 | 160.75 | 1.9531 | 118.61 | 2.0272 | 51.24 | 1.8766 | 329.73 | 1.6491 | 1.29 | 0.0168 | 128.42 | 1.6172 | 22.81 | 0.9414 | 705.57 | 1.0072 | 79.78 | 0.2771 | 376.52 | 1.1297 | 151.25 | 1.5439
266.03 | 2.0306 | 161.34 | 1.9603 | 118.79 | 2.0307 | 51.39 | 1.8822 | 330.25 | 1.6506 | 1.3 | 0.0169 | 128.78 | 1.6218 | 22.89 | 0.9443 | 707.37 | 1.0092 | 80.78 | 0.2815 | 377.55 | 1.1335 | 151.6 | 1.5468
267.06 | 2.0372 | 161.67 | 1.9641 | 119.09 | 2.0343 | 51.57 | 1.8862 | 331.3 | 1.6548 | 1.31 | 0.0169 | 129.07 | 1.6224 | 22.98 | 0.9474 | 708.91 | 1.0112 | 81.78 | 0.2815 | 378.52 | 1.1363 | 151.9 | 1.5491
268.16 | 2.0431 | 162.02 | 1.9649 | 119.46 | 2.0402 | 51.75 | 1.8921 | 332.72 | 1.6601 | 1.31 | 0.0169 | 129.38 | 1.6279 | 23.09 | 0.9519 | 710.46 | 1.0142 | 82.78 | 0.2844 | 379.14 | 1.1376 | 152.3 | 1.5536
268.9 | 2.0472 | 162.5 | 1.971 | 119.78 | 2.0452 | 51.92 | 1.8982 | 333.76 | 1.6632 | 1.32 | 0.017 | 129.65 | 1.6312 | 23.19 | 0.9545 | 712.84 | 1.0178 | 83.78 | 0.2859 | 379.86 | 1.1394 | 152.6 | 1.5553
269.57 | 2.0518 | 162.97 | 1.9762 | 120.04 | 2.0499 | 52.04 | 1.9019 | 335.74 | 1.6709 | 1.33 | 0.0169 | 130 | 1.6352 | 23.31 | 0.9587 | 714.51 | 1.0201 | 84.78 | 0.2888 | 381.49 | 1.1438 | 152.85 | 1.5574
270.52 | 2.0573 | 163.52 | 1.9803 | 120.31 | 2.0543 | 52.24 | 1.9086 | 336.88 | 1.6748 | 1.34 | 0.017 | 130.54 | 1.6406 | 23.41 | 0.9622 | 716.15 | 1.023 | 85.78 | 0.2903 | 383.03 | 1.1481 | 153.27 | 1.5613
271.3 | 2.0625 | 163.81 | 1.9838 | 120.61 | 2.0582 | 52.34 | 1.9124 | 338.26 | 1.6797 | 1.35 | 0.0168 | 130.8 | 1.643 | 23.54 | 0.9664 | 717.52 | 1.0251 | 86.78 | 0.2932 | 384.04 | 1.1511 | 153.85 | 1.5656
272.5 | 2.0696 | 164.17 | 1.9875 | 121.13 | 2.0655 | 52.6 | 1.92 | 338.79 | 1.6821 | 1.36 | 0.0168 | 131.24 | 1.6481 | 23.68 | 0.9706 | 718.87 | 1.0275 | 87.78 | 0.2961 | 384.54 | 1.1533 | 154.45 | 1.5691
273.24 | 2.074 | 164.84 | 1.993 | 121.81 | 2.0752 | 52.7 | 1.9223 | 339.43 | 1.684 | 1.37 | 0.0176 | 131.49 | 1.6501 | 23.78 | 0.9737 | 720.2 | 1.0299 | 88.78 | 0.2961 | 385.4 | 1.156 | 154.99 | 1.5752
273.94 | 2.0776 | 165.31 | 1.9973 | 122.04 | 2.0795 | 52.81 | 1.9256 | 340.68 | 1.6884 | 1.37 | 0.0177 | 132.19 | 1.6582 | 23.86 | 0.9762 | 721.85 | 1.0304 | 89.78 | 0.2991 | 386.5 | 1.1593 | 155.42 | 1.5784
274.45 | 2.0815 | 165.89 | 2.0036 | 122.56 | 2.0869 | 53.12 | 1.9358 | 341.18 | 1.6904 | 1.38 | 0.0177 | 132.79 | 1.6641 | 23.88 | 0.9787 | 724.21 | 1.0347 | 90.78 | 0.2991 | 387.1 | 1.1612 | 155.87 | 1.5828
275.19 | 2.086 | 166.38 | 2.009 | 122.8 | 2.0903 | 53.22 | 1.9393 | 341.85 | 1.6934 | 1.39 | 0.0178 | 133.24 | 1.6687 | 23.93 | 0.9802 | 727.58 | 1.0403 | 91.78 | 0.3049 | 388.13 | 1.1632 | 156.19 | 1.584
275.97 | 2.0901 | 166.83 | 2.012 | 123.08 | 2.0942 | 53.51 | 1.9477 | 342.5 | 1.6953 | 1.4 | 0.0179 | 133.57 | 1.6729 | 24.08 | 0.9841 | 729.81 | 1.0427 | 92.78 | 0.3049 | 389.3 | 1.1672 | 156.79 | 1.5908
276.64 | 2.0939 | 167.11 | 2.0158 | 123.35 | 2.0985 | 53.71 | 1.9538 | 343.48 | 1.6981 | 1.41 | 0.0178 | 133.82 | 1.6727 | 24.19 | 0.9877 | 731.75 | 1.0472 | 93.78 | 0.3093 | 390.4 | 1.1699 | 157.22 | 1.5928
277.26 | 2.098 | 167.43 | 2.0191 | 123.63 | 2.1026 | 53.87 | 1.957 | 344.38 | 1.7014 | 1.42 | 0.018 | 133.86 | 1.6751 | 24.34 | 0.9934 | 733.53 | 1.0479 | 94.78 | 0.3108 | 391.95 | 1.1751 | 157.48 | 1.5956
278.24 | 2.1045 | 167.84 | 2.0227 | 123.93 | 2.1069 | 53.92 | 1.961 | 345.13 | 1.7035 | 1.42 | 0.0179 | 134.16 | 1.6789 | 24.44 | 0.997 | 734.65 | 1.0506 | 95.78 | 0.3137 | 392.84 | 1.1777 | 157.76 | 1.5984
278.91 | 2.1078 | 168.34 | 2.0278 | 124.45 | 2.1147 | 54.07 | 1.9647 | 345.67 | 1.7067 | 1.43 | 0.0178 | 134.46 | 1.6814 | 24.61 | 1.0021 | 736.75 | 1.053 | 96.78 | 0.3166 | 393.62 | 1.1798 | 158.06 | 1.5993
280.36 | 2.1157 | 168.81 | 2.0333 | 124.88 | 2.1203 | 54.14 | 1.9662 | 346.4 | 1.7094 | 1.44 | 0.0178 | 134.97 | 1.6873 | 24.71 | 1.0051 | 739.27 | 1.059 | 97.78 | 0.3196 | 394.52 | 1.1822 | 158.31 | 1.6023
280.86 | 2.1184 | 169.18 | 2.0359 | 125.08 | 2.1247 | 54.26 | 1.9704 | 347.35 | 1.7123 | 1.45 | 0.0179 | 135.44 | 1.6896 | 24.74 | 1.0065 | 741.41 | 1.0605 | 98.78 | 0.3254 | 395.89 | 1.1858 | 158.66 | 1.6045
281.29 | 2.121 | 169.78 | 2.0426 | 125.51 | 2.1305 | 54.39 | 1.9751 | 348.85 | 1.718 | 1.46 | 0.0177 | 135.71 | 1.6925 | 24.86 | 1.0101 | 743.44 | 1.0638 | 99.78 | 0.324 | 397.36 | 1.1915 | 159.38 | 1.6116
282.24 | 2.1264 | 170.08 | 2.0458 | 125.95 | 2.1366 | 54.59 | 1.9805 | 349.51 | 1.7199 | 1.47 | 0.0177 | 136.02 | 1.698 | 24.96 | 1.0143 | 745.43 | 1.0678 | 100.78 | 0.3298 | 398.18 | 1.1928 | 159.69 | 1.6137
283.58 | 2.134 | 170.45 | 2.0487 | 126.35 | 2.1427 | 54.84 | 1.9874 | 350.86 | 1.7253 | 1.47 | 0.0176 | 136.48 | 1.7027 | 25.06 | 1.0169 | 748.25 | 1.0711 | 101.78 | 0.3328 | 399.54 | 1.197 | 160.11 | 1.6166
284.18 | 2.1375 | 170.7 | 2.0509 | 127.07 | 2.1526 | 55.02 | 1.9943 | 351.49 | 1.728 | 1.48 | 0.0176 | 136.84 | 1.7062 | 25.18 | 1.0206 | 749.53 | 1.0743 | 102.78 | 0.3328 | 400.33 | 1.2011 | 160.58 | 1.6202
285.11 | 2.1431 | 171.1 | 2.0556 | 127.25 | 2.1558 | 55.21 | 1.9989 | 352.14 | 1.7299 | 1.49 | 0.0176 | 137.11 | 1.709 | 25.21 | 1.0222 | 751.99 | 1.0755 | 103.78 | 0.3386 | 401.18 | 1.2029 | 161.03 | 1.6255
285.97 | 2.1488 | 171.66 | 2.0609 | 127.58 | 2.1605 | 55.37 | 2.0037 | 353.24 | 1.7338 | 1.5 | 0.0179 | 137.36 | 1.7117 | 25.31 | 1.0246 | 754.57 | 1.0795 | 104.78 | 0.3386 | 403.13 | 1.2085 | 161.46 | 1.628
286.75 | 2.1564 | 171.95 | 2.064 | 127.93 | 2.1648 | 55.59 | 2.0105 | 353.98 | 1.737 | 1.51 | 0.0178 | 137.68 | 1.7158 | 25.38 | 1.0267 | 757.86 | 1.0835 | 105.78 | 0.3416 | 404.12 | 1.2114 | 161.75 | 1.6304
287.48 | 2.1571 | 172.78 | 2.0718 | 128.33 | 2.1707 | 55.66 | 2.0129 | 355.46 | 1.7415 | 1.52 | 0.0179 | 137.94 | 1.7174 | 25.39 | 1.0286 | 759.48 | 1.0883 | 106.78 | 0.343 | 406.35 | 1.217 | 162.58 | 1.6385
288.25 | 2.1631 | 173.18 | 2.0757 | 128.6 | 2.1752 | 55.87 | 2.0196 | 356.95 | 1.7458 | 1.52 | 0.0176 | 139.03 | 1.7295 | 25.48 | 1.0304 | 760.63 | 1.0881 | 107.78 | 0.3445 | 406.99 | 1.2197 | 163.01 | 1.6415
288.95 | 2.1662 | 173.7 | 2.082 | 129.07 | 2.1826 | 56.14 | 2.0283 | 358.21 | 1.7516 | 1.53 | 0.0177 | 139.55 | 1.7317 | 25.51 | 1.0324 | 762.2 | 1.0922 | 108.78 | 0.3489 | 408.24 | 1.223 | 163.4 | 1.6444
289.74 | 2.171 | 174.03 | 2.0857 | 129.67 | 2.1908 | 56.39 | 2.036 | 359.28 | 1.7554 | 1.54 | 0.0179 | 139.73 | 1.7366 | 25.56 | 1.0342 | 763.78 | 1.0932 | 109.78 | 0.3504 | 408.82 | 1.2249 | 163.78 | 1.6474
290.64 | 2.1764 | 174.4 | 2.0892 | 130.05 | 2.1963 | 56.73 | 2.0456 | 360.15 | 1.7593 | 1.55 | 0.0181 | 140.31 | 1.7416 | 25.63 | 1.0367 | 766.87 | 1.099 | 110.78 | 0.3533 | 410.21 | 1.2296 | 164.2 | 1.651
291.89 | 2.1842 | 175.13 | 2.0956 | 130.34 | 2.2 | 56.93 | 2.0514 | 361.38 | 1.763 | 1.56 | 0.0185 | 140.66 | 1.7458 | 25.76 | 1.0397 | 768.05 | 1.0997 | 111.78 | 0.3533 | 411.64 | 1.2327 | 164.57 | 1.6532
292.81 | 2.1902 | 175.64 | 2.1011 | 130.75 | 2.2065 | 57.08 | 2.0564 | 362.3 | 1.7663 | 1.57 | 0.0186 | 141.11 | 1.7497 | 25.81 | 1.0428 | 769.66 | 1.1042 | 112.78 | 0.3577 | 413.16 | 1.2389 | 164.92 | 1.6573
293.32 | 2.1935 | 176.04 | 2.104 | 131.14 | 2.2124 | 57.29 | 2.0617 | 363.2 | 1.7687 | 1.57 | 0.0189 | 141.43 | 1.7529 | 25.91 | 1.045 | 771.39 | 1.1049 | 113.79 | 0.3592 | 414.43 | 1.2414 | 165.32 | 1.6602
293.91 | 2.1965 | 176.6 | 2.11 | 131.39 | 2.2159 | 57.44 | 2.0677 | 364.25 | 1.7726 | 1.58 | 0.0188 | 141.7 | 1.7565 | 25.98 | 1.0472 | 772.69 | 1.1066 | 114.79 | 0.3621 | 415.41 | 1.2443 | 165.63 | 1.6618
294.46 | 2.1998 | 176.92 | 2.1127 | 131.92 | 2.2241 | 57.63 | 2.0713 | 365.86 | 1.7778 | 1.59 | 0.0191 | 142.53 | 1.7642 | 26.05 | 1.0495 | 774.6 | 1.111 | 115.79 | 0.3636 | 416.21 | 1.247 | 165.97 | 1.6665
294.91 | 2.2021 | 177.34 | 2.1178 | 132.17 | 2.2272 | 57.74 | 2.0754 | 367.06 | 1.7823 | 1.6 | 0.0191 | 143.02 | 1.7692 | 26.11 | 1.0514 | 777.58 | 1.1155 | 116.79 | 0.3679 | 417.35 | 1.2515 | 166.43 | 1.6682
295.38 | 2.2051 | 177.59 | 2.1195 | 132.46 | 2.2313 | 57.88 | 2.0799 | 367.66 | 1.7836 | 1.61 | 0.0191 | 143.63 | 1.7766 | 26.28 | 1.0572 | 778.92 | 1.1174 | 117.79 | 0.3665 | 418.4 | 1.2543 | 166.87 | 1.6724
295.79 | 2.2078 | 178.12 | 2.1245 | 132.79 | 2.2362 | 58.03 | 2.0842 | 368.63 | 1.7868 | 1.62 | 0.0191 | 143.93 | 1.7798 | 26.45 | 1.0624 | 780.45 | 1.1206 | 118.79 | 0.3723 | 420.42 | 1.2599 | 167.2 | 1.6744
296.26 | 2.211 | 178.84 | 2.1313 | 133.12 | 2.2409 | 58.28 | 2.0924 | 369.13 | 1.7894 | 1.63 | 0.0191 | 144.25 | 1.782 | 26.53 | 1.0656 | 781.94 | 1.1229 | 119.79 | 0.3738 | 421.54 | 1.264 | 167.7 | 1.678
296.73 | 2.2132 | 179.57 | 2.1384 | 133.64 | 2.2482 | 58.46 | 2.0966 | 370.04 | 1.7933 | 1.63 | 0.0193 | 144.52 | 1.7854 | 26.61 | 1.0677 | 784.17 | 1.126 | 120.79 | 0.3767 | 422.37 | 1.2654 | 168.32 | 1.6837
297.14 | 2.2157 | 179.86 | 2.1411 | 134.22 | 2.2557 | 58.66 | 2.1031 | 370.98 | 1.7961 | 1.64 | 0.0193 | 145.1 | 1.7918 | 26.68 | 1.0708 | 785.47 | 1.1266 | 121.79 | 0.3797 | 422.97 | 1.2686 | 168.57 | 1.6868
298.18 | 2.2213 | 180.32 | 2.1452 | 134.56 | 2.2611 | 58.79 | 2.1074 | 372.21 | 1.7994 | 1.65 | 0.0193 | 145.58 | 1.7947 | 26.76 | 1.0723 | 788.21 | 1.1302 | 122.79 | 0.3811 | 423.85 | 1.2707 | 168.95 | 1.689
299.03 | 2.2269 | 180.61 | 2.1484 | 135.06 | 2.2684 | 58.93 | 2.1114 | 373.08 | 1.8028 | 1.66 | 0.019 | 145.84 | 1.7995 | 26.83 | 1.0752 | 789.55 | 1.1319 | 123.79 | 0.3855 | 425.11 | 1.2749 | 169.5 | 1.6936
299.83 | 2.2311 | 180.96 | 2.1509 | 135.43 | 2.273 | 59.04 | 2.116 | 374 | 1.8057 | 1.67 | 0.0189 | 146.09 | 1.8011 | 26.95 | 1.0798 | 790.96 | 1.1374 | 124.79 | 0.3899 | 425.86 | 1.2755 | 169.86 | 1.6956
300.48 | 2.2346 | 181.39 | 2.1549 | 135.89 | 2.2796 | 59.2 | 2.1198 | 374.9 | 1.8081 | 1.68 | 0.019 | 146.14 | 1.7988 | 27.05 | 1.0819 | 792.8 | 1.1369 | 125.79 | 0.3899 | 426.86 | 1.2787 | 170.34 | 1.6996
301.48 | 2.2406 | 181.74 | 2.1576 | 136.19 | 2.2847 | 59.33 | 2.1239 | 376.02 | 1.8132 | 1.68 | 0.0187 | 146.15 | 1.802 | 27.15 | 1.0858 | 795.23 | 1.1414 | 126.79 | 0.3914 | 427.59 | 1.281 | 170.62 | 1.7025
303.03 | 2.2498 | 182.41 | 2.1642 | 136.59 | 2.2897 | 59.51 | 2.129 | 376.95 | 1.8158 | 1.69 | 0.0192 | 146.42 | 1.8049 | 27.33 | 1.0916 | 796.37 | 1.1425 | 127.79 | 0.3958 | 428.34 | 1.2822 | 171.07 | 1.7061
304.48 | 2.2585 | 182.98 | 2.1689 | 136.94 | 2.2952 | 59.71 | 2.1348 | 377.68 | 1.8186 | 1.7 | 0.0191 | 146.9 | 1.8097 | 27.45 | 1.0942 | 798.74 | 1.1455 | 128.79 | 0.3973 | 430.4 | 1.289 | 171.72 | 1.7107
305.42 | 2.2638 | 183.33 | 2.1722 | 137.24 | 2.299 | 59.81 | 2.1382 | 378.47 | 1.8211 | 1.71 | 0.0191 | 147.2 | 1.8108 | 27.5 | 1.0966 | 800.26 | 1.1485 | 129.79 | 0.3973 | 431.78 | 1.2927 | 172.19 | 1.7151
306.05 | 2.2682 | 183.79 | 2.1765 | 137.48 | 2.3031 | 60.13 | 2.1485 | 380.04 | 1.8265 | 1.72 | 0.0192 | 147.44 | 1.815 | 27.65 | 1.1011 | 802.53 | 1.1515 | 130.79 | 0.4017 | 433.75 | 1.2969 | 172.51 | 1.7178
306.94 | 2.2728 | 184.04 | 2.1794 | 137.98 | 2.3097 | 60.25 | 2.152 | 380.85 | 1.8292 | 1.73 | 0.0192 | 147.62 | 1.8178 | 27.75 | 1.1048 | 803.86 | 1.1532 | 131.79 | 0.4031 | 435.55 | 1.3032 | 173.13 | 1.7232
308.04 | 2.2796 | 184.76 | 2.1848 | 138.33 | 2.3158 | 60.45 | 2.1564 | 381.41 | 1.8311 | 1.73 | 0.0196 | 147.97 | 1.8208 | 27.9 | 1.1095 | 805.98 | 1.1585 | 132.79 | 0.4061 | 436.34 | 1.3054 | 173.38 | 1.7249
308.56 | 2.2826 | 185.31 | 2.1917 | 138.7 | 2.3204 | 60.7 | 2.1645 | 382.37 | 1.8336 | 1.74 | 0.0198 | 148.3 | 1.825 | 27.98 | 1.1128 | 807.55 | 1.1608 | 133.79 | 0.4075 | 437.32 | 1.3086 | 173.74 | 1.7283
309.69 | 2.2896 | 185.73 | 2.1947 | 139.11 | 2.3265 | 60.88 | 2.17 | 383.01 | 1.8357 | 1.75 | 0.0203 | 148.55 | 1.8265 | 28.05 | 1.1148 | 808.67 | 1.1608 | 134.79 | 0.4105 | 438.9 | 1.3132 | 174.03 | 1.7301
310.37 | 2.293 | 186.01 | 2.1975 | 139.51 | 2.3318 | 60.98 | 2.1728 | 384.07 | 1.8402 | 1.76 | 0.0205 | 148.99 | 1.831 | 28.15 | 1.1176 | 810.45 | 1.1651 | 135.79 | 0.409 | 440.14 | 1.3168 | 174.29 | 1.7337
310.92 | 2.2958 | 186.55 | 2.2026 | 139.9 | 2.3375 | 61.13 | 2.1779 | 384.81 | 1.8426 | 1.77 | 0.0205 | 149.44 | 1.8346 | 28.31 | 1.1224 | 812.3 | 1.1667 | 136.79 | 0.4149 | 441.61 | 1.3213 | 174.84 | 1.7367
311.81 | 2.3003 | 187.03 | 2.2059 | 140.26 | 2.3431 | 61.3 | 2.1819 | 386.14 | 1.8473 | 1.78 | 0.0204 | 149.86 | 1.8401 | 28.36 | 1.1245 | 815.02 | 1.1741 | 137.79 | 0.4149 | 442.99 | 1.3242 | 175.23 | 1.7396
312.94 | 2.307 | 187.38 | 2.2105 | 140.83 | 2.3505 | 61.46 | 2.1875 | 387.29 | 1.8504 | 1.78 | 0.0204 | 150.44 | 1.8458 | 28.4 | 1.1257 | 816.63 | 1.1756 | 138.79 | 0.4178 | 444.56 | 1.3301 | 175.86 | 1.7459
313.53 | 2.3107 | 188.08 | 2.2169 | 141.2 | 2.3563 | 61.56 | 2.1903 | 388.18 | 1.8534 | 1.79 | 0.0208 | 150.49 | 1.8437 | 28.45 | 1.1279 | 818.14 | 1.1776 | 139.79 | 0.4193 | 445.3 | 1.3319 | 176.21 | 1.7479
314.13 | 2.3141 | 188.45 | 2.2198 | 141.56 | 2.3603 | 61.9 | 2.1997 | 388.76 | 1.8557 | 1.79 | 0.0212 | 150.51 | 1.8458 | 28.73 | 1.1357 | 819.49 | 1.1801 | 140.79 | 0.4207 | 445.91 | 1.3326 | 176.48 | 1.7507
314.75 | 2.3176 | 188.77 | 2.2231 | 141.82 | 2.3653 | 62 | 2.2041 | 389.45 | 1.8581 | 1.8 | 0.0213 | 150.89 | 1.8481 | 28.87 | 1.1408 | 822.8 | 1.184 | 141.79 | 0.4237 | 446.61 | 1.3361 | 176.86 | 1.7533
315.31 | 2.3214 | 189.2 | 2.2267 | 142.27 | 2.3719 | 62.18 | 2.2097 | 390.46 | 1.8615 | 1.81 | 0.0213 | 151.12 | 1.8527 | 29 | 1.1447 | 824.45 | 1.1875 | 142.79 | 0.4266 | 447.66 | 1.338 | 177.36 | 1.7582
315.75 | 2.3243 | 189.78 | 2.2325 | 142.7 | 2.3782 | 62.35 | 2.2137 | 391.75 | 1.8654 | 1.82 | 0.0216 | 151.61 | 1.857 | 29.03 | 1.1462 | 826.09 | 1.1882 | 143.79 | 0.431 | 448.28 | 1.3409 | 178.03 | 1.7628
316.26 | 2.3269 | 190.13 | 2.2361 | 142.98 | 2.3819 | 62.53 | 2.2194 | 392.37 | 1.8679 | 1.83 | 0.0218 | 152.04 | 1.8616 | 29.17 | 1.1509 | 827.39 | 1.1908 | 144.79 | 0.431 | 449.03 | 1.3439 | 178.3 | 1.7659
317 | 2.331 | 190.77 | 2.2423 | 143.32 | 2.3865 | 62.63 | 2.2224 | 393.3 | 1.8712 | 1.84 | 0.022 | 152.39 | 1.865 | 29.3 | 1.1547 | 829.52 | 1.1941 | 145.79 | 0.4354 | 449.88 | 1.3445 | 178.93 | 1.7704
317.7 | 2.3356 | 191.05 | 2.2444 | 143.72 | 2.3931 | 62.85 | 2.2303 | 396.3 | 1.8804 | 1.85 | 0.0219 | 152.64 | 1.8672 | 29.43 | 1.1586 | 832.48 | 1.1989 | 146.79 | 0.4368 | 450.42 | 1.3473 | 179.25 | 1.7731
318.83 | 2.3424 | 191.35 | 2.2478 | 144.25 | 2.4004 | 63.03 | 2.2351 | 397.01 | 1.8841 | 1.85 | 0.0222 | 153.06 | 1.8712 | 29.52 | 1.1618 | 833.99 | 1.2001 | 147.79 | 0.4398 | 451.5 | 1.3492 | 179.52 | 1.7748
319.75 | 2.3475 | 191.87 | 2.2521 | 144.6 | 2.4047 | 63.23 | 2.2409 | 397.64 | 1.8856 | 1.86 | 0.0224 | 153.69 | 1.8777 | 29.55 | 1.1626 | 835.25 | 1.2036 | 148.79 | 0.4427 | 452.19 | 1.3525 | 179.93 | 1.7783
320.3 | 2.3512 | 192.22 | 2.2567 | 144.88 | 2.4086 | 63.45 | 2.2473 | 399.62 | 1.8925 | 1.87 | 0.0225 | 154.04 | 1.8812 | 29.65 | 1.1663 | 836.88 | 1.2046 | 149.79 | 0.4456 | 453.37 | 1.3556 | 180.65 | 1.7842
320.89 | 2.3545 | 192.64 | 2.2596 | 145.34 | 2.415 | 63.53 | 2.2501 | 400.23 | 1.8949 | 1.88 | 0.0224 | 154.36 | 1.8848 | 29.77 | 1.169 | 838.25 | 1.2079 | 150.79 | 0.4471 | 454.47 | 1.3581 | 181.47 | 1.7906
321.39 | 2.3576 | 193.55 | 2.268 | 145.62 | 2.4197 | 63.73 | 2.2554 | 401.36 | 1.8985 | 1.89 | 0.0225 | 154.78 | 1.8875 | 29.85 | 1.1723 | 840.59 | 1.2119 | 151.79 | 0.4515 | 455.19 | 1.3594 | 182.05 | 1.7962
322.12 | 2.3605 | 194.1 | 2.2736 | 145.89 | 2.4238 | 63.87 | 2.2597 | 401.94 | 1.9001 | 1.9 | 0.0226 | 154.99 | 1.8904 | 29.92 | 1.1743 | 842.49 | 1.2148 | 152.79 | 0.453 | 455.77 | 1.3616 | 182.42 | 1.7981
323.05 | 2.3662 | 194.74 | 2.2799 | 146.3 | 2.4299 | 64.17 | 2.2689 | 402.68 | 1.9027 | 1.9 | 0.0224 | 155.43 | 1.8962 | 30 | 1.1773 | 846.47 | 1.2206 | 153.79 | 0.4544 | 456.71 | 1.3649 | 182.87 | 1.8019
324.06 | 2.3721 | 195.14 | 2.2835 | 146.59 | 2.4328 | 64.42 | 2.275 | 403.28 | 1.9039 | 1.91 | 0.0224 | 155.86 | 1.9005 | 30.05 | 1.1786 | 849.23 | 1.2254 | 154.79 | 0.4574 | 457.34 | 1.3675 | 183.15 | 1.8047
324.97 | 2.3778 | 195.44 | 2.2861 | 146.82 | 2.4368 | 64.53 | 2.2795 | 403.83 | 1.9076 | 1.92 | 0.0224 | 156.16 | 1.9033 | 30.17 | 1.1819 | 850.33 | 1.2263 | 155.79 | 0.4574 | 458.21 | 1.3693 | 183.55 | 1.8071
326.76 | 2.3873 | 195.86 | 2.2906 | 147.34 | 2.4439 | 64.72 | 2.2854 | 405 | 1.911 | 1.93 | 0.0225 | 156.45 | 1.9063 | 30.23 | 1.1853 | 851.63 | 1.227 | 156.79 | 0.4603 | 459.19 | 1.3719 | 183.89 | 1.8109
327.26 | 2.3896 | 196.37 | 2.2954 | 147.62 | 2.4468 | 64.83 | 2.2892 | 405.66 | 1.9129 | 1.94 | 0.0226 | 156.73 | 1.909 | 30.32 | 1.1872 | 854.47 | 1.2331 | 157.79 | 0.4603 | 460.45 | 1.3757 | 184.14 | 1.8123
327.69 | 2.3923 | 196.84 | 2.3005 | 147.84 | 2.4509 | 65.07 | 2.2955 | 406.18 | 1.9147 | 1.95 | 0.0225 | 157.13 | 1.9118 | 30.38 | 1.1896 | 857.54 | 1.2357 | 158.79 | 0.4647 | 461.3 | 1.3778 | 184.49 | 1.8159
328.44 | 2.3967 | 197.44 | 2.3064 | 148.19 | 2.456 | 65.2 | 2.3 | 407.62 | 1.9198 | 1.95 | 0.0227 | 157.41 | 1.9146 | 30.45 | 1.1916 | 859.07 | 1.2379 | 159.79 | 0.4662 | 461.93 | 1.3794 | 184.79 | 1.8186
329.26 | 2.4004 | 197.91 | 2.3109 | 148.46 | 2.4604 | 65.65 | 2.3136 | 408.12 | 1.9213 | 1.96 | 0.0226 | 157.78 | 1.9152 | 30.55 | 1.195 | 860.56 | 1.2418 | 160.79 | 0.4691 | 462.61 | 1.3826 | 185.12 | 1.8205
329.71 | 2.4033 | 198.38 | 2.315 | 148.71 | 2.4637 | 65.85 | 2.3191 | 408.82 | 1.9232 | 1.97 | 0.0226 | 157.8 | 1.9182 | 30.67 | 1.1985 | 861.83 | 1.2421 | 161.79 | 0.472 | 463.43 | 1.3849 | 185.46 | 1.8229
330.53 | 2.408 | 198.81 | 2.3187 | 148.96 | 2.4667 | 65.97 | 2.3227 | 410.19 | 1.9284 | 1.98 | 0.023 | 158.28 | 1.9238 | 30.72 | 1.2007 | 863.99 | 1.2458 | 162.79 | 0.472 | 464.72 | 1.3889 | 186.09 | 1.8285
331.1 | 2.411 | 199.09 | 2.3222 | 149.41 | 2.4741 | 66.15 | 2.3289 | 411.62 | 1.9324 | 1.99 | 0.023 | 158.63 | 1.9276 | 30.87 | 1.2046 | 866.76 | 1.2514 | 163.79 | 0.472 | 465.3 | 1.3901 | 186.59 | 1.8318
332.16 | 2.4169 | 199.41 | 2.3252 | 149.91 | 2.4803 | 66.35 | 2.3345 | 412.62 | 1.936 | 2 | 0.0232 | 159.08 | 1.932 | 31 | 1.2094 | 868.27 | 1.2517 | 164.79 | 0.475 | 466.15 | 1.3925 | 187.01 | 1.8355
333.13 | 2.4224 | 199.69 | 2.3274 | 150.52 | 2.4882 | 66.49 | 2.3384 | 413.14 | 1.9375 | 2.01 | 0.0232 | 159.43 | 1.9364 | 31.08 | 1.2124 | 869.47 | 1.2548 | 165.79 | 0.4764 | 466.8 | 1.3951 | 187.78 | 1.8414
334.28 | 2.4289 | 200.01 | 2.3307 | 150.81 | 2.4931 | 66.64 | 2.3422 | 413.87 | 1.94 | 2.01 | 0.0233 | 159.72 | 1.9391 | 31.12 | 1.2142 | 870.89 | 1.2564 | 166.79 | 0.4808 | 467.39 | 1.3952 | 188.21 | 1.8437
334.95 | 2.4338 | 200.38 | 2.3348 | 151.43 | 2.5019 | 66.8 | 2.3481 | 414.62 | 1.9421 | 2.02 | 0.0234 | 160.07 | 1.9424 | 31.23 | 1.2173 | 874.27 | 1.2627 | 167.79 | 0.4852 | 468.22 | 1.3989 | 188.58 | 1.8479
335.55 | 2.4376 | 200.88 | 2.3387 | 151.79 | 2.5072 | 66.95 | 2.3511 | 415.54 | 1.9451 | 2.03 | 0.0234 | 160.58 | 1.9475 | 31.4 | 1.2217 | 877.33 | 1.2673 | 168.79 | 0.4882 | 468.97 | 1.4012 | 189.34 | 1.8538
336.25 | 2.4413 | 201.33 | 2.3436 | 152.04 | 2.5107 | 67.12 | 2.3573 | 416.04 | 1.947 | 2.04 | 0.0235 | 160.9 | 1.9503 | 31.47 | 1.2248 | 880.06 | 1.2699 | 169.79 | 0.4911 | 469.86 | 1.4032 | 189.68 | 1.8569
337.12 | 2.4452 | 201.85 | 2.3491 | 152.41 | 2.5152 | 67.37 | 2.3643 | 416.69 | 1.949 | 2.05 | 0.0236 | 161.3 | 1.9538 | 31.6 | 1.2279 | 882.88 | 1.2766 | 170.79 | 0.494 | 470.96 | 1.4074 | 190.11 | 1.8604
337.62 | 2.4491 | 202.15 | 2.3517 | 152.79 | 2.5215 | 67.52 | 2.369 | 418.34 | 1.9554 | 2.06 | 0.0235 | 161.95 | 1.9605 | 31.77 | 1.2327 | 884.72 | 1.277 | 171.79 | 0.494 | 472.16 | 1.4103 | 190.38 | 1.862
339.94 | 2.4617 | 202.68 | 2.3568 | 153.04 | 2.5248 | 67.77 | 2.3765 | 419.19 | 1.9566 | 2.06 | 0.0235 | 162.3 | 1.9637 | 31.8 | 1.2347 | 886.15 | 1.2802 | 172.79 | 0.4999 | 473.16 | 1.413 | 190.86 | 1.8667
340.36 | 2.4652 | 203.58 | 2.3652 | 153.38 | 2.5293 | 67.9 | 2.3814 | 419.93 | 1.9595 | 2.07 | 0.0232 | 162.7 | 1.9683 | 31.85 | 1.2367 | 888.3 | 1.2825 | 173.79 | 0.4999 | 473.84 | 1.4136 | 191.3 | 1.8698
340.86 | 2.4672 | 204.07 | 2.3699 | 153.51 | 2.5317 | 68.09 | 2.3862 | 420.88 | 1.9624 | 2.08 | 0.0233 | 163.27 | 1.973 | 32.05 | 1.2426 | 891.47 | 1.2878 | 174.79 | 0.5028 | 474.64 | 1.418 | 191.61 | 1.8729
341.37 | 2.4687 | 204.67 | 2.3755 | 154.21 | 2.541 | 68.2 | 2.3891 | 422.31 | 1.9679 | 2.09 | 0.0234 | 163.57 | 1.9777 | 32.09 | 1.2439 | 892.71 | 1.2909 | 175.79 | 0.5057 | 475.66 | 1.4201 | 191.86 | 1.8745
342.01 | 2.4716 | 205.05 | 2.3798 | 154.53 | 2.5464 | 68.32 | 2.3927 | 422.9 | 1.9697 | 2.1 | 0.0235 | 163.59 | 1.9748 | 32.2 | 1.2473 | 899.03 | 1.3009 | 176.79 | 0.5116 | 476.46 | 1.4227 | 192.33 | 1.8796
342.42 | 2.4742 | 205.3 | 2.3817 | 155.03 | 2.553 | 68.44 | 2.3964 | 423.53 | 1.9722 | 2.11 | 0.0237 | 163.69 | 1.9793 | 32.29 | 1.2494 | 900.59 | 1.3024 | 177.79 | 0.5116 | 477.26 | 1.425 | 192.65 | 1.8818
343.23 | 2.4784 | 205.58 | 2.3847 | 155.43 | 2.5587 | 68.5 | 2.3996 | 424.22 | 1.9749 | 2.11 | 0.024 | 164.2 | 1.9823 | 32.35 | 1.2517 | 902.19 | 1.3052 | 178.79 | 0.5116 | 478.72 | 1.4289 | 193.2 | 1.8863
343.78 | 2.4818 | 205.97 | 2.3877 | 155.8 | 2.5641 | 68.69 | 2.4037 | 425.45 | 1.9783 | 2.12 | 0.0239 | 164.89 | 1.9898 | 32.42 | 1.2538 | 904.52 | 1.3093 | 179.79 | 0.5175 | 479.7 | 1.4322 | 193.48 | 1.8889
344.59 | 2.486 | 206.47 | 2.393 | 156.01 | 2.5672 | 68.82 | 2.4085 | 426 | 1.9803 | 2.13 | 0.0239 | 165.54 | 1.9966 | 32.45 | 1.2553 | 906.66 | 1.3106 | 180.79 | 0.5145 | 480.28 | 1.4327 | 193.9 | 1.8912
345.03 | 2.4888 | 207.14 | 2.399 | 156.45 | 2.5732 | 69.11 | 2.416 | 426.79 | 1.9829 | 2.14 | 0.0242 | 165.82 | 1.9996 | 32.49 | 1.2571 | 907.91 | 1.3131 | 181.79 | 0.5219 | 481.34 | 1.4368 | 194.57 | 1.8963
345.74 | 2.4936 | 207.72 | 2.4052 | 156.88 | 2.5787 | 69.27 | 2.4217 | 427.72 | 1.986 | 2.15 | 0.0246 | 166.37 | 2.004 | 32.55 | 1.2585 | 910.38 | 1.3179 | 182.79 | 0.5219 | 482.47 | 1.4395 | 195.17 | 1.9017
346.3 | 2.4967 | 208.19 | 2.4099 | 157.3 | 2.5856 | 69.51 | 2.4269 | 428.6 | 1.9897 | 2.16 | 0.0249 | 166.72 | 2.008 | 32.74 | 1.2637 | 912.6 | 1.3212 | 183.79 | 0.5233 | 484.21 | 1.4439 | 195.6 | 1.9054
347.03 | 2.501 | 208.97 | 2.4168 | 157.6 | 2.5891 | 69.66 | 2.4329 | 429.21 | 1.9903 | 2.16 | 0.025 | 167.09 | 2.0124 | 32.8 | 1.2663 | 913.68 | 1.3222 | 184.79 | 0.5277 | 484.81 | 1.4464 | 195.93 | 1.9072
347.93 | 2.5059 | 209.24 | 2.4194 | 157.98 | 2.5937 | 69.81 | 2.4376 | 429.74 | 1.993 | 2.17 | 0.0252 | 167.36 | 2.0112 | 32.89 | 1.2681 | 915.13 | 1.3262 | 185.79 | 0.5292 | 485.91 | 1.4492 | 196.25 | 1.9104
348.85 | 2.5103 | 209.5 | 2.4223 | 158.28 | 2.5985 | 70.06 | 2.4431 | 430.49 | 1.9949 | 2.18 | 0.0255 | 167.49 | 2.0157 | 32.9 | 1.2695 | 916.99 | 1.3291 | 186.79 | 0.5292 | 487.02 | 1.4519 | 197.02 | 1.9158
349.33 | 2.5129 | 209.8 | 2.4249 | 158.73 | 2.6046 | 70.16 | 2.447 | 431.99 | 2 | 2.19 | 0.0255 | 167.77 | 2.0182 | 33.02 | 1.2726 | 919.31 | 1.3317 | 187.79 | 0.5336 | 487.66 | 1.454 | 197.7 | 1.9224
350.1 | 2.5172 | 210.09 | 2.4278 | 158.95 | 2.6084 | 70.31 | 2.4513 | 432.54 | 2.0019 | 2.2 | 0.0255 | 168.21 | 2.0215 | 33.15 | 1.2762 | 920.57 | 1.3335 | 189.79 | 0.5409 | 488.81 | 1.4565 | 198.02 | 1.9252
350.67 | 2.5184 | 210.49 | 2.4318 | 159.15 | 2.6112 | 70.49 | 2.4575 | 433.26 | 2.0035 | 2.21 | 0.0256 | 168.51 | 2.0256 | 33.19 | 1.2783 | 921.76 | 1.3355 | 191.79 | 0.5439 | 490.08 | 1.4602 | 198.37 | 1.9275
351.32 | 2.5235 | 211.02 | 2.4366 | 159.42 | 2.6138 | 70.62 | 2.461 | 433.78 | 2.0047 | 2.22 | 0.0255 | 168.84 | 2.0281 | 33.34 | 1.2822 | 923.91 | 1.3399 | 193.79 | 0.5527 | 490.75 | 1.4629 | 198.92 | 1.9321
352.1 | 2.5283 | 211.39 | 2.4399 | 159.52 | 2.6172 | 70.76 | 2.4647 | 434.43 | 2.008 | 2.22 | 0.0257 | 169.09 | 2.0306 | 33.4 | 1.2844 | 925.11 | 1.3422 | 195.79 | 0.5556 | 491.58 | 1.4643 | 199.2 | 1.9347
353.27 | 2.5328 | 211.84 | 2.4448 | 159.78 | 2.6196 | 70.87 | 2.4684 | 435.46 | 2.0119 | 2.23 | 0.0259 | 169.71 | 2.0372 | 33.5 | 1.2879 | 927.13 | 1.3447 | 197.79 | 0.5629 | 492.65 | 1.4675 | 199.49 | 1.937
353.84 | 2.5365 | 212.16 | 2.4475 | 160.18 | 2.6252 | 71.04 | 2.4736 | 436.41 | 2.0139 | 2.24 | 0.0259 | 169.98 | 2.0404 | 33.55 | 1.2898 | 928.43 | 1.3468 | 199.79 | 0.5658 | 494.33 | 1.4734 | 199.94 | 1.9403
354.29 | 2.5388 | 212.76 | 2.453 | 160.63 | 2.6309 | 71.22 | 2.4791 | 437.7 | 2.0191 | 2.25 | 0.0262 | 169.99 | 2.0383 | 33.65 | 1.2925 | 930.74 | 1.3513 | 201.79 | 0.5702 | 495.32 | 1.4754 | 200.32 | 1.9428
354.79 | 2.5428 | 213.24 | 2.4579 | 161.02 | 2.6373 | 71.37 | 2.4826 | 439.75 | 2.0261 | 2.26 | 0.0261 | 170.13 | 2.0426 | 33.75 | 1.2958 | 932.17 | 1.3517 | 203.79 | 0.5746 | 496.45 | 1.4789 | 200.94 | 1.9491
355.25 | 2.5453 | 213.49 | 2.4609 | 161.3 | 2.6417 | 71.47 | 2.4856 | 440.27 | 2.0281 | 2.27 | 0.0263 | 170.43 | 2.0455 | 33.84 | 1.2987 | 934.64 | 1.3556 | 205.79 | 0.579 | 497.6 | 1.4818 | 201.27 | 1.9505
355.81 | 2.5482 | 214.53 | 2.4694 | 161.57 | 2.6448 | 71.66 | 2.4916 | 441.62 | 2.0325 | 2.27 | 0.0261 | 171.06 | 2.052 | 34.02 | 1.3041 | 937.06 | 1.3614 | 207.79 | 0.5805 | 498.29 | 1.4849 | 201.91 | 1.9564
356.91 | 2.5546 | 215.36 | 2.4768 | 161.95 | 2.6502 | 71.74 | 2.4943 | 442.24 | 2.0343 | 2.28 | 0.0262 | 171.48 | 2.0552 | 34.12 | 1.3083 | 939.09 | 1.3625 | 209.79 | 0.5893 | 499.41 | 1.4872 | 202.46 | 1.9599
357.64 | 2.5583 | 215.74 | 2.4811 | 162.19 | 2.6534 | 71.91 | 2.4985 | 443.09 | 2.0367 | 2.29 | 0.0263 | 171.85 | 2.0588 | 34.25 | 1.3114 | 940.33 | 1.3659 | 211.79 | 0.5893 | 500.81 | 1.4916 | 202.93 | 1.9646
358.06 | 2.5603 | 216.06 | 2.4838 | 162.52 | 2.6577 | 72.06 | 2.5031 | 443.82 | 2.0386 | 2.3 | 0.0262 | 171.88 | 2.0565 | 34.34 | 1.314 | 941.7 | 1.3661 | 213.79 | 0.5966 | 501.51 | 1.4935 | 203.24 | 1.9655
358.88 | 2.5653 | 216.51 | 2.4889 | 162.87 | 2.6627 | 72.28 | 2.5094 | 444.59 | 2.0411 | 2.55 | 0.0281 | 171.91 | 2.0599 | 34.37 | 1.316 | 943.03 | 1.3704 | 215.79 | 0.601 | 502.23 | 1.4966 | 203.84 | 1.9706
360.21 | 2.5733 | 216.83 | 2.4919 | 163.12 | 2.6657 | 72.36 | 2.5124 | 445.26 | 2.0435 | 2.8 | 0.0303 | 172.18 | 2.0619 | 34.47 | 1.318 | 945.47 | 1.374 | 217.79 | 0.6069 | 503.01 | 1.4985 | 204.26 | 1.9746
361.08 | 2.5772 | 217.6 | 2.4986 | 163.59 | 2.6726 | 72.69 | 2.5215 | 446.07 | 2.0464 | 3.05 | 0.0338 | 172.26 | 2.0595 | 34.54 | 1.3208 | 946.9 | 1.375 | 219.79 | 0.6098 | 504.28 | 1.5023 | 204.54 | 1.9767
361.63 | 2.5808 | 218.21 | 2.5041 | 164.16 | 2.6809 | 72.93 | 2.5289 | 446.62 | 2.0486 | 3.3 | 0.0363 | 172.46 | 2.0642 | 34.67 | 1.3248 | 948.76 | 1.3769 | 221.79 | 0.6157 | 505.73 | 1.5051 | 204.88 | 1.9798
362.13 | 2.5839 | 219.18 | 2.5135 | 164.41 | 2.685 | 73.21 | 2.5372 | 447.98 | 2.0527 | 3.55 | 0.0386 | 172.78 | 2.0674 | 34.84 | 1.3301 | 951.58 | 1.3837 | 223.79 | 0.6201 | 506.56 | 1.5087 | 205.14 | 1.9814
362.86 | 2.5883 | 219.45 | 2.5158 | 164.87 | 2.6907 | 73.38 | 2.5409 | 449.23 | 2.0562 | 3.8 | 0.0417 | 173.23 | 2.0728 | 34.97 | 1.3338 | 952.74 | 1.3853 | 225.79 | 0.6274 | 507.2 | 1.5092 | 205.48 | 1.9852
363.45 | 2.5916 | 219.73 | 2.5182 | 165.11 | 2.6942 | 73.48 | 2.5436 | 449.99 | 2.06 | 4.05 | 0.0447 | 173.26 | 2.0713 | 35.04 | 1.3367 | 953.93 | 1.3857 | 227.79 | 0.6333 | 508.08 | 1.5127 | 205.85 | 1.9881
364.58 | 2.598 | 220.22 | 2.5228 | 165.51 | 2.6994 | 73.59 | 2.5492 | 450.69 | 2.062 | 4.3 | 0.0463 | 173.45 | 2.0746 | 35.07 | 1.3381 | 956.51 | 1.3904 | 229.79 | 0.6377 | 509.95 | 1.5175 | 206.38 | 1.9916
365.88 | 2.6046 | 221.03 | 2.531 | 166.04 | 2.7059 | 73.71 | 2.5524 | 451.63 | 2.0644 | 4.55 | 0.0481 | 173.88 | 2.0791 | 35.17 | 1.3409 | 957.87 | 1.3918 | 231.79 | 0.6406 | 511.4 | 1.523 | 206.83 | 1.9953
366.98 | 2.6105 | 221.28 | 2.5333 | 166.64 | 2.7161 | 73.88 | 2.5567 | 452.35 | 2.0674 | 4.8 | 0.0511 | 174.23 | 2.0819 | 35.32 | 1.346 | 960.23 | 1.3956 | 233.79 | 0.6435 | 512.19 | 1.5241 | 207.13 | 1.9976
367.42 | 2.6139 | 221.68 | 2.5364 | 167.02 | 2.7204 | 74.08 | 2.563 | 453.88 | 2.0715 | 5.05 | 0.0521 | 174.62 | 2.0864 | 35.42 | 1.3482 | 961.55 | 1.3994 | 235.79 | 0.6479 | 513.45 | 1.5288 | 207.41 | 2.001
367.92 | 2.6154 | 221.95 | 2.5394 | 167.33 | 2.7256 | 74.19 | 2.5656 | 455.17 | 2.0762 | 5.3 | 0.0547 | 174.9 | 2.0884 | 35.47 | 1.3505 | 963.76 | 1.4014 | 237.79 | 0.6494 | 514.67 | 1.5322 | 207.73 | 2.0033
368.64 | 2.6194 | 222.42 | 2.5434 | 167.74 | 2.7309 | 74.43 | 2.5729 | 456.18 | 2.0797 | 5.55 | 0.0565 | 175.53 | 2.0946 | 35.54 | 1.3524 | 965.52 | 1.4047 | 239.79 | 0.6567 | 515.99 | 1.536 | 208.05 | 2.0058
369.09 | 2.6224 | 222.73 | 2.5469 | 168.44 | 2.7404 | 74.76 | 2.5833 | 456.78 | 2.0812 | 5.8 | 0.0593 | 175.88 | 2.0988 | 35.71 | 1.3568 | 969.75 | 1.4114 | 241.79 | 0.6641 | 517.63 | 1.5403 | 208.33 | 2.0069
370.07 | 2.6274 | 223.57 | 2.5547 | 168.79 | 2.7452 | 74.91 | 2.5881 | 457.33 | 2.0825 | 6.05 | 0.0608 | 176.13 | 2.1019 | 35.81 | 1.3602 | 973.92 | 1.4189 | 243.79 | 0.667 | 518.28 | 1.5423 | 208.62 | 2.0099
370.67 | 2.6306 | 224.14 | 2.5597 | 169.28 | 2.7523 | 75.03 | 2.5917 | 459.04 | 2.0889 | 6.3 | 0.0629 | 176.67 | 2.1062 | 36.01 | 1.3664 | 975.08 | 1.4173 | 245.79 | 0.6685 | 519.11 | 1.5452 | 209.07 | 2.0121
371.22 | 2.6337 | 224.97 | 2.568 | 169.71 | 2.7578 | 75.15 | 2.5956 | 460.69 | 2.0946 | 6.55 | 0.065 | 177.38 | 2.1129 | 36.14 | 1.3706 | 976.34 | 1.4209 | 247.79 | 0.6773 | 519.81 | 1.547 | 209.42 | 2.0156
371.89 | 2.6368 | 225.44 | 2.5719 | 170.16 | 2.7648 | 75.33 | 2.5995 | 461.66 | 2.0967 | 6.8 | 0.067 | 177.63 | 2.1162 | 36.19 | 1.3721 | 977.64 | 1.4246 | 249.79 | 0.6846 | 521.38 | 1.552 | 209.78 | 2.0174
372.32 | 2.6407 | 225.92 | 2.5765 | 170.43 | 2.7671 | 75.45 | 2.6034 | 462.49 | 2.0998 | 7.05 | 0.0689 | 178.3 | 2.1225 | 36.27 | 1.3744 | 978.94 | 1.425 | 251.79 | 0.6875 | 521.96 | 1.5526 | 210.35 | 2.0227
372.92 | 2.6434 | 226.36 | 2.5802 | 170.81 | 2.773 | 75.65 | 2.6094 | 463.04 | 2.1019 | 7.3 | 0.0711 | 178.55 | 2.125 | 36.34 | 1.3772 | 980.86 | 1.4286 | 253.79 | 0.6905 | 523.98 | 1.5585 | 210.7 | 2.0249
373.64 | 2.6476 | 226.74 | 2.5843 | 171.11 | 2.7766 | 75.75 | 2.6113 | 463.86 | 2.1045 | 7.55 | 0.0728 | 178.84 | 2.1273 | 36.44 | 1.3805 | 982.29 | 1.4321 | 255.79 | 0.6949 | 524.7 | 1.56 | 211 | 2.0285
374.06 | 2.6509 | 227.24 | 2.5884 | 171.33 | 2.7808 | 75.9 | 2.6165 | 464.39 | 2.1048 | 7.8 | 0.0749 | 179.15 | 2.1306 | 36.57 | 1.3852 | 984.24 | 1.433 | 257.79 | 0.6992 | 525.4 | 1.5626 | 211.37 | 2.0307
374.69 | 2.6529 | 227.61 | 2.5921 | 171.71 | 2.7854 | 76 | 2.6205 | 465.41 | 2.1092 | 8.05 | 0.077 | 179.4 | 2.1337 | 36.67 | 1.3874 | 986.4 | 1.4373 | 259.79 | 0.7022 | 526.07 | 1.564 | 211.85 | 2.0353
375.39 | 2.6572 | 227.96 | 2.5949 | 172 | 2.7889 | 76.3 | 2.6288 | 467.03 | 2.1139 | 8.3 | 0.08 | 179.75 | 2.1361 | 36.72 | 1.39 | 988.68 | 1.4411 | 261.79 | 0.7066 | 527.09 | 1.5662 | 212.1 | 2.0366
375.99 | 2.6598 | 228.26 | 2.5976 | 172.38 | 2.7943 | 76.48 | 2.6347 | 468.5 | 2.1198 | 8.55 | 0.0817 | 180.17 | 2.1413 | 36.86 | 1.3933 | 990.38 | 1.4442 | 263.79 | 0.7095 | 528.05 | 1.5695 | 212.74 | 2.0412
376.48 | 2.6629 | 228.81 | 2.603 | 172.83 | 2.8006 | 76.65 | 2.64 | 469.46 | 2.1219 | 8.8 | 0.0837 | 180.24 | 2.1375 | 36.87 | 1.3946 | 992.19 | 1.446 | 265.79 | 0.7168 | 528.77 | 1.5718 | 213.35 | 2.0472
377.81 | 2.6708 | 229.12 | 2.6066 | 173.18 | 2.8052 | 76.81 | 2.6438 | 470.25 | 2.1246 | 9.05 | 0.0861 | 180.3 | 2.1417 | 36.97 | 1.3984 | 994.46 | 1.4516 | 267.79 | 0.7212 | 530.16 | 1.5755 | 213.62 | 2.0487
378.3 | 2.6743 | 229.44 | 2.6095 | 173.62 | 2.8115 | 76.93 | 2.6473 | 470.87 | 2.127 | 9.3 | 0.0877 | 180.57 | 2.1438 | 37.09 | 1.4007 | 996.56 | 1.4552 | 269.79 | 0.73 | 530.97 | 1.5772 | 213.92 | 2.0507
378.85 | 2.677 | 230.21 | 2.6163 | 174.15 | 2.8189 | 77.16 | 2.6537 | 471.4 | 2.1283 | 9.55 | 0.0897 | 181.01 | 2.1484 | 37.14 | 1.4024 | 997.84 | 1.4572 | 271.79 | 0.733 | 532.23 | 1.582 | 214.27 | 2.0533
379.78 | 2.6803 | 230.96 | 2.6231 | 174.62 | 2.8251 | 77.3 | 2.6592 | 471.98 | 2.1304 | 9.8 | 0.0913 | 181.26 | 2.1477 | 37.21 | 1.4055 | 999.58 | 1.4594 | 273.79 | 0.7359 | 534.08 | 1.586 | 214.62 | 2.0572
380.41 | 2.6839 | 231.31 | 2.6272 | 175.02 | 2.8299 | 77.43 | 2.6623 | 473.82 | 2.1363 | 10.05 | 0.093 | 181.71 | 2.1551 | 37.36 | 1.4101 | 1000.86 | 1.4616 | 275.79 | 0.7403 | 535.13 | 1.5902 | 215.12 | 2.0611
381 | 2.6871 | 232.08 | 2.6327 | 175.23 | 2.8333 | 77.56 | 2.6673 | 475.12 | 2.141 | 10.3 | 0.0962 | 181.96 | 2.1552 | 37.42 | 1.412 | 1002.41 | 1.463 | 277.79 | 0.7447 | 536.45 | 1.5931 | 215.62 | 2.0642
381.58 | 2.6897 | 232.65 | 2.6384 | 175.72 | 2.8395 | 77.71 | 2.6714 | 476.87 | 2.1461 | 10.55 | 0.0978 | 182.26 | 2.1584 | 37.54 | 1.4171 | 1005.33 | 1.4674 | 279.79 | 0.7476 | 537.66 | 1.5968 | 215.97 | 2.0669
382.08 | 2.692 | 233.16 | 2.6427 | 176 | 2.8435 | 77.93 | 2.6768 | 477.64 | 2.1486 | 10.8 | 0.1002 | 182.49 | 2.1631 | 37.71 | 1.4212 | 1006.92 | 1.4715 | 281.79 | 0.7535 | 538.35 | 1.5984 | 216.31 | 2.0682
382.57 | 2.6969 | 233.51 | 2.6467 | 176.38 | 2.8494 | 78.16 | 2.6846 | 478.62 | 2.1518 | 11.05 | 0.1008 | 182.82 | 2.1662 | 37.84 | 1.4257 | 1010.82 | 1.4752 | 283.79 | 0.7579 | 539.12 | 1.6009 | 216.97 | 2.0757
383.48 | 2.701 | 234.31 | 2.6532 | 176.68 | 2.8528 | 78.28 | 2.6885 | 479.64 | 2.154 | 11.3 | 0.1036 | 183.16 | 2.1692 | 37.91 | 1.4282 | 1012.08 | 1.4771 | 285.79 | 0.7652 | 540.65 | 1.6052 | 217.51 | 2.0792
384.22 | 2.7058 | 234.81 | 2.6571 | 176.82 | 2.8556 | 78.55 | 2.6969 | 480.79 | 2.1579 | 11.55 | 0.1059 | 183.61 | 2.1726 | 38.03 | 1.4313 | 1013.44 | 1.4789 | 287.79 | 0.7681 | 541.64 | 1.6074 | 217.83 | 2.0818
384.87 | 2.7098 | 235.4 | 2.6635 | 177.1 | 2.8589 | 78.75 | 2.7013 | 481.81 | 2.1615 | 11.8 | 0.1086 | 183.97 | 2.1763 | 38.08 | 1.4336 | 1015.61 | 1.4847 | 289.79 | 0.7711 | 542.77 | 1.611 | 218.36 | 2.086
385.7 | 2.7127 | 236.28 | 2.6709 | 177.34 | 2.8628 | 78.85 | 2.7042 | 482.68 | 2.1646 | 12.05 | 0.1107 | 184.33 | 2.1793 | 38.14 | 1.4356 | 1017.2 | 1.486 | 291.79 | 0.7769 | 543.64 | 1.6129 | 218.74 | 2.0891
386.27 | 2.7159 | 236.73 | 2.6751 | 177.65 | 2.8668 | 79.05 | 2.7106 | 483.63 | 2.1683 | 12.3 | 0.1131 | 184.61 | 2.178 | 38.23 | 1.4382 | 1020.95 | 1.4925 | 293.79 | 0.7813 | 544.29 | 1.6159 | 219.16 | 2.0926
387.42 | 2.723 | 237.17 | 2.6785 | 177.94 | 2.87 | 79.17 | 2.7146 | 484.36 | 2.1695 | 12.55 | 0.1154 | 184.63 | 2.1827 | 38.29 | 1.4396 | 1022.05 | 1.4935 | 295.79 | 0.7887 | 545.11 | 1.6167 | 219.83 | 2.0983
388.42 | 2.7284 | 237.53 | 2.6823 | 178.6 | 2.8789 | 79.33 | 2.718 | 485.51 | 2.1733 | 12.8 | 0.1181 | 184.93 | 2.1856 | 38.41 | 1.4435 | 1023.15 | 1.4945 | 297.79 | 0.7901 | 545.79 | 1.6189 | 220.31 | 2.1014
389.39 | 2.7277 | 238.07 | 2.6871 | 178.89 | 2.8836 | 79.48 | 2.7239 | 486.48 | 2.1768 | 13.05 | 0.1199 | 185.41 | 2.1887 | 38.48 | 1.4466 | 1024.44 | 1.4987 | 299.79 | 0.796 | 546.94 | 1.6218 | 220.65 | 2.1048
389.94 | 2.7285 | 238.32 | 2.6894 | 179.2 | 2.8884 | 79.67 | 2.7288 | 487.53 | 2.1803 | 13.3 | 0.1228 | 185.69 | 2.1922 | 38.58 | 1.4492 | 1025.52 | 1.4972 | 301.79 | 0.8004 | 547.53 | 1.6243 | 221.21 | 2.1091
390.36 | 2.7352 | 238.57 | 2.6915 | 179.59 | 2.8925 | 79.98 | 2.738 | 488.32 | 2.1819 | 13.55 | 0.1233 | 185.99 | 2.195 | 38.71 | 1.452 | 1027.43 | 1.5016 | 303.79 | 0.8033 | 548.34 | 1.6262 | 221.5 | 2.1118
390.78 | 2.7406 | 238.85 | 2.694 | 179.79 | 2.8958 | 80.25 | 2.7461 | 489.05 | 2.1845 | 13.8 | 0.1259 | 186.16 | 2.1925 | 38.74 | 1.454 | 1029.24 | 1.5046 | 305.79 | 0.8063 | 549.34 | 1.628 | 221.91 | 2.1142
391.26 | 2.7437 | 239.24 | 2.698 | 180.12 | 2.8999 | 80.38 | 2.7497 | 489.9 | 2.187 | 14.05 | 0.1282 | 186.18 | 2.196 | 38.79 | 1.4553 | 1031.11 | 1.5069 | 307.79 | 0.8121 | 550.18 | 1.6309 | 222.33 | 2.1179
391.89 | 2.7483 | 239.55 | 2.7005 | 180.72 | 2.9082 | 80.7 | 2.7584 | 490.59 | 2.1898 | 14.3 | 0.1308 | 186.58 | 2.2007 | 38.93 | 1.4597 | 1032.28 | 1.5105 | 309.79 | 0.8151 | 551.2 | 1.6332 | 222.65 | 2.1199
392.84 | 2.7537 | 239.94 | 2.7043 | 180.99 | 2.9116 | 80.8 | 2.7617 | 491.52 | 2.1924 | 14.55 | 0.133 | 187.03 | 2.2044 | 38.99 | 1.4621 | 1033.38 | 1.51 | 311.79 | 0.8239 | 552.16 | 1.6367 | 223.3 | 2.1253
393.38 | 2.7574 | 240.49 | 2.7091 | 181.22 | 2.9148 | 81.02 | 2.7678 | 493.06 | 2.1972 | 14.8 | 0.1358 | 187.5 | 2.2085 | 39.06 | 1.4641 | 1035.07 | 1.5127 | 313.79 | 0.8283 | 553.13 | 1.6404 | 223.62 | 2.1285
394.01 | 2.76 | 240.82 | 2.7117 | 181.59 | 2.9194 | 81.18 | 2.7732 | 493.61 | 2.1992 | 15.05 | 0.1376 | 188.1 | 2.2146 | 39.19 | 1.4683 | 1036.45 | 1.5158 | 315.79 | 0.8312 | 553.82 | 1.6417 | 223.95 | 2.1317
394.5 | 2.7637 | 241.35 | 2.717 | 181.86 | 2.9236 | 81.37 | 2.7765 | 494.11 | 2.2 | 15.3 | 0.1401 | 188.61 | 2.2197 | 39.33 | 1.473 | 1038.34 | 1.5181 | 317.79 | 0.8356 | 555.2 | 1.6449 | 224.25 | 2.133
395.18 | 2.7665 | 241.74 | 2.721 | 182.24 | 2.9284 | 81.5 | 2.7822 | 495.01 | 2.2026 | 15.55 | 0.1416 | 188.95 | 2.218 | 39.38 | 1.475 | 1040.21 | 1.5233 | 319.79 | 0.84 | 556.22 | 1.649 | 224.87 | 2.1384
395.9 | 2.7699 | 242.61 | 2.7282 | 182.57 | 2.9331 | 81.69 | 2.7877 | 495.56 | 2.2047 | 15.8 | 0.1434 | 188.96 | 2.2222 | 39.49 | 1.4781 | 1042.44 | 1.524 | 321.79 | 0.8473 | 556.82 | 1.6499 | 225.15 | 2.1409
396.48 | 2.774 | 243.21 | 2.7335 | 183.18 | 2.9411 | 81.92 | 2.7944 | 496.14 | 2.2065 | 16.05 | 0.1454 | 189.3 | 2.2252 | 39.66 | 1.4839 | 1043.81 | 1.5283 | 323.79 | 0.8502 | 557.74 | 1.6519 | 225.4 | 2.1426
397.35 | 2.7774 | 243.71 | 2.7377 | 183.44 | 2.9445 | 82.04 | 2.7989 | 497.54 | 2.2114 | 16.3 | 0.1473 | 189.75 | 2.2304 | 39.69 | 1.4855 | 1046.43 | 1.534 | 325.79 | 0.8517 | 558.5 | 1.6552 | 225.68 | 2.1447
398.13 | 2.7816 | 243.96 | 2.7398 | 183.74 | 2.9488 | 82.2 | 2.8031 | 498.91 | 2.2154 | 16.55 | 0.15 | 190.13 | 2.229 | 39.81 | 1.4889 | 1047.67 | 1.5345 | 327.79 | 0.8576 | 559.77 | 1.6588 | 226.7 | 2.1529
398.63 | 2.7855 | 244.51 | 2.7452 | 184.09 | 2.9535 | 82.39 | 2.8078 | 499.66 | 2.2174 | 16.8 | 0.1515 | 190.3 | 2.2344 | 39.88 | 1.4909 | 1049.28 | 1.5372 | 329.79 | 0.8664 | 560.41 | 1.6611 | 227.05 | 2.1548
399.37 | 2.7875 | 245.21 | 2.7512 | 184.36 | 2.9571 | 82.52 | 2.8107 | 500.23 | 2.2193 | 17.05 | 0.1547 | 190.95 | 2.241 | 39.96 | 1.4936 | 1050.42 | 1.5393 | 331.79 | 0.8664 | 561.21 | 1.6629 | 227.5 | 2.1591
399.97 | 2.7911 | 245.73 | 2.7561 | 184.78 | 2.9628 | 82.75 | 2.8173 | 501.71 | 2.2244 | 17.3 | 0.1579 | 191.33 | 2.2442 | 40.03 | 1.4954 | 1054.31 | 1.5452 | 333.79 | 0.8693 | 561.82 | 1.666 | 228.02 | 2.1632
400.47 | 2.7932 | 246.11 | 2.7592 | 185.53 | 2.9731 | 82.94 | 2.8234 | 502.48 | 2.2258 | 17.55 | 0.1604 | 191.65 | 2.2483 | 40.04 | 1.4972 | 1055.44 | 1.5454 | 335.79 | 0.8737 | 563.09 | 1.6698 | 228.3 | 2.166
401.57 | 2.7984 | 246.51 | 2.763 | 185.78 | 2.9759 | 83.04 | 2.8266 | 503.15 | 2.2281 | 17.8 | 0.1624 | 191.95 | 2.2504 | 40.16 | 1.5008 | 1057.29 | 1.5501 | 337.79 | 0.881 | 564.11 | 1.6724 | 228.72 | 2.1698
402.09 | 2.8017 | 246.83 | 2.7659 | 186.03 | 2.9798 | 83.24 | 2.8335 | 503.92 | 2.2303 | 18.05 | 0.1653 | 192.28 | 2.2541 | 40.29 | 1.5049 | 1058.78 | 1.5514 | 339.79 | 0.884 | 565.73 | 1.6761 | 228.97 | 2.17
402.69 | 2.8045 | 247.19 | 2.7694 | 186.38 | 2.9854 | 83.45 | 2.8391 | 504.68 | 2.233 | 18.3 | 0.1668 | 192.53 | 2.2553 | 40.41 | 1.5079 | 1060.01 | 1.5531 | 341.79 | 0.8898 | 566.43 | 1.6796 | 229.47 | 2.1757
403.15 | 2.8095 | 247.84 | 2.7749 | 186.65 | 2.9883 | 83.8 | 2.8483 | 505.25 | 2.2348 | 18.8 | 0.1731 | 193.17 | 2.263 | 40.46 | 1.5096 | 1062.46 | 1.5592 | 343.79 | 0.8957 | 567.05 | 1.6802 | 230.17 | 2.1807
403.77 | 2.8119 | 248.29 | 2.779 | 187.08 | 2.9938 | 84.25 | 2.8616 | 506.24 | 2.2376 | 19.3 | 0.1752 | 193.6 | 2.2655 | 40.56 | 1.5125 | 1063.8 | 1.5582 | 345.79 | 0.9001 | 567.83 | 1.6829 | 230.62 | 2.1866
405.27 | 2.8215 | 248.65 | 2.7825 | 187.58 | 3.0014 | 84.39 | 2.8656 | 507.2 | 2.2406 | 19.8 | 0.1803 | 194.19 | 2.2709 | 40.63 | 1.5146 | 1065 | 1.5623 | 347.79 | 0.9089 | 568.88 | 1.6867 | 231.02 | 2.1872
405.96 | 2.8245 | 248.93 | 2.7849 | 187.83 | 3.0038 | 84.6 | 2.8719 | 508.39 | 2.2442 | 20.3 | 0.1847 | 194.44 | 2.2725 | 40.74 | 1.5186 | 1067.85 | 1.5671 | 349.79 | 0.9103 | 570.52 | 1.6924 | 231.56 | 2.1915
406.56 | 2.8274 | 249.28 | 2.7882 | 188.25 | 3.0093 | 84.89 | 2.8793 | 509.57 | 2.2487 | 20.8 | 0.1879 | 194.49 | 2.2744 | 40.81 | 1.5213 | 1069.66 | 1.5694 | 351.79 | 0.9133 | 571.34 | 1.6925 | 231.84 | 2.1943
407.78 | 2.834 | 249.53 | 2.7905 | 188.48 | 3.0126 | 85.02 | 2.8843 | 510.56 | 2.2506 | 21.3 | 0.1925 | 194.94 | 2.2787 | 40.86 | 1.5226 | 1071.56 | 1.5712 | 353.79 | 0.9206 | 572.34 | 1.6958 | 232.47 | 2.1988
408.73 | 2.8402 | 249.96 | 2.7947 | 189.01 | 3.0197 | 85.21 | 2.8895 | 511.16 | 2.2527 | 21.8 | 0.1963 | 195.39 | 2.2824 | 40.96 | 1.5254 | 1075.51 | 1.5794 | 355.79 | 0.9206 | 572.97 | 1.6983 | 232.94 | 2.2025
409.74 | 2.8428 | 250.81 | 2.8019 | 189.55 | 3.0276 | 85.44 | 2.895 | 512.29 | 2.2567 | 22.3 | 0.202 | 195.99 | 2.2861 | 41.01 | 1.5275 | 1076.7 | 1.5804 | 357.79 | 0.9309 | 573.94 | 1.7016 | 233.38 | 2.2062
410.2 | 2.8474 | 251.11 | 2.8045 | 189.83 | 3.0308 | 85.56 | 2.8995 | 512.96 | 2.2588 | 22.8 | 0.2058 | 196.37 | 2.2927 | 41.15 | 1.5309 | 1078.73 | 1.5847 | 359.79 | 0.9309 | 574.71 | 1.704 | 233.68 | 2.2086
410.73 | 2.849 | 251.38 | 2.807 | 190.15 | 3.0352 | 85.82 | 2.9056 | 513.88 | 2.2616 | 23.3 | 0.2107 | 196.64 | 2.2955 | 41.2 | 1.5335 | 1080.95 | 1.5872 | 361.79 | 0.9367 | 575.47 | 1.7053 | 234.13 | 2.2115
411.83 | 2.8551 | 252.28 | 2.8153 | 190.55 | 3.0421 | 85.96 | 2.9105 | 514.49 | 2.2634 | 23.8 | 0.2142 | 196.99 | 2.2963 | 41.43 | 1.5404 | 1084.54 | 1.5937 | 363.79 | 0.9426 | 576.31 | 1.7076 | 234.41 | 2.214
412.31 | 2.858 | 252.87 | 2.8199 | 190.97 | 3.0464 | 86.14 | 2.9154 | 515.23 | 2.266 | 24.3 | 0.2196 | 197.02 | 2.2994 | 41.53 | 1.5436 | 1085.89 | 1.5965 | 365.79 | 0.947 | 577.64 | 1.711 | 234.94 | 2.2194
413.82 | 2.8657 | 253.2 | 2.8235 | 191.32 | 3.0513 | 86.32 | 2.9219 | 515.98 | 2.2678 | 24.8 | 0.2225 | 197.31 | 2.3007 | 41.66 | 1.5477 | 1087.14 | 1.5979 | 367.79 | 0.9529 | 578.26 | 1.7138 | 235.28 | 2.2213
414.38 | 2.869 | 253.8 | 2.8288 | 191.68 | 3.0554 | 86.46 | 2.9251 | 517.61 | 2.2729 | 25.3 | 0.2272 | 197.57 | 2.3046 | 41.78 | 1.5508 | 1088.78 | 1.6006 | 369.79 | 0.9573 | 579.99 | 1.7186 | 235.93 | 2.2269
415.58 | 2.8766 | 254.2 | 2.8332 | 192.08 | 3.0609 | 86.64 | 2.9297 | 518.72 | 2.2772 | 25.8 | 0.2307 | 198.11 | 2.3091 | 41.81 | 1.5521 | 1091.65 | 1.6058 | 371.79 | 0.9631 | 581.28 | 1.7214 | 236.18 | 2.2285
416.52 | 2.8821 | 254.67 | 2.8382 | 192.48 | 3.0667 | 86.74 | 2.9336 | 519.27 | 2.2785 | 26.3 | 0.2363 | 198.36 | 2.3108 | 41.86 | 1.554 | 1092.82 | 1.6074 | 373.79 | 0.966 | 582 | 1.7241 | 236.43 | 2.2299
417.8 | 2.8887 | 255.07 | 2.8407 | 192.72 | 3.0704 | 87.02 | 2.9415 | 520.53 | 2.2825 | 26.8 | 0.2409 | 198.56 | 2.314 | 41.96 | 1.5564 | 1094.78 | 1.61 | 375.79 | 0.9719 | 584.02 | 1.7287 | 236.71 | 2.2326
418.95 | 2.8943 | 255.34 | 2.8428 | 193.14 | 3.0759 | 87.17 | 2.9459 | 521.15 | 2.2839 | 27.3 | 0.246 | 199.21 | 2.3183 | 42.11 | 1.5608 | 1096.92 | 1.6132 | 377.79 | 0.9792 | 585.08 | 1.7327 | 237.03 | 2.2361
419.47 | 2.8973 | 255.75 | 2.8453 | 193.49 | 3.0806 | 87.39 | 2.9521 | 521.97 | 2.2868 | 27.8 | 0.2523 | 199.69 | 2.3239 | 42.28 | 1.566 | 1098.49 | 1.6158 | 379.79 | 0.9807 | 585.9 | 1.7345 | 237.35 | 2.2375
419.92 | 2.8998 | 256.24 | 2.851 | 193.92 | 3.0856 | 87.66 | 2.9595 | 522.89 | 2.2897 | 28.3 | 0.2574 | 200.03 | 2.3269 | 42.38 | 1.5696 | 1099.81 | 1.6188 | 380.19 | 0.9807 | 586.55 | 1.7381 | 238.08 | 2.2428
420.79 | 2.9044 | 256.6 | 2.854 | 194.19 | 3.0896 | 87.84 | 2.9629 | 523.85 | 2.2926 | 28.8 | 0.2605 | 200.38 | 2.3298 | 42.43 | 1.5709 | 1101.59 | 1.6208 | 382.19 | 0.9851 | 587.8 | 1.7404 | 238.38 | 2.2464
421.61 | 2.9074 | 256.99 | 2.8576 | 194.62 | 3.0947 | 88.01 | 2.9695 | 524.39 | 2.2935 | 29.3 | 0.2648 | 200.66 | 2.3307 | 42.55 | 1.5746 | 1103.24 | 1.6245 | 384.19 | 0.991 | 588.37 | 1.7435 | 238.92 | 2.2499
422.02 | 2.9109 | 257.59 | 2.8625 | 194.89 | 3.0982 | 88.19 | 2.9742 | 525.19 | 2.2972 | 29.8 | 0.2694 | 200.69 | 2.3329 | 42.7 | 1.5787 | 1104.49 | 1.6247 | 386.19 | 0.9954 | 589.49 | 1.7461 | 239.38 | 2.2542
423.71 | 2.9193 | 258.39 | 2.8693 | 195.34 | 3.105 | 88.36 | 2.9798 | 526.72 | 2.302 | 30.3 | 0.2742 | 201.13 | 2.3364 | 42.83 | 1.5829 | 1106.31 | 1.6281 | 388.19 | 1.0027 | 590.21 | 1.7488 | 239.83 | 2.2573
424.61 | 2.9247 | 258.92 | 2.8747 | 195.6 | 3.1079 | 88.48 | 2.9828 | 527.39 | 2.3044 | 30.8 | 0.2785 | 201.53 | 2.3411 | 42.93 | 1.5862 | 1107.92 | 1.6319 | 390.19 | 1.01 | 590.91 | 1.7508 | 240.42 | 2.2616
425.61 | 2.9287 | 259.47 | 2.8794 | 195.82 | 3.1117 | 88.61 | 2.9874 | 528.21 | 2.3056 | 31.3 | 0.2828 | 202.04 | 2.3446 | 43.2 | 1.5943 | 1110.28 | 1.6348 | 392.19 | 1.013 | 591.59 | 1.7523 | 241.03 | 2.2663
426.61 | 2.9321 | 259.87 | 2.8823 | 196.24 | 3.1168 | 88.74 | 2.9905 | 529.09 | 2.3086 | 31.8 | 0.2879 | 202.41 | 2.3467 | 43.33 | 1.5977 | 1111.39 | 1.6361 | 394.19 | 1.0144 | 592.29 | 1.7536 | 241.42 | 2.2694
428.1 | 2.9425 | 260.17 | 2.8856 | 196.49 | 3.1212 | 88.88 | 2.9942 | 529.63 | 2.3104 | 32.3 | 0.2927 | 202.93 | 2.3535 | 43.45 | 1.6023 | 1113.69 | 1.6411 | 396.19 | 1.0203 | 593.54 | 1.7575 | 241.72 | 2.2725
429.62 | 2.95 | 260.52 | 2.8886 | 196.79 | 3.1235 | 89.03 | 2.9986 | 530.58 | 2.313 | 32.8 | 0.2972 | 203.25 | 2.3567 | 43.61 | 1.6075 | 1116.31 | 1.643 | 398.19 | 1.0232 | 594.79 | 1.761 | 242.07 | 2.2754
430.45 | 2.9534 | 261.32 | 2.8957 | 196.94 | 3.1262 | 89.21 | 3.003 | 531.88 | 2.3169 | 33.3 | 0.3012 | 203.71 | 2.3608 | 43.68 | 1.6088 | 1118.43 | 1.6478 | 400.19 | 1.0306 | 595.98 | 1.7646 | 242.47 | 2.2781
431 | 2.9558 | 261.69 | 2.899 | 197.21 | 3.1302 | 89.29 | 3.0065 | 532.5 | 2.3186 | 33.8 | 0.3057 | 204.18 | 2.3646 | 43.77 | 1.6107 | 1119.96 | 1.6519 | 402.19 | 1.0349 | 596.86 | 1.767 | 243.09 | 2.2834
432.08 | 2.9613 | 262.08 | 2.9013 | 197.51 | 3.1331 | 89.51 | 3.0122 | 533.76 | 2.3222 | 34.3 | 0.3101 | 204.55 | 2.3682 | 43.9 | 1.6156 | 1121.2 | 1.6537 | 404.19 | 1.0423 | 597.93 | 1.7713 | 243.62 | 2.2863
432.79 | 2.9648 | 262.68 | 2.9077 | 197.76 | 3.1368 | 89.83 | 3.0222 | 534.47 | 2.3251 | 34.8 | 0.3153 | 204.86 | 2.3715 | 44.02 | 1.6188 | 1123 | 1.6539 | 406.19 | 1.0452 | 599.37 | 1.7734 | 244.02 | 2.2896
433.74 | 2.9696 | 263.01 | 2.9101 | 198.14 | 3.1413 | 90.04 | 3.0279 | 535.58 | 2.3281 | 35.3 | 0.3197 | 205.28 | 2.3751 | 44.07 | 1.6204 | 1125.23 | 1.6588 | 408.19 | 1.0467 | 600.35 | 1.7763 | 244.52 | 2.294
434.35 | 2.9724 | 263.66 | 2.9162 | 198.64 | 3.149 | 90.26 | 3.0337 | 536.33 | 2.3298 | 35.8 | 0.3242 | 205.66 | 2.3787 | 44.2 | 1.624 | 1127.57 | 1.6617 | 410.2 | 1.0481 | 601.49 | 1.7799 | 244.77 | 2.2958
435.54 | 2.9775 | 264.08 | 2.9204 | 199.01 | 3.1528 | 90.44 | 3.0401 | 537.7 | 2.3343 | 36.3 | 0.3293 | 206.18 | 2.3825 | 44.32 | 1.6273 | 1129.26 | 1.6642 | 412.2 | 1.0584 | 602.69 | 1.7825 | 245.26 | 2.2997
436.14 | 2.9796 | 264.63 | 2.925 | 199.61 | 3.1612 | 90.58 | 3.0436 | 539.04 | 2.3383 | 36.8 | 0.3346 | 206.38 | 2.386 | 44.37 | 1.6298 | 1130.79 | 1.6658 | 414.2 | 1.0657 | 603.75 | 1.7866 | 245.62 | 2.3031
437.22 | 2.9845 | 265.05 | 2.9288 | 199.96 | 3.1655 | 90.74 | 3.0471 | 540.2 | 2.3423 | 37.3 | 0.3394 | 206.65 | 2.3881 | 44.48 | 1.6327 | 1133.71 | 1.6721 | 416.2 | 1.0716 | 604.81 | 1.7894 | 245.96 | 2.3048
438.46 | 2.9909 | 265.61 | 2.9342 | 200.21 | 3.1688 | 90.86 | 3.0509 | 541.29 | 2.3456 | 37.8 | 0.3445 | 207.1 | 2.3916 | 44.53 | 1.6345 | 1134.98 | 1.6749 | 418.2 | 1.0775 | 606.51 | 1.7944 | 246.49 | 2.3101
439.18 | 2.9943 | 266.26 | 2.9396 | 200.66 | 3.1754 | 90.98 | 3.0555 | 541.86 | 2.3469 | 38.3 | 0.3482 | 207.5 | 2.3949 | 44.58 | 1.6364 | 1136.43 | 1.6754 | 420.2 | 1.0819 | 607.29 | 1.7964 | 246.87 | 2.3123
439.91 | 2.9987 | 266.85 | 2.9448 | 200.91 | 3.1777 | 91.15 | 3.0597 | 543.09 | 2.3517 | 38.8 | 0.3533 | 207.97 | 2.3993 | 44.68 | 1.639 | 1137.75 | 1.6786 | 422.2 | 1.0863 | 608.11 | 1.799 | 247.39 | 2.3164
440.66 | 3.0023 | 267.1 | 2.9466 | 201.21 | 3.1822 | 91.48 | 3.0691 | 543.94 | 2.3538 | 39.3 | 0.3581 | 208.42 | 2.4035 | 44.77 | 1.6418 | 1139.68 | 1.6825 | 424.2 | 1.0907 | 609.24 | 1.8032 | 247.96 | 2.3209
441.38 | 3.0061 | 267.48 | 2.9507 | 201.74 | 3.1892 | 91.63 | 3.0738 | 544.59 | 2.3551 | 39.8 | 0.3634 | 208.68 | 2.4054 | 44.83 | 1.6438 | 1141.32 | 1.6834 | 426.2 | 1.0965 | 610.06 | 1.8053 | 248.31 | 2.3242
441.86 | 3.0088 | 268.03 | 2.9556 | 202.03 | 3.1932 | 91.85 | 3.0804 | 545.54 | 2.3595 | 40.3 | 0.3667 | 209.12 | 2.4104 | 44.88 | 1.6458 | 1142.4 | 1.6867 | 428.2 | 1.1009 | 610.86 | 1.8073 | 248.63 | 2.3263
442.81 | 3.0143 | 268.48 | 2.9592 | 202.61 | 3.2004 | 92.03 | 3.0856 | 547.33 | 2.364 | 40.8 | 0.3714 | 209.42 | 2.4119 | 44.95 | 1.6479 | 1144.29 | 1.6872 | 430.2 | 1.1068 | 611.45 | 1.809 | 249.18 | 2.3308
444.4 | 3.0227 | 269.1 | 2.9643 | 202.86 | 3.2045 | 92.23 | 3.0914 | 548.4 | 2.3677 | 41.3 | 0.3764 | 210.19 | 2.4184 | 45 | 1.649 | 1145.99 | 1.6921 | 432.2 | 1.1097 | 612.3 | 1.8117 | 249.54 | 2.332
444.96 | 3.0254 | 269.5 | 2.9692 | 203.11 | 3.2074 | 92.45 | 3.0972 | 549.65 | 2.372 | 41.8 | 0.3823 | 210.47 | 2.4219 | 45.2 | 1.6538 | 1148.54 | 1.6967 | 434.2 | 1.1156 | 613.03 | 1.8137 | 249.96 | 2.3372
445.95 | 3.0298 | 269.93 | 2.9712 | 203.48 | 3.2125 | 92.58 | 3.1015 | 550.32 | 2.3737 | 42.3 | 0.3873 | 211.37 | 2.4291 | 45.25 | 1.6562 | 1150.35 | 1.6976 | 436.2 | 1.12 | 613.75 | 1.8151 | 250.28 | 2.3385
446.6 | 3.0344 | 270.28 | 2.9746 | 203.95 | 3.2179 | 92.73 | 3.1056 | 551.42 | 2.3768 | 42.8 | 0.3926 | 211.8 | 2.4293 | 45.33 | 1.6581 | 1152.88 | 1.7028 | 438.2 | 1.1229 | 614.4 | 1.8172 | 250.59 | 2.3421
447.3 | 3.0379 | 270.53 | 2.9773 | 204.31 | 3.2232 | 92.9 | 3.1099 | 552.03 | 2.3785 | 43.3 | 0.3964 | 212.42 | 2.4354 | 45.42 | 1.6612 | 1154.07 | 1.7058 | 440.2 | 1.1288 | 615.12 | 1.82 | 251.2 | 2.3464
447.87 | 3.0404 | 270.92 | 2.9797 | 204.8 | 3.2291 | 93.05 | 3.1151 | 552.78 | 2.3812 | 43.8 | 0.4014 | 212.67 | 2.4404 | 45.45 | 1.6624 | 1156.44 | 1.7101 | 442.2 | 1.1332 | 615.9 | 1.8225 | 251.5 | 2.3487
448.59 | 3.0448 | 271.25 | 2.9822 | 205.48 | 3.2383 | 93.15 | 3.1178 | 553.52 | 2.3828 | 44.3 | 0.4058 | 213.19 | 2.445 | 45.57 | 1.666 | 1157.87 | 1.7115 | 444.2 | 1.139 | 616.6 | 1.8234 | 251.93 | 2.3516
449.14 | 3.0473 | 271.6 | 2.9863 | 205.77 | 3.2424 | 93.36 | 3.1243 | 554.2 | 2.3844 | 44.8 | 0.4106 | 213.77 | 2.4507 | 45.73 | 1.6715 | 1160.54 | 1.7156 | 446.2 | 1.1405 | 618.15 | 1.8291 | 252.48 | 2.3574
449.97 | 3.0507 | 272.27 | 2.9917 | 206.12 | 3.2462 | 93.56 | 3.1293 | 554.72 | 2.3871 | 45.3 | 0.415 | 214.26 | 2.4519 | 45.92 | 1.6766 | 1162.23 | 1.7192 | 448.2 | 1.1449 | 618.87 | 1.8302 | 253.11 | 2.3605
450.69 | 3.0542 | 272.89 | 2.9973 | 206.53 | 3.2523 | 93.8 | 3.1367 | 555.3 | 2.3893 | 45.8 | 0.4186 | 214.39 | 2.4565 | 46 | 1.6792 | 1164.56 | 1.722 | 450.2 | 1.1522 | 619.52 | 1.8326 | 253.68 | 2.3666
451.49 | 3.0591 | 273.55 | 3.0038 | 206.8 | 3.2552 | 93.9 | 3.1392 | 556.99 | 2.3936 | 46.3 | 0.4234 | 214.72 | 2.4583 | 46.07 | 1.6811 | 1167.01 | 1.7274 | 452.2 | 1.1537 | 620.24 | 1.8342 | 254.3 | 2.3696
452.49 | 3.0637 | 273.92 | 3.0084 | 207.13 | 3.2591 | 94.05 | 3.1433 | 557.99 | 2.396 | 46.8 | 0.4285 | 215.01 | 2.4623 | 46.2 | 1.6855 | 1168.53 | 1.7294 | 454.2 | 1.161 | 621.37 | 1.8373 | 254.82 | 2.3746
453.59 | 3.0687 | 274.59 | 3.0136 | 207.65 | 3.2667 | 94.18 | 3.1479 | 559.09 | 2.3996 | 47.3 | 0.4333 | 215.46 | 2.4656 | 46.32 | 1.6888 | 1169.87 | 1.7313 | 456.2 | 1.1654 | 622.28 | 1.8401 | 255.45 | 2.3797
454.21 | 3.0724 | 274.91 | 3.0169 | 208.07 | 3.2724 | 94.4 | 3.1528 | 559.86 | 2.4019 | 47.8 | 0.4384 | 215.94 | 2.4695 | 46.4 | 1.6911 | 1173.25 | 1.7357 | 458.2 | 1.1713 | 624.14 | 1.8441 | 255.73 | 2.3821
454.74 | 3.075 | 275.61 | 3.0229 | 208.53 | 3.279 | 94.5 | 3.1572 | 560.59 | 2.4034 | 48.3 | 0.4426 | 216.38 | 2.4715 | 46.47 | 1.6937 | 1175.14 | 1.7404 | 460.2 | 1.1742 | 625.1 | 1.8487 | 256.4 | 2.387
455.19 | 3.0783 | 276.19 | 3.0271 | 208.79 | 3.2823 | 94.7 | 3.1632 | 561.23 | 2.4041 | 48.8 | 0.447 | 216.71 | 2.4772 | 46.6 | 1.6972 | 1176.32 | 1.7422 | 462.2 | 1.1815 | 625.95 | 1.8519 | 256.92 | 2.3904
455.74 | 3.0809 | 276.59 | 3.0313 | 209.19 | 3.287 | 94.9 | 3.1688 | 562.46 | 2.4087 | 49.3 | 0.4516 | 216.96 | 2.4791 | 46.68 | 1.7 | 1177.63 | 1.7433 | 464.2 | 1.1859 | 627.43 | 1.8552 | 257.32 | 2.3943
456.63 | 3.0853 | 277.19 | 3.0362 | 209.52 | 3.2914 | 95.03 | 3.1717 | 563 | 2.4105 | 49.8 | 0.4557 | 217.43 | 2.4824 | 46.75 | 1.7016 | 1179.39 | 1.7464 | 466.2 | 1.1918 | 628.2 | 1.8561 | 257.82 | 2.3971
458.03 | 3.0922 | 277.61 | 3.0387 | 210.07 | 3.2991 | 95.18 | 3.1773 | 563.51 | 2.4121 | 50.3 | 0.4616 | 217.68 | 2.4859 | 46.85 | 1.7043 | 1181.46 | 1.7512 | 468.2 | 1.1933 | 628.93 | 1.8587 | 258.1 | 2.3996
458.96 | 3.0963 | 277.96 | 3.0427 | 210.29 | 3.3017 | 95.37 | 3.1819 | 565.66 | 2.4186 | 50.8 | 0.4663 | 218.08 | 2.4887 | 47.05 | 1.7095 | 1183.18 | 1.7539 | 470.2 | 1.1991 | 630.35 | 1.865 | 258.57 | 2.403
459.5 | 3.0999 | 278.44 | 3.0468 | 210.74 | 3.3064 | 95.48 | 3.186 | 566.38 | 2.4205 | 51.3 | 0.4709 | 218.51 | 2.493 | 47.12 | 1.7118 | 1185.18 | 1.7569 | 472.2 | 1.2021 | 630.99 | 1.8662 | 259.14 | 2.4076
460.33 | 3.1034 | 278.78 | 3.0496 | 211.15 | 3.3129 | 95.6 | 3.1887 | 567.58 | 2.4247 | 51.8 | 0.4767 | 218.93 | 2.4966 | 47.27 | 1.7164 | 1188.04 | 1.7599 | 474.2 | 1.2079 | 632.75 | 1.8708 | 259.49 | 2.4107
461.57 | 3.1105 | 279.19 | 3.053 | 211.55 | 3.3181 | 95.75 | 3.1926 | 568.38 | 2.4265 | 52.3 | 0.4821 | 219.6 | 2.503 | 47.34 | 1.7182 | 1190.19 | 1.7638 | 476.2 | 1.2123 | 633.57 | 1.8731 | 259.84 | 2.4125
462.15 | 3.1129 | 279.74 | 3.0574 | 211.94 | 3.3234 | 95.88 | 3.1978 | 568.97 | 2.4282 | 52.8 | 0.4861 | 220.05 | 2.5073 | 47.39 | 1.7202 | 1193.06 | 1.7695 | 478.2 | 1.2182 | 634.54 | 1.8771 | 260.14 | 2.4144
463.07 | 3.1179 | 280.29 | 3.062 | 212.22 | 3.327 | 96.15 | 3.2047 | 569.65 | 2.4304 | 53.3 | 0.4909 | 220.38 | 2.5104 | 47.47 | 1.7221 | 1194.21 | 1.7698 | 480.2 | 1.2226 | 635.92 | 1.8809 | 260.59 | 2.4176
464.1 | 3.1231 | 280.86 | 3.0677 | 212.69 | 3.3324 | 96.25 | 3.2078 | 571.02 | 2.4347 | 53.8 | 0.4952 | 220.7 | 2.5132 | 47.65 | 1.7277 | 1195.66 | 1.7733 | 482.2 | 1.2285 | 636.62 | 1.8815 | 260.97 | 2.4205
464.54 | 3.126 | 281.71 | 3.0746 | 213.01 | 3.3371 | 96.42 | 3.2131 | 572.21 | 2.439 | 54.3 | 0.4998 | 221.2 | 2.5181 | 47.75 | 1.7307 | 1196.9 | 1.7743 | 484.2 | 1.2328 | 637.24 | 1.8851 | 261.39 | 2.4233
465.25 | 3.1299 | 282.35 | 3.0802 | 213.34 | 3.3417 | 96.55 | 3.2161 | 573.12 | 2.4415 | 54.8 | 0.504 | 221.51 | 2.5212 | 47.84 | 1.7329 | 1198.05 | 1.7765 | 486.2 | 1.2372 | 637.89 | 1.8857 | 261.89 | 2.4276
467.17 | 3.1404 | 282.8 | 3.0837 | 213.64 | 3.3451 | 96.78 | 3.2228 | 574.69 | 2.4459 | 55.3 | 0.5089 | 221.76 | 2.5226 | 47.89 | 1.7356 | 1200.23 | 1.7812 | 488.2 | 1.2416 | 638.86 | 1.8889 | 262.47 | 2.432
468.07 | 3.1445 | 283.1 | 3.0865 | 214.12 | 3.3517 | 96.9 | 3.2261 | 575.54 | 2.448 | 55.8 | 0.5132 | 222.25 | 2.5245 | 48.05 | 1.7398 | 1203.44 | 1.7865 | 490.2 | 1.246 | 639.83 | 1.8923 | 262.73 | 2.4345
468.84 | 3.1487 | 283.43 | 3.0891 | 214.37 | 3.3551 | 97.13 | 3.2326 | 576.29 | 2.4512 | 56.3 | 0.5176 | 222.68 | 2.5318 | 48.14 | 1.7424 | 1204.94 | 1.7881 | 492.2 | 1.2519 | 640.61 | 1.8962 | 263.03 | 2.4369
469.39 | 3.1515 | 283.8 | 3.092 | 214.71 | 3.3595 | 97.32 | 3.2375 | 576.88 | 2.4521 | 56.8 | 0.5223 | 223.02 | 2.5334 | 48.2 | 1.7444 | 1207.28 | 1.791 | 494.2 | 1.2548 | 641.41 | 1.8959 | 263.41 | 2.4406
469.87 | 3.1536 | 284.17 | 3.0955 | 215.06 | 3.3636 | 97.44 | 3.2412 | 577.86 | 2.4554 | 57.3 | 0.5269 | 223.3 | 2.5361 | 48.32 | 1.7479 | 1208.78 | 1.795 | 496.2 | 1.2592 | 642.51 | 1.9004 | 263.88 | 2.4434
470.56 | 3.1579 | 284.83 | 3.1012 | 215.21 | 3.366 | 97.59 | 3.2449 | 578.96 | 2.4594 | 57.8 | 0.5311 | 223.7 | 2.5403 | 48.4 | 1.75 | 1210.01 | 1.797 | 498.2 | 1.2622 | 643.37 | 1.9033 | 264.51 | 2.449
471.21 | 3.1605 | 285.18 | 3.1037 | 215.56 | 3.37 | 97.82 | 3.2532 | 579.81 | 2.4615 | 58.3 | 0.5356 | 224.1 | 2.5442 | 48.44 | 1.7515 | 1211.65 | 1.8004 | 500.2 | 1.268 | 644.2 | 1.9057 | 265.09 | 2.4522
471.76 | 3.1637 | 285.65 | 3.1084 | 215.81 | 3.3723 | 98 | 3.2573 | 581.1 | 2.4659 | 58.8 | 0.5398 | 224.48 | 2.5474 | 48.52 | 1.7538 | 1213.55 | 1.803 | 502.2 | 1.2739 | 646.15 | 1.9107 | 265.64 | 2.457
473.03 | 3.1705 | 285.9 | 3.1103 | 216.43 | 3.381 | 98.2 | 3.2635 | 581.7 | 2.4673 | 59.3 | 0.5447 | 224.85 | 2.5511 | 48.6 | 1.7563 | 1215.33 | 1.8039 | 504.2 | 1.2783 | 647.52 | 1.914 | 265.93 | 2.4599
474.05 | 3.1757 | 286.45 | 3.1143 | 216.81 | 3.3853 | 98.55 | 3.2731 | 582.88 | 2.4705 | 59.81 | 0.5496 | 225.17 | 2.5535 | 48.75 | 1.7605 | 1216.57 | 1.8075 | 506.2 | 1.2842 | 648.47 | 1.9193 | 266.18 | 2.462
474.98 | 3.1801 | 287.2 | 3.1213 | 216.96 | 3.3886 | 98.74 | 3.2783 | 583.57 | 2.4716 | 60.31 | 0.5543 | 225.45 | 2.556 | 48.79 | 1.7619 | 1218.04 | 1.8105 | 508.2 | 1.2871 | 649.42 | 1.9202 | 266.53 | 2.4643
475.61 | 3.1831 | 287.94 | 3.1272 | 217.29 | 3.3921 | 98.9 | 3.2822 | 585.2 | 2.4764 | 60.81 | 0.5589 | 225.89 | 2.5597 | 48.9 | 1.7649 | 1220.57 | 1.8121 | 510.2 | 1.2856 | 649.99 | 1.9237 | 267.03 | 2.4684
476.05 | 3.1854 | 288.24 | 3.1303 | 217.71 | 3.3971 | 99.12 | 3.2887 | 586.34 | 2.482 | 61.31 | 0.564 | 226.14 | 2.5594 | 48.94 | 1.7668 | 1223.58 | 1.8192 | 512.2 | 1.293 | 651.07 | 1.927 | 267.48 | 2.4721
476.58 | 3.1879 | 289.1 | 3.1369 | 217.96 | 3.4011 | 99.37 | 3.2946 | 587.49 | 2.4838 | 61.81 | 0.5687 | 226.47 | 2.5651 | 49.07 | 1.7708 | 1225.23 | 1.8209 | 514.2 | 1.2959 | 651.88 | 1.9299 | 267.91 | 2.4746
477.23 | 3.1916 | 289.49 | 3.1395 | 218.43 | 3.4061 | 99.49 | 3.2975 | 588.46 | 2.4874 | 62.31 | 0.5733 | 227.17 | 2.5704 | 49.12 | 1.7726 | 1227.63 | 1.8251 | 516.2 | 1.3047 | 653.13 | 1.9325 | 268.41 | 2.479
478.57 | 3.1984 | 289.82 | 3.1424 | 218.96 | 3.4133 | 99.65 | 3.3034 | 589.77 | 2.491 | 62.81 | 0.5788 | 227.45 | 2.5736 | 49.2 | 1.7747 | 1229.47 | 1.8276 | 518.2 | 1.3047 | 653.93 | 1.9356 | 268.77 | 2.4808
479.18 | 3.2005 | 290.26 | 3.1479 | 219.21 | 3.4174 | 99.79 | 3.3076 | 590.72 | 2.4935 | 63.31 | 0.5835 | 227.82 | 2.5761 | 49.39 | 1.7796 | 1231.05 | 1.8306 | 520.2 | 1.3105 | 654.83 | 1.9378 | 269.27 | 2.485
479.67 | 3.2035 | 290.69 | 3.1512 | 219.51 | 3.4209 | 99.99 | 3.3124 | 591.36 | 2.495 | 63.81 | 0.5878 | 228.12 | 2.5797 | 49.45 | 1.7818 | 1232.57 | 1.834 | 522.2 | 1.3179 | 656.15 | 1.9411 | 269.62 | 2.4878
480.52 | 3.2082 | 291.04 | 3.1531 | 219.83 | 3.4247 | 100.27 | 3.3208 | 592.41 | 2.4986 | 64.31 | 0.5928 | 228.39 | 2.5815 | 49.55 | 1.7848 | 1235.37 | 1.838 | 524.2 | 1.3223 | 657.3 | 1.9457 | 270 | 2.4909
481.35 | 3.211 | 291.36 | 3.157 | 220.38 | 3.4315 | 100.42 | 3.3256 | 593.53 | 2.5017 | 64.81 | 0.5983 | 228.64 | 2.5838 | 49.65 | 1.7874 | 1239.23 | 1.8436 | 526.2 | 1.3223 | 658.25 | 1.9479 | 270.43 | 2.4934
482.17 | 3.2156 | 291.79 | 3.1599 | 220.66 | 3.4352 | 100.57 | 3.3293 | 594.7 | 2.5055 | 65.31 | 0.6015 | 228.97 | 2.5867 | 49.7 | 1.7886 | 1240.41 | 1.8436 | 528.2 | 1.3311 | 658.88 | 1.9503 | 270.78 | 2.4964
482.82 | 3.2198 | 292.12 | 3.1632 | 220.93 | 3.439 | 100.84 | 3.337 | 595.41 | 2.5068 | 65.81 | 0.6074 | 229.37 | 2.5872 | 49.86 | 1.7931 | 1242.63 | 1.8481 | 530.2 | 1.3399 | 660.85 | 1.9553 | 271.42 | 2.5018
483.94 | 3.2257 | 292.47 | 3.1663 | 221.18 | 3.4416 | 101.02 | 3.3408 | 596 | 2.5102 | 66.31 | 0.612 | 229.62 | 2.5927 | 49.92 | 1.7953 | 1243.75 | 1.8516 | 532.2 | 1.3428 | 662.22 | 1.9593 | 272.1 | 2.5066
484.66 | 3.229 | 293.04 | 3.1708 | 221.67 | 3.4475 | 101.21 | 3.3467 | 597.33 | 2.5134 | 66.81 | 0.6165 | 229.96 | 2.5926 | 50.02 | 1.7989 | 1245.69 | 1.8511 | 534.2 | 1.3472 | 663 | 1.9623 | 272.54 | 2.5096
485.21 | 3.2299 | 293.43 | 3.1746 | 221.95 | 3.4517 | 101.29 | 3.35 | 598 | 2.5147 | 67.31 | 0.6222 | 230.02 | 2.5964 | 50.11 | 1.8006 | 1247.52 | 1.8575 | 536.2 | 1.3545 | 664.79 | 1.968 | 273.05 | 2.515
486.14 | 3.2352 | 293.79 | 3.1777 | 222.23 | 3.4551 | 101.51 | 3.3555 | 598.78 | 2.5175 | 67.81 | 0.626 | 230.27 | 2.5974 | 50.19 | 1.8029 | 1248.77 | 1.8579 | 538.2 | 1.356 | 665.47 | 1.9696 | 273.55 | 2.5189
487.44 | 3.242 | 294.04 | 3.1801 | 222.65 | 3.4609 | 101.64 | 3.3587 | 599.53 | 2.5197 | 68.31 | 0.6313 | 230.61 | 2.5976 | 50.31 | 1.8063 | 1251.57 | 1.8615 | 540.2 | 1.3619 | 666.61 | 1.972 | 273.8 | 2.5198
488.49 | 3.2474 | 294.41 | 3.1826 | 222.95 | 3.4642 | 101.72 | 3.3622 | 600.23 | 2.521 | 68.81 | 0.6341 | 230.77 | 2.6024 | 50.44 | 1.8094 | 1253.63 | 1.8665 | 542.2 | 1.3648 | 667.61 | 1.9761 | 274.34 | 2.5228
489.04 | 3.25 | 294.76 | 3.1858 | 223.23 | 3.4674 | 101.86 | 3.3661 | 600.97 | 2.5232 | 69.31 | 0.6389 | 231.27 | 2.6055 | 50.51 | 1.8117 | 1255.83 | 1.8702 | 544.2 | 1.3692 | 668.29 | 1.9787 | 274.62 | 2.5257
489.98 | 3.2548 | 295.34 | 3.191 | 223.88 | 3.4762 | 102.02 | 3.3716 | 602.1 | 2.5268 | 69.81 | 0.6445 | 231.84 | 2.6105 | 50.54 | 1.8133 | 1258.13 | 1.8734 | 546.2 | 1.3721 | 669.01 | 1.9807 | 275.29 | 2.5317
491.06 | 3.2596 | 295.63 | 3.1932 | 224.3 | 3.4823 | 102.17 | 3.375 | 603.84 | 2.5318 | 70.31 | 0.6497 | 232.14 | 2.6142 | 50.59 | 1.8152 | 1259.25 | 1.8756 | 548.2 | 1.378 | 670.98 | 1.9852 | 275.92 | 2.5378
491.76 | 3.2626 | 296.09 | 3.1973 | 224.92 | 3.4898 | 102.29 | 3.378 | 604.86 | 2.5356 | 70.81 | 0.6539 | 232.54 | 2.6174 | 50.72 | 1.8178 | 1261.42 | 1.8798 | 550.2 | 1.3824 | 672.2 | 1.9893 | 276.41 | 2.5416
492.87 | 3.2692 | 296.66 | 3.2023 | 225.12 | 3.4927 | 102.44 | 3.3828 | 605.49 | 2.537 | 71.31 | 0.6588 | 233.09 | 2.6232 | 50.77 | 1.8199 | 1263.54 | 1.8823 | 552.2 | 1.3882 | 672.88 | 1.991 | 276.77 | 2.5442
493.83 | 3.275 | 297.28 | 3.2076 | 225.54 | 3.4967 | 102.77 | 3.3918 | 606.07 | 2.539 | 71.81 | 0.6635 | 233.34 | 2.6222 | 50.91 | 1.8234 | 1264.86 | 1.8859 | 554.2 | 1.3926 | 673.78 | 1.9937 | 277.39 | 2.55
494.55 | 3.277 | 297.7 | 3.2111 | 225.75 | 3.5007 | 102.86 | 3.3953 | 606.84 | 2.5413 | 72.31 | 0.6679 | 233.51 | 2.6268 | 51.01 | 1.826 | 1266.57 | 1.8892 | 556.2 | 1.397 | 674.87 | 1.9975 | 277.66 | 2.5524
495.48 | 3.2828 | 297.95 | 3.2142 | 226.12 | 3.5044 | 103.01 | 3.3983 | 607.69 | 2.5438 | 72.81 | 0.6724 | 233.84 | 2.6293 | 51.06 | 1.8284 | 1267.99 | 1.8893 | 558.2 | 1.4029 | 675.47 | 1.9991 | 278.04 | 2.5543
496.57 | 3.2867 | 298.3 | 3.2169 | 226.69 | 3.5114 | 103.14 | 3.4027 | 608.31 | 2.5448 | 73.31 | 0.6771 | 234.29 | 2.6321 | 51.24 | 1.8333 | 1269.21 | 1.8922 | 560.2 | 1.4088 | 676.7 | 2.003 | 278.31 | 2.5544
497.1 | 3.2901 | 298.76 | 3.2206 | 226.97 | 3.5151 | 103.31 | 3.4079 | 609.11 | 2.5474 | 73.81 | 0.6814 | 234.78 | 2.6364 | 51.31 | 1.8355 | 1270.5 | 1.8939 | 562.2 | 1.4132 | 677.97 | 2.007 | 278.59 | 2.558
497.87 | 3.2945 | 299.18 | 3.2253 | 227.67 | 3.5249 | 103.37 | 3.4102 | 609.91 | 2.5505 | 74.31 | 0.6871 | 235.1 | 2.6416 | 51.39 | 1.8376 | 1273.17 | 1.8971 | 564.2 | 1.4176 | 678.99 | 2.0096 | 278.84 | 2.559
500.16 | 3.3056 | 299.68 | 3.2291 | 228.07 | 3.5302 | 103.52 | 3.4134 | 610.7 | 2.5525 | 74.81 | 0.6915 | 235.36 | 2.6423 | 51.49 | 1.8404 | 1274.62 | 1.8998 | 566.2 | 1.422 | 679.91 | 2.0118 | 279.21 | 2.5616
501.02 | 3.3102 | 300.52 | 3.2364 | 228.42 | 3.5343 | 103.62 | 3.4167 | 612.36 | 2.557 | 75.31 | 0.6961 | 235.81 | 2.646 | 51.57 | 1.8435 | 1275.82 | 1.9032 | 568.2 | 1.4249 | 681.31 | 2.0167 | 279.94 | 2.5667
501.52 | 3.3131 | 301.03 | 3.2398 | 229.31 | 3.5451 | 103.86 | 3.4232 | 614.2 | 2.5625 | 75.81 | 0.7017 | 236.06 | 2.6463 | 51.67 | 1.8462 | 1277.45 | 1.9032 | 570.2 | 1.4307 | 682.16 | 2.0194 | 280.24 | 2.5692
502.09 | 3.3154 | 301.35 | 3.2432 | 229.52 | 3.5494 | 103.99 | 3.427 | 615.08 | 2.5657 | 76.31 | 0.7068 | 236.2 | 2.6498 | 51.79 | 1.8498 | 1278.77 | 1.9069 | 572.2 | 1.4337 | 682.93 | 2.021 | 280.61 | 2.5718
502.79 | 3.3187 | 301.93 | 3.2477 | 229.96 | 3.5543 | 104.08 | 3.4295 | 615.68 | 2.5668 | 76.81 | 0.7113 | 236.46 | 2.6519 | 51.92 | 1.8535 | 1280.47 | 1.9094 | 574.2 | 1.4395 | 684.11 | 2.0243 | 280.91 | 2.5745
503.41 | 3.3222 | 302.55 | 3.2527 | 230.21 | 3.5571 | 104.31 | 3.4373 | 616.99 | 2.571 | 77.31 | 0.7153 | 236.83 | 2.6522 | 52.09 | 1.8581 | 1282.03 | 1.9123 | 576.2 | 1.4454 | 685.51 | 2.0299 | 281.18 | 2.5775
504.78 | 3.3291 | 302.85 | 3.2557 | 230.72 | 3.5635 | 104.54 | 3.4428 | 618.19 | 2.5743 | 77.81 | 0.7194 | 236.85 | 2.655 | 52.14 | 1.8593 | 1283.83 | 1.9152 | 578.2 | 1.4483 | 686.51 | 2.0325 | 281.61 | 2.5792
505.31 | 3.3316 | 303.59 | 3.2615 | 230.99 | 3.5671 | 104.68 | 3.4475 | 618.94 | 2.5772 | 78.31 | 0.7243 | 237.3 | 2.658 | 52.21 | 1.8623 | 1286.31 | 1.9178 | 580.2 | 1.4542 | 687.31 | 2.0347 | 282 | 2.5839
506.56 | 3.3382 | 304.19 | 3.2662 | 231.23 | 3.5707 | 104.89 | 3.4529 | 619.84 | 2.5792 | 78.81 | 0.7286 | 237.68 | 2.6638 | 52.37 | 1.8662 | 1288.17 | 1.9213 | 582.2 | 1.4586 | 688.27 | 2.0364 | 282.36 | 2.5864
507.28 | 3.342 | 304.47 | 3.2698 | 231.63 | 3.5754 | 105.11 | 3.4588 | 621.17 | 2.5826 | 79.31 | 0.733 | 238.08 | 2.6669 | 52.46 | 1.8691 | 1291 | 1.927 | 584.2 | 1.463 | 689.62 | 2.0408 | 282.71 | 2.5886
508.63 | 3.3487 | 304.8 | 3.2723 | 231.89 | 3.5792 | 105.23 | 3.4633 | 622.11 | 2.5856 | 79.81 | 0.7371 | 238.4 | 2.6695 | 52.56 | 1.8713 | 1292.7 | 1.9311 | 586.2 | 1.4689 | 690.97 | 2.0444 | 283.28 | 2.594
509.42 | 3.3531 | 305.59 | 3.2787 | 232.33 | 3.5845 | 105.39 | 3.4681 | 622.79 | 2.5868 | 80.31 | 0.7416 | 238.87 | 2.6735 | 52.62 | 1.8731 | 1294.92 | 1.9343 | 588.2 | 1.4733 | 691.75 | 2.0465 | 283.67 | 2.5975
510.2 | 3.3572 | 305.84 | 3.2807 | 232.71 | 3.5887 | 105.61 | 3.4729 | 623.63 | 2.5897 | 80.81 | 0.746 | 239.22 | 2.6752 | 52.74 | 1.8764 | 1297.64 | 1.9386 | 590.2 | 1.4777 | 693.24 | 2.0502 | 283.93 | 2.5987
510.72 | 3.3594 | 306.36 | 3.2852 | 232.99 | 3.594 | 105.78 | 3.4782 | 624.38 | 2.592 | 81.31 | 0.7507 | 239.65 | 2.6803 | 52.89 | 1.8812 | 1298.83 | 1.9414 | 592.2 | 1.4835 | 693.82 | 2.053 | 284.43 | 2.6016
511.28 | 3.3618 | 306.71 | 3.2879 | 233.33 | 3.5973 | 105.98 | 3.4833 | 626.26 | 2.5974 | 81.81 | 0.7548 | 240.35 | 2.6864 | 52.96 | 1.8834 | 1300.45 | 1.943 | 594.2 | 1.4865 | 694.44 | 2.0545 | 284.72 | 2.6052
511.87 | 3.3652 | 307.41 | 3.2936 | 233.81 | 3.6032 | 106.23 | 3.4907 | 627.28 | 2.601 | 82.31 | 0.7588 | 240.63 | 2.6882 | 53.13 | 1.8876 | 1302.23 | 1.9459 | 596.2 | 1.4909 | 695.04 | 2.0561 | 284.98 | 2.6071
512.8 | 3.369 | 308.39 | 3.3023 | 234.33 | 3.6104 | 106.53 | 3.4994 | 628.31 | 2.6026 | 82.81 | 0.764 | 241.27 | 2.6936 | 53.23 | 1.8914 | 1304.78 | 1.9505 | 598.2 | 1.4953 | 695.71 | 2.058 | 285.32 | 2.6091
513.4 | 3.3723 | 308.86 | 3.3061 | 234.9 | 3.6177 | 106.68 | 3.5032 | 629.83 | 2.6076 | 83.31 | 0.7678 | 241.75 | 2.6989 | 53.34 | 1.8941 | 1306.59 | 1.9535 | 600.2 | 1.4996 | 696.79 | 2.0612 | 285.78 | 2.6135
514.15 | 3.3753 | 309.41 | 3.3095 | 235.25 | 3.6223 | 106.76 | 3.5061 | 630.98 | 2.6109 | 83.81 | 0.7725 | 242.02 | 2.7006 | 53.39 | 1.8958 | 1307.99 | 1.9565 | 602.2 | 1.5055 | 698.09 | 2.0649 | 286.18 | 2.6159
515.49 | 3.382 | 309.88 | 3.3137 | 235.85 | 3.6297 | 106.96 | 3.5099 | 632.5 | 2.6157 | 84.31 | 0.7765 | 242.4 | 2.7045 | 53.51 | 1.8987 | 1310.66 | 1.9609 | 604.2 | 1.5114 | 698.88 | 2.0658 | 286.47 | 2.6188
516.52 | 3.3872 | 310.39 | 3.3187 | 236.23 | 3.6344 | 107.16 | 3.5167 | 633.79 | 2.6186 | 84.81 | 0.7825 | 242.89 | 2.7075 | 53.58 | 1.9007 | 1312.43 | 1.963 | 606.2 | 1.5158 | 699.93 | 2.0696 | 286.97 | 2.6215
517.66 | 3.3928 | 310.78 | 3.3218 | 236.61 | 3.6392 | 107.3 | 3.5206 | 635.15 | 2.6233 | 85.31 | 0.7873 | 243.17 | 2.7072 | 53.71 | 1.9045 | 1314.51 | 1.966 | 608.2 | 1.5216 | 701.56 | 2.0753 | 287.59 | 2.6265
518.31 | 3.3971 | 311.21 | 3.3245 | 236.86 | 3.6425 | 107.45 | 3.5245 | 635.74 | 2.624 | 85.81 | 0.7915 | 243.49 | 2.7134 | 53.83 | 1.9073 | 1316 | 1.9687 | 610.2 | 1.526 | 702.8 | 2.0774 | 287.89 | 2.6295
518.91 | 3.3997 | 311.63 | 3.3286 | 237.11 | 3.6466 | 107.7 | 3.5322 | 637.71 | 2.6292 | 86.31 | 0.7961 | 243.97 | 2.7154 | 53.99 | 1.9126 | 1318.45 | 1.973 | 612.2 | 1.5319 | 703.9 | 2.0813 | 288.25 | 2.6322
519.48 | 3.4037 | 311.96 | 3.3308 | 237.6 | 3.6523 | 107.8 | 3.5342 | 638.34 | 2.6313 | 86.81 | 0.8014 | 244.29 | 2.7201 | 54.03 | 1.9138 | 1321.69 | 1.9786 | 614.2 | 1.5348 | 704.7 | 2.0836 | 288.84 | 2.6372
520.09 | 3.4061 | 312.31 | 3.3335 | 237.97 | 3.6562 | 108.03 | 3.5419 | 639.24 | 2.6345 | 87.31 | 0.8058 | 244.61 | 2.7232 | 54.11 | 1.9166 | 1323.82 | 1.9824 | 616.2 | 1.5392 | 705.6 | 2.0866 | 289.22 | 2.6399
521.31 | 3.4107 | 312.76 | 3.3379 | 238.18 | 3.6591 | 108.25 | 3.5472 | 639.76 | 2.6363 | 87.81 | 0.8106 | 244.92 | 2.7248 | 54.21 | 1.9195 | 1326.52 | 1.9868 | 618.2 | 1.5451 | 706.92 | 2.0904 | 289.47 | 2.6415
522.31 | 3.4163 | 313.35 | 3.3426 | 238.57 | 3.6632 | 108.41 | 3.5516 | 640.34 | 2.638 | 88.31 | 0.8155 | 245.36 | 2.7289 | 54.34 | 1.9226 | 1328.06 | 1.9896 | 620.2 | 1.5495 | 708.05 | 2.0935 | 289.74 | 2.6444
522.83 | 3.419 | 313.76 | 3.3459 | 238.87 | 3.6674 | 108.55 | 3.5558 | 641.34 | 2.6406 | 88.81 | 0.8192 | 245.84 | 2.7337 | 54.46 | 1.9262 | 1329.88 | 1.9912 | 622.2 | 1.5539 | 708.76 | 2.0962 | 289.99 | 2.6446
524.16 | 3.4248 | 314.15 | 3.349 | 239.22 | 3.6722 | 108.65 | 3.5585 | 642.68 | 2.6451 | 89.31 | 0.8243 | 246.54 | 2.7396 | 54.54 | 1.9286 | 1331.25 | 1.9935 | 624.2 | 1.5568 | 709.71 | 2.0975 | 290.54 | 2.6502
524.6 | 3.4272 | 314.46 | 3.3523 | 239.42 | 3.6752 | 108.91 | 3.5659 | 643.88 | 2.6478 | 89.81 | 0.8276 | 246.81 | 2.7414 | 54.71 | 1.9331 | 1333.62 | 1.9989 | 626.2 | 1.5627 | 710.46 | 2.1005 | 291.04 | 2.6526
525.18 | 3.4313 | 315.21 | 3.3583 | 239.73 | 3.6787 | 109.03 | 3.5703 | 644.76 | 2.6507 | 90.31 | 0.8324 | 247.57 | 2.7475 | 54.79 | 1.9354 | 1335.84 | 2.0016 | 628.2 | 1.5685 | 711.16 | 2.103 | 291.54 | 2.658
525.97 | 3.4342 | 315.55 | 3.3607 | 240.2 | 3.6846 | 109.2 | 3.5732 | 645.4 | 2.6517 | 90.81 | 0.8381 | 248.13 | 2.7501 | 54.86 | 1.9383 | 1337.7 | 2.005 | 630.2 | 1.5759 | 711.96 | 2.1056 | 291.99 | 2.6609
526.4 | 3.4372 | 316.02 | 3.3657 | 240.74 | 3.6915 | 109.35 | 3.578 | 646.38 | 2.6551 | 91.31 | 0.8422 | 248.76 | 2.7568 | 55.03 | 1.9432 | 1339.32 | 2.0089 | 632.2 | 1.5788 | 712.63 | 2.107 | 292.46 | 2.665
526.9 | 3.4401 | 316.65 | 3.3706 | 241.17 | 3.6973 | 109.48 | 3.5833 | 647.2 | 2.6573 | 91.81 | 0.8461 | 249.19 | 2.7606 | 55.13 | 1.9454 | 1341.51 | 2.0116 | 634.2 | 1.5832 | 713.94 | 2.1111 | 293.11 | 2.6695
527.63 | 3.4441 | 317.03 | 3.374 | 241.52 | 3.7015 | 109.63 | 3.5863 | 647.82 | 2.6594 | 92.31 | 0.8502 | 249.73 | 2.7668 | 55.29 | 1.9507 | 1343.38 | 2.015 | 636.2 | 1.5891 | 715.86 | 2.1162 | 293.46 | 2.6721
529.14 | 3.452 | 317.68 | 3.3796 | 241.74 | 3.7048 | 109.76 | 3.5904 | 648.47 | 2.661 | 92.81 | 0.8557 | 250.29 | 2.7716 | 55.36 | 1.9526 | 1344.56 | 2.0176 | 638.2 | 1.592 | 717.23 | 2.1196 | 293.86 | 2.6761
530.12 | 3.4568 | 318.2 | 3.384 | 241.95 | 3.7074 | 110.12 | 3.5998 | 649.07 | 2.6626 | 93.31 | 0.8594 | 250.79 | 2.7724 | 55.48 | 1.9553 | 1347.06 | 2.0211 | 640.2 | 1.5964 | 718.28 | 2.1221 | 294.33 | 2.6794
530.69 | 3.4596 | 318.63 | 3.387 | 242.42 | 3.7128 | 110.23 | 3.6042 | 649.84 | 2.6653 | 93.81 | 0.8635 | 250.91 | 2.7758 | 55.53 | 1.9571 | 1348.7 | 2.0239 | 642.2 | 1.5993 | 719.18 | 2.1249 | 294.76 | 2.6828
531.22 | 3.4618 | 318.97 | 3.39 | 242.79 | 3.7178 | 110.45 | 3.6097 | 651.04 | 2.6685 | 94.31 | 0.8679 | 251.16 | 2.779 | 55.58 | 1.9586 | 1350.05 | 2.0269 | 644.2 | 1.6037 | 720.25 | 2.1285 | 295.48 | 2.687
531.79 | 3.4657 | 319.6 | 3.3959 | 243.19 | 3.7228 | 110.72 | 3.617 | 651.91 | 2.6709 | 94.81 | 0.8732 | 251.43 | 2.7779 | 55.71 | 1.962 | 1351.57 | 2.0276 | 646.2 | 1.6096 | 720.87 | 2.1292 | 295.79 | 2.6905
532.79 | 3.4702 | 319.87 | 3.398 | 243.59 | 3.7274 | 110.9 | 3.6217 | 653.26 | 2.6749 | 95.31 | 0.8776 | 251.46 | 2.7809 | 55.79 | 1.9651 | 1352.92 | 2.0308 | 648.2 | 1.614 | 721.45 | 2.1322 | 296.31 | 2.694
533.84 | 3.4767 | 320.27 | 3.4013 | 243.96 | 3.7323 | 111.07 | 3.6272 | 654.12 | 2.6778 | 95.81 | 0.8827 | 251.96 | 2.7844 | 55.88 | 1.967 | 1354.11 | 2.0318 | 650.2 | 1.6184 | 722.77 | 2.135 | 296.78 | 2.6983
535.51 | 3.4833 | 320.89 | 3.4071 | 244.34 | 3.7381 | 111.37 | 3.6341 | 654.78 | 2.6794 | 96.31 | 0.8864 | 252.26 | 2.7869 | 56 | 1.9709 | 1355.54 | 2.0357 | 652.2 | 1.6243 | 723.77 | 2.1392 | 297.1 | 2.7002
536.43 | 3.4887 | 321.34 | 3.4107 | 244.77 | 3.7422 | 111.45 | 3.6376 | 656.18 | 2.683 | 96.81 | 0.8916 | 252.71 | 2.7913 | 56.11 | 1.9737 | 1356.78 | 2.036 | 654.2 | 1.6287 | 725.06 | 2.1425 | 297.48 | 2.7037
537.08 | 3.492 | 321.65 | 3.4134 | 245.06 | 3.7468 | 111.65 | 3.643 | 656.91 | 2.6864 | 97.31 | 0.8957 | 253.1 | 2.7933 | 56.28 | 1.9784 | 1358.63 | 2.0401 | 656.2 | 1.633 | 726.63 | 2.1476 | 297.8 | 2.7064
537.75 | 3.4948 | 322.09 | 3.4163 | 245.62 | 3.7529 | 111.77 | 3.6472 | 657.49 | 2.6876 | 97.81 | 0.8998 | 253.3 | 2.7968 | 56.43 | 1.9824 | 1359.81 | 2.0423 | 658.2 | 1.6389 | 727.26 | 2.1479 | 298.05 | 2.7076
538.98 | 3.501 | 322.37 | 3.4199 | 246.16 | 3.7593 | 112.02 | 3.6537 | 658.43 | 2.6904 | 98.31 | 0.905 | 253.71 | 2.7994 | 56.56 | 1.9873 | 1362.6 | 2.046 | 660.2 | 1.6418 | 728.96 | 2.1547 | 298.36 | 2.7099
539.58 | 3.5046 | 322.64 | 3.4219 | 246.47 | 3.7635 | 112.22 | 3.6598 | 659.06 | 2.6916 | 98.81 | 0.9079 | 254.1 | 2.8027 | 56.7 | 1.9893 | 1364.13 | 2.0492 | 662.2 | 1.6462 | 730.18 | 2.157 | 298.66 | 2.7124
540.43 | 3.5093 | 323.27 | 3.428 | 246.81 | 3.7683 | 112.45 | 3.6662 | 659.85 | 2.6945 | 99.31 | 0.9134 | 254.5 | 2.8059 | 56.85 | 1.9947 | 1366.2 | 2.0522 | 664.2 | 1.6477 | 730.83 | 2.1608 | 299.15 | 2.7158
541.75 | 3.5139 | 323.66 | 3.4307 | 247.33 | 3.7746 | 112.58 | 3.6696 | 660.6 | 2.6968 | 99.81 | 0.9189 | 254.97 | 2.8073 | 56.91 | 1.9969 | 1367.45 | 2.0544 | 666.2 | 1.655 | 731.9 | 2.1636 | 299.68 | 2.7202
542.62 | 3.5187 | 324.17 | 3.4346 | 247.66 | 3.7792 | 112.72 | 3.6736 | 661.82 | 2.7002 | 100.31 | 0.9237 | 255.37 | 2.8131 | 57.03 | 2.0002 | 1369.44 | 2.0577 | 668.2 | 1.6565 | 732.95 | 2.1666 | 300.22 | 2.7247
543.45 | 3.5229 | 324.86 | 3.4402 | 247.93 | 3.7816 | 112.82 | 3.6754 | 662.5 | 2.7024 | 100.81 | 0.9267 | 255.83 | 2.8167 | 57.1 | 2.002 | 1370.96 | 2.0604 | 669.14 | 1.6594 | 733.58 | 2.168 | 300.48 | 2.7284
544.32 | 3.5274 | 325.38 | 3.4454 | 248.14 | 3.7847 | 113.08 | 3.6843 | 663.32 | 2.7048 | 101.31 | 0.9315 | 256.35 | 2.8217 | 57.15 | 2.0034 | 1373.28 | 2.0644 | 671.14 | 1.6638 | 734.97 | 2.1722 | 300.93 | 2.7291
545.19 | 3.532 | 325.84 | 3.4494 | 248.48 | 3.7881 | 113.2 | 3.6869 | 664.15 | 2.7071 | 101.81 | 0.937 | 256.37 | 2.8186 | 57.25 | 2.0061 | 1374.44 | 2.0655 | 673.14 | 1.6697 | 735.82 | 2.1753 | 301.52 | 2.7354
545.74 | 3.5348 | 326.09 | 3.4519 | 248.84 | 3.793 | 113.35 | 3.6916 | 664.97 | 2.7094 | 102.31 | 0.9407 | 256.75 | 2.8246 | 57.36 | 2.0093 | 1376.53 | 2.0697 | 675.14 | 1.6756 | 737.3 | 2.1786 | 301.77 | 2.7379
546.47 | 3.5381 | 326.49 | 3.4544 | 249.24 | 3.7984 | 113.45 | 3.6945 | 665.67 | 2.7106 | 102.81 | 0.9453 | 257.64 | 2.8316 | 57.43 | 2.0111 | 1378.47 | 2.072 | 677.14 | 1.6814 | 738.66 | 2.1837 | 302.05 | 2.7386
547.19 | 3.5392 | 326.91 | 3.4588 | 249.68 | 3.8039 | 113.62 | 3.6987 | 666.8 | 2.7142 | 103.31 | 0.9496 | 258.1 | 2.836 | 57.55 | 2.0141 | 1380.65 | 2.0755 | 679.14 | 1.6844 | 739.41 | 2.1851 | 302.55 | 2.7417
547.66 | 3.5426 | 327.51 | 3.4625 | 250.08 | 3.8083 | 113.82 | 3.7043 | 667.72 | 2.7167 | 103.81 | 0.9541 | 258.54 | 2.8395 | 57.63 | 2.0171 | 1383.37 | 2.0812 | 681.14 | 1.6917 | 740.97 | 2.1877 | 302.87 | 2.7448
548.56 | 3.5446 | 328.06 | 3.4675 | 250.46 | 3.8134 | 113.92 | 3.7078 | 668.72 | 2.7195 | 104.31 | 0.9571 | 258.89 | 2.8422 | 57.71 | 2.0192 | 1384.99 | 2.0836 | 683.14 | 1.6961 | 742.13 | 2.1917 | 303.75 | 2.7512
549.39 | 3.5497 | 328.5 | 3.4714 | 250.76 | 3.8172 | 114.14 | 3.7133 | 669.79 | 2.7228 | 104.81 | 0.9623 | 259.22 | 2.8432 | 57.8 | 2.0214 | 1386.91 | 2.0872 | 685.14 | 1.7005 | 743.68 | 2.1952 | 304.05 | 2.753
550.14 | 3.5537 | 329.03 | 3.4766 | 251.33 | 3.824 | 114.25 | 3.7169 | 671.18 | 2.7265 | 105.31 | 0.9651 | 259.34 | 2.8464 | 57.93 | 2.025 | 1388.21 | 2.089 | 687.14 | 1.7049 | 744.6 | 2.1997 | 304.32 | 2.7553
551.14 | 3.5582 | 329.56 | 3.4801 | 251.73 | 3.8294 | 114.42 | 3.7202 | 671.94 | 2.7296 | 105.81 | 0.9708 | 259.6 | 2.8492 | 58.03 | 2.0284 | 1389.59 | 2.0903 | 689.14 | 1.7078 | 745.33 | 2.2011 | 305.05 | 2.7599
551.74 | 3.5605 | 329.98 | 3.4828 | 252.2 | 3.8339 | 114.69 | 3.7295 | 672.74 | 2.7314 | 106.31 | 0.9761 | 260.39 | 2.8554 | 58.15 | 2.0311 | 1390.9 | 2.0931 | 691.14 | 1.7122 | 746.76 | 2.2072 | 305.39 | 2.764
552.36 | 3.5646 | 330.23 | 3.4863 | 252.7 | 3.8406 | 114.89 | 3.7338 | 673.29 | 2.7333 | 106.81 | 0.98 | 260.94 | 2.8594 | 58.26 | 2.0347 | 1392.33 | 2.0966 | 693.14 | 1.7181 | 747.67 | 2.2099 | 305.77 | 2.7666
553.44 | 3.569 | 330.56 | 3.4888 | 253.03 | 3.8453 | 115.04 | 3.7394 | 673.9 | 2.7353 | 107.31 | 0.9848 | 261.41 | 2.8638 | 58.33 | 2.0373 | 1393.8 | 2.0984 | 695.14 | 1.7239 | 748.33 | 2.2123 | 306.31 | 2.7699
554.2 | 3.573 | 330.85 | 3.4907 | 253.48 | 3.8503 | 115.17 | 3.7431 | 674.71 | 2.7372 | 107.81 | 0.9888 | 261.77 | 2.8672 | 58.41 | 2.0392 | 1395.99 | 2.1022 | 697.14 | 1.7283 | 748.97 | 2.214 | 307.12 | 2.7772
555.15 | 3.577 | 331.16 | 3.4936 | 253.93 | 3.8557 | 115.3 | 3.7462 | 675.68 | 2.74 | 108.31 | 0.9938 | 262.21 | 2.8698 | 58.53 | 2.042 | 1397.39 | 2.1052 | 699.14 | 1.7342 | 749.9 | 2.217 | 307.56 | 2.7815
556.08 | 3.583 | 331.7 | 3.4975 | 254.42 | 3.8624 | 115.49 | 3.752 | 676.85 | 2.7432 | 108.81 | 0.9978 | 262.59 | 2.8731 | 58.6 | 2.0441 | 1399.09 | 2.1063 | 701.14 | 1.7371 | 750.57 | 2.2179 | 307.81 | 2.7831
557.02 | 3.5863 | 331.98 | 3.5007 | 255.08 | 3.87 | 115.6 | 3.7551 | 677.38 | 2.7438 | 109.31 | 1.0034 | 262.87 | 2.8767 | 58.68 | 2.0463 | 1401.02 | 2.1106 | 703.14 | 1.7445 | 751.57 | 2.2215 | 308.06 | 2.7836
558.17 | 3.5916 | 332.5 | 3.5042 | 255.38 | 3.8735 | 115.74 | 3.7575 | 677.95 | 2.7453 | 109.81 | 1.0064 | 263.12 | 2.8785 | 58.75 | 2.0484 | 1402.86 | 2.1136 | 705.14 | 1.7474 | 752.17 | 2.2225 | 308.41 | 2.7867
559.35 | 3.6004 | 332.77 | 3.5071 | 255.67 | 3.8769 | 115.97 | 3.7656 | 678.88 | 2.7487 | 110.31 | 1.0114 | 263.71 | 2.8824 | 58.82 | 2.0497 | 1404.46 | 2.1143 | 707.14 | 1.7518 | 753.1 | 2.2258 | 309.06 | 2.792
559.87 | 3.6012 | 333.05 | 3.5101 | 255.95 | 3.8805 | 116.19 | 3.7716 | 679.45 | 2.75 | 110.81 | 1.0149 | 263.99 | 2.8823 | 58.9 | 2.0518 | 1407.8 | 2.1219 | 709.14 | 1.7562 | 755.06 | 2.2304 | 309.44 | 2.7943
560.85 | 3.6066 | 333.38 | 3.5124 | 256.45 | 3.8868 | 116.35 | 3.7771 | 680.75 | 2.7539 | 111.31 | 1.0189 | 264.21 | 2.8877 | 58.98 | 2.0542 | 1410.23 | 2.125 | 711.14 | 1.762 | 755.96 | 2.2331 | 309.73 | 2.7954
561.79 | 3.6088 | 333.98 | 3.517 | 256.9 | 3.8927 | 116.52 | 3.7811 | 681.69 | 2.7566 | 111.81 | 1.0229 | 264.84 | 2.8889 | 59.1 | 2.0581 | 1411.92 | 2.1266 | 713.14 | 1.7664 | 756.59 | 2.2349 | 309.98 | 2.7958
562.29 | 3.6125 | 334.32 | 3.5199 | 257.27 | 3.8969 | 116.71 | 3.7855 | 683.05 | 2.7609 | 112.31 | 1.0284 | 264.88 | 2.893 | 59.17 | 2.0599 | 1414.74 | 2.1306 | 715.14 | 1.7694 | 757.34 | 2.2371 | 310.39 | 2.8002
563.14 | 3.6156 | 334.89 | 3.5249 | 257.52 | 3.9007 | 116.82 | 3.7894 | 684.01 | 2.7636 | 112.81 | 1.0324 | 265.23 | 2.8951 | 59.27 | 2.0627 | 1417.01 | 2.1365 | 717.14 | 1.7752 | 757.98 | 2.239 | 310.71 | 2.8027
563.64 | 3.6187 | 335.45 | 3.5296 | 258 | 3.906 | 117.04 | 3.7949 | 684.97 | 2.7667 | 113.31 | 1.0374 | 265.68 | 2.8966 | 59.37 | 2.0648 | 1420.83 | 2.142 | 719.14 | 1.7811 | 758.79 | 2.2414 | 311.06 | 2.8052
564.14 | 3.6207 | 336.04 | 3.5334 | 258.49 | 3.9118 | 117.16 | 3.7981 | 685.77 | 2.7684 | 113.81 | 1.0419 | 266.14 | 2.9027 | 59.53 | 2.0693 | 1423.57 | 2.1478 | 721.14 | 1.787 | 759.5 | 2.2441 | 311.34 | 2.8085
564.91 | 3.6245 | 336.52 | 3.538 | 258.87 | 3.9168 | 117.36 | 3.8039 | 686.49 | 2.7684 | 114.31 | 1.0464 | 266.43 | 2.9051 | 59.7 | 2.0744 | 1424.87 | 2.1485 | 723.14 | 1.7899 | 760.13 | 2.246 | 311.8 | 2.8114
565.57 | 3.6276 | 336.89 | 3.5403 | 259.14 | 3.9208 | 117.72 | 3.8138 | 687.23 | 2.7708 | 114.81 | 1.0499 | 266.91 | 2.9084 | 59.82 | 2.0774 | 1426.35 | 2.1518 | 725.14 | 1.7958 | 761.21 | 2.2489 | 312.2 | 2.815
566.66 | 3.6331 | 337.29 | 3.5433 | 259.39 | 3.9233 | 117.84 | 3.8173 | 688.18 | 2.7741 | 115.31 | 1.0539 | 267.21 | 2.9104 | 59.85 | 2.0794 | 1428.39 | 2.1558 | 727.14 | 1.7987 | 761.85 | 2.2514 | 312.48 | 2.8174
567.09 | 3.6355 | 337.81 | 3.5471 | 259.64 | 3.9273 | 117.97 | 3.8217 | 689.36 | 2.777 | 115.81 | 1.0564 | 267.66 | 2.9138 | 60.02 | 2.083 | 1430.46 | 2.1583 | 729.14 | 1.806 | 763.08 | 2.2533 | 312.78 | 2.8193
567.71 | 3.638 | 338.14 | 3.5505 | 259.94 | 3.9312 | 118.12 | 3.8251 | 690.41 | 2.7796 | 116.31 | 1.0619 | 267.95 | 2.9166 | 60.07 | 2.0851 | 1431.66 | 2.1608 | 731.14 | 1.809 | 763.98 | 2.256 | 313.25 | 2.8229
568.31 | 3.6395 | 338.51 | 3.553 | 260.29 | 3.9342 | 118.49 | 3.8358 | 691.36 | 2.7831 | 116.81 | 1.0649 | 268.25 | 2.9199 | 60.13 | 2.0872 | 1433.21 | 2.1623 | 733.14 | 1.8134 | 764.88 | 2.2581 | 313.55 | 2.8251
569.18 | 3.6434 | 338.92 | 3.5576 | 260.66 | 3.9393 | 118.76 | 3.8422 | 691.91 | 2.7843 | 117.31 | 1.0689 | 268.53 | 2.9212 | 60.3 | 2.0911 | 1434.51 | 2.1656 | 735.14 | 1.8178 | 766.45 | 2.2637 | 314.28 | 2.831
570.21 | 3.647 | 339.61 | 3.563 | 260.97 | 3.9428 | 118.94 | 3.8467 | 693.12 | 2.7877 | 117.81 | 1.0739 | 268.95 | 2.9224 | 60.38 | 2.0949 | 1436.18 | 2.1688 | 737.14 | 1.8222 | 767.44 | 2.2652 | 314.72 | 2.8342
571.3 | 3.652 | 340.34 | 3.5693 | 261.39 | 3.9475 | 119.06 | 3.8502 | 693.77 | 2.7893 | 118.31 | 1.0779 | 269.46 | 2.9286 | 60.53 | 2.0982 | 1438.33 | 2.1711 | 739.14 | 1.8266 | 768.29 | 2.269 | 315.3 | 2.8393
572.18 | 3.6579 | 340.67 | 3.5708 | 261.81 | 3.9531 | 119.36 | 3.8586 | 694.6 | 2.7917 | 118.81 | 1.0814 | 269.76 | 2.9324 | 60.68 | 2.1014 | 1439.62 | 2.1739 | 741.14 | 1.8324 | 769.44 | 2.2727 | 315.68 | 2.8415
573.35 | 3.665 | 341.04 | 3.5747 | 262.24 | 3.9584 | 119.51 | 3.8625 | 695.63 | 2.7946 | 119.31 | 1.0859 | 270.32 | 2.9369 | 60.78 | 2.104 | 1440.87 | 2.1765 | 743.14 | 1.8353 | 770.22 | 2.2739 | 316.12 | 2.8447
574.03 | 3.6675 | 341.79 | 3.5797 | 262.64 | 3.9634 | 119.73 | 3.8674 | 696.4 | 2.7967 | 119.81 | 1.0899 | 270.57 | 2.9364 | 60.85 | 2.1065 | 1441.99 | 2.1776 | 745.14 | 1.8412 | 771.43 | 2.2776 | 316.48 | 2.8482
575 | 3.6714 | 342.08 | 3.5827 | 262.91 | 3.9675 | 119.83 | 3.8722 | 697.04 | 2.7983 | 120.31 | 1.0939 | 270.87 | 2.9417 | 61 | 2.1098 | 1443.09 | 2.1803 | 747.14 | 1.8456 | 773.14 | 2.284 | 316.73 | 2.8507
575.6 | 3.6732 | 342.79 | 3.5893 | 263.29 | 3.9716 | 120.04 | 3.8774 | 698.2 | 2.8019 | 120.81 | 1.0974 | 271.17 | 2.9451 | 61.07 | 2.1123 | 1444.17 | 2.1804 | 749.14 | 1.85 | 774.8 | 2.2867 | 317.03 | 2.8524
576.07 | 3.6759 | 343.34 | 3.5925 | 263.68 | 3.9762 | 120.41 | 3.8866 | 698.72 | 2.8022 | 121.31 | 1.1019 | 271.52 | 2.9443 | 61.2 | 2.1158 | 1445.26 | 2.1836 | 751.14 | 1.8559 | 776 | 2.2914 | 317.32 | 2.8555
576.85 | 3.6786 | 344.01 | 3.5981 | 263.96 | 3.9797 | 120.64 | 3.893 | 699.54 | 2.8055 | 121.81 | 1.1059 | 271.53 | 2.9471 | 61.3 | 2.1192 | 1447.03 | 2.1863 | 753.14 | 1.8588 | 776.95 | 2.2944 | 317.62 | 2.8574
577.75 | 3.6848 | 344.31 | 3.6009 | 264.28 | 3.9832 | 120.71 | 3.8962 | 700.04 | 2.8066 | 122.31 | 1.1099 | 271.8 | 2.9497 | 61.35 | 2.1206 | 1448.73 | 2.1882 | 755.14 | 1.8632 | 777.65 | 2.2967 | 317.94 | 2.8594
578.65 | 3.6898 | 344.78 | 3.6044 | 264.56 | 3.9862 | 120.88 | 3.9001 | 701.24 | 2.8092 | 122.81 | 1.1139 | 272.2 | 2.953 | 61.53 | 2.1247 | 1450.41 | 2.1924 | 757.14 | 1.8676 | 778.53 | 2.2988 | 318.32 | 2.8624
579.32 | 3.693 | 345.53 | 3.6101 | 265.21 | 3.9945 | 121.01 | 3.9037 | 701.96 | 2.8119 | 123.31 | 1.1184 | 272.6 | 2.9561 | 61.63 | 2.1285 | 1451.5 | 2.194 | 759.14 | 1.8735 | 779.43 | 2.3007 | 318.57 | 2.8637
580.07 | 3.6957 | 346 | 3.6144 | 265.61 | 3.9999 | 121.38 | 3.9133 | 702.56 | 2.814 | 123.81 | 1.1229 | 272.95 | 2.9585 | 61.7 | 2.1298 | 1453.03 | 2.197 | 761.14 | 1.8779 | 780.08 | 2.3032 | 319.14 | 2.8694
580.86 | 3.6993 | 346.31 | 3.6171 | 265.98 | 4.0038 | 121.49 | 3.9178 | 703.41 | 2.817 | 124.31 | 1.1279 | 273.3 | 2.9612 | 61.79 | 2.133 | 1454.17 | 2.1963 | 763.14 | 1.8823 | 780.87 | 2.3057 | 319.64 | 2.8731
582.24 | 3.7055 | 346.86 | 3.6221 | 266.35 | 4.0088 | 121.71 | 3.9236 | 704.11 | 2.8178 | 124.81 | 1.1319 | 273.95 | 2.9671 | 61.87 | 2.1355 | 1456.84 | 2.2009 | 765.14 | 1.8867 | 781.64 | 2.307 | 319.89 | 2.8749
582.81 | 3.7084 | 347.21 | 3.6244 | 266.63 | 4.0116 | 121.91 | 3.9292 | 704.83 | 2.821 | 125.31 | 1.1359 | 274.22 | 2.969 | 62.09 | 2.1405 | 1460.22 | 2.2066 | 767.14 | 1.8896 | 783.2 | 2.312 | 320.14 | 2.8768
583.71 | 3.7121 | 347.48 | 3.6267 | 266.85 | 4.015 | 122.19 | 3.9368 | 706.4 | 2.8253 | 125.81 | 1.1394 | 274.57 | 2.9731 | 62.19 | 2.1437 | 1461.47 | 2.2104 | 769.14 | 1.8954 | 784.14 | 2.3143 | 320.66 | 2.8805
584.48 | 3.715 | 348.28 | 3.633 | 267.25 | 4.0198 | 122.36 | 3.9418 | 707.2 | 2.8271 | 126.31 | 1.1444 | 275.12 | 2.9739 | 62.37 | 2.1483 | 1463.39 | 2.2145 | 771.14 | 1.8984 | 785.19 | 2.3181 | 321.46 | 2.8862
585.16 | 3.7204 | 348.82 | 3.6375 | 267.75 | 4.0255 | 122.51 | 3.9457 | 707.76 | 2.8294 | 126.81 | 1.1484 | 275.75 | 2.9819 | 62.5 | 2.1522 | 1465.5 | 2.2171 | 773.14 | 1.9057 | 786.06 | 2.3201 | 322.04 | 2.8915
586.35 | 3.7238 | 349.22 | 3.6409 | 268 | 4.0281 | 122.68 | 3.9501 | 708.46 | 2.8302 | 127.31 | 1.1519 | 276.04 | 2.9845 | 62.57 | 2.1537 | 1466.86 | 2.2193 | 775.14 | 1.9101 | 787.19 | 2.3224 | 322.56 | 2.8953
587.01 | 3.7285 | 349.8 | 3.6457 | 268.35 | 4.0334 | 122.85 | 3.9544 | 709.12 | 2.8325 | 127.81 | 1.1564 | 276.77 | 2.9897 | 62.72 | 2.1587 | 1468.87 | 2.2242 | 777.14 | 1.9145 | 789.38 | 2.3301 | 322.87 | 2.8983
587.7 | 3.7303 | 350.52 | 3.6514 | 268.76 | 4.0379 | 123.05 | 3.9592 | 709.95 | 2.8347 | 128.31 | 1.1609 | 277.31 | 2.9942 | 62.87 | 2.1624 | 1469.97 | 2.2248 | 779.14 | 1.9204 | 790.06 | 2.3337 | 323.46 | 2.9022
588.25 | 3.7333 | 351.02 | 3.6564 | 269 | 4.0413 | 123.33 | 3.9677 | 710.82 | 2.8368 | 128.81 | 1.1639 | 277.57 | 2.9979 | 63.04 | 2.1667 | 1472.22 | 2.2283 | 781.14 | 1.9262 | 791.5 | 2.3367 | 323.78 | 2.9043
589.07 | 3.7377 | 351.55 | 3.6602 | 269.35 | 4.0454 | 123.45 | 3.9726 | 711.85 | 2.8401 | 129.31 | 1.1684 | 277.84 | 2.9965 | 63.15 | 2.1696 | 1474.21 | 2.2321 | 783.14 | 1.9292 | 792.31 | 2.3386 | 324.46 | 2.9088
589.62 | 3.7392 | 351.94 | 3.6628 | 269.65 | 4.049 | 123.63 | 3.9778 | 712.6 | 2.8408 | 129.81 | 1.1724 | 277.86 | 2.999 | 63.34 | 2.1751 | 1475.89 | 2.235 | 785.14 | 1.935 | 792.98 | 2.3411 | 324.71 | 2.9116
590.6 | 3.7434 | 352.4 | 3.6661 | 270.12 | 4.0543 | 123.8 | 3.9814 | 713.22 | 2.8434 | 130.31 | 1.1769 | 278.57 | 3.0042 | 63.49 | 2.1789 | 1477.24 | 2.2355 | 787.14 | 1.9394 | 793.88 | 2.3438 | 325.19 | 2.9149
591.28 | 3.7465 | 352.77 | 3.6697 | 270.57 | 4.0593 | 123.96 | 3.9871 | 713.99 | 2.8459 | 130.81 | 1.1799 | 278.96 | 3.0092 | 63.54 | 2.1804 | 1478.38 | 2.2385 | 789.14 | 1.9424 | 794.68 | 2.3467 | 325.66 | 2.9187
592.12 | 3.751 | 353.5 | 3.676 | 271.03 | 4.0662 | 124.1 | 3.9906 | 714.64 | 2.8475 | 131.31 | 1.1844 | 279.69 | 3.0139 | 63.64 | 2.1835 | 1479.96 | 2.242 | 791.14 | 1.9497 | 795.59 | 2.3494 | 325.93 | 2.9203
592.75 | 3.7532 | 354.12 | 3.68 | 271.35 | 4.0698 | 124.2 | 3.994 | 715.66 | 2.8512 | 131.81 | 1.1884 | 280.01 | 3.0172 | 63.7 | 2.1853 | 1481.55 | 2.2421 | 793.14 | 1.9556 | 796.3 | 2.3504 | 326.19 | 2.9223
593.45 | 3.7573 | 354.49 | 3.683 | 271.77 | 4.0737 | 124.48 | 4.0001 | 716.31 | 2.8531 | 132.31 | 1.1929 | 280.38 | 3.0189 | 63.87 | 2.1897 | 1483.28 | 2.2472 | 795.14 | 1.9614 | 797 | 2.3529 | 326.53 | 2.924
594.7 | 3.7613 | 354.77 | 3.6868 | 272.55 | 4.084 | 124.61 | 4.0055 | 717.14 | 2.8557 | 132.81 | 1.1969 | 280.84 | 3.0235 | 64 | 2.1934 | 1484.87 | 2.2493 | 797.14 | 1.9673 | 798.27 | 2.3565 | 327.21 | 2.9295
595.34 | 3.7619 | 355.11 | 3.6893 | 273.02 | 4.0899 | 124.75 | 4.0091 | 717.72 | 2.8566 | 133.31 | 1.2009 | 281.19 | 3.0272 | 64.14 | 2.1969 | 1487.35 | 2.2524 | 799.14 | 1.9717 | 798.94 | 2.3585 | 327.68 | 2.9339
595.84 | 3.7628 | 355.77 | 3.6941 | 273.27 | 4.0918 | 124.88 | 4.0125 | 718.54 | 2.8593 | 133.81 | 1.2049 | 281.58 | 3.0306 | 64.19 | 2.1986 | 1488.54 | 2.2555 | 801.14 | 1.9761 | 799.59 | 2.3603 | 328.05 | 2.9361
596.37 | 3.765 | 356.59 | 3.6999 | 273.74 | 4.0981 | 125.28 | 4.0218 | 719.64 | 2.8617 | 134.31 | 1.2094 | 282.06 | 3.034 | 64.32 | 2.2013 | 1491.06 | 2.2602 | 803.14 | 1.9805 | 800.44 | 2.363 | 328.56 | 2.9406
597.54 | 3.7697 | 356.98 | 3.7038 | 273.99 | 4.1014 | 125.4 | 4.0268 | 720.24 | 2.8639 | 134.81 | 1.2124 | 282.39 | 3.0368 | 64.4 | 2.204 | 1492.78 | 2.2628 | 805.14 | 1.9834 | 801.79 | 2.3671 | 328.88 | 2.9437
598.31 | 3.7743 | 357.38 | 3.7067 | 274.29 | 4.1046 | 125.6 | 4.0302 | 721.03 | 2.8654 | 135.31 | 1.2164 | 282.76 | 3.0405 | 64.5 | 2.2063 | 1495.26 | 2.2671 | 807.14 | 1.9893 | 803.36 | 2.3726 | 329.52 | 2.9477
599.26 | 3.7768 | 358.36 | 3.7146 | 274.67 | 4.1094 | 125.78 | 4.0377 | 721.73 | 2.8681 | 135.81 | 1.2194 | 283.25 | 3.0442 | 64.6 | 2.2092 | 1496.46 | 2.269 | 809.14 | 1.9951 | 804.36 | 2.3756 | 330.12 | 2.9523
599.81 | 3.7788 | 358.66 | 3.7172 | 275.35 | 4.1171 | 125.98 | 4.0426 | 722.5 | 2.8694 | 136.31 | 1.2244 | 283.65 | 3.047 | 64.7 | 2.2121 | 1497.56 | 2.2702 | 811.14 | 2.001 | 805.48 | 2.3796 | 330.65 | 2.9565
600.38 | 3.7816 | 359.13 | 3.7204 | 275.64 | 4.1209 | 126.13 | 4.0461 | 723.56 | 2.8729 | 136.81 | 1.2279 | 284.05 | 3.0504 | 64.85 | 2.2163 | 1499.97 | 2.2751 | 813.14 | 2.0069 | 806.86 | 2.3824 | 330.93 | 2.9586
601.5 | 3.785 | 359.38 | 3.7243 | 276.14 | 4.1269 | 126.23 | 4.0493 | 724.55 | 2.8747 | 137.26 | 1.2314 | 284.3 | 3.0531 | 64.97 | 2.2193 | 1501.5 | 2.2763 | 815.14 | 2.0113 | 808.42 | 2.3874 | 331.38 | 2.9629
602.03 | 3.7898 | 359.98 | 3.7281 | 276.46 | 4.1302 | 126.35 | 4.0521 | 725.4 | 2.8785 | 138.26 | 1.2389 | 284.83 | 3.0581 | 65.16 | 2.2245 | 1502.97 | 2.2795 | 817.14 | 2.0186 | 809.78 | 2.3917 | 332.05 | 2.9672
602.86 | 3.7925 | 360.45 | 3.7308 | 276.82 | 4.1354 | 126.65 | 4.0603 | 726.37 | 2.881 | 139.26 | 1.2474 | 285.3 | 3.0599 | 65.24 | 2.2263 | 1505.76 | 2.2846 | 819.14 | 2.023 | 810.37 | 2.3926 | 332.49 | 2.9706
603.4 | 3.7964 | 361.13 | 3.7367 | 277.19 | 4.1399 | 126.77 | 4.0634 | 727.47 | 2.8844 | 140.26 | 1.2544 | 285.66 | 3.0643 | 65.27 | 2.2278 | 1507.03 | 2.2854 | 821.14 | 2.0288 | 811 | 2.395 | 332.74 | 2.972
604 | 3.7991 | 361.51 | 3.7401 | 277.57 | 4.1447 | 126.92 | 4.0662 | 728.27 | 2.8865 | 141.26 | 1.2624 | 286.18 | 3.0684 | 65.34 | 2.2295 | 1508.43 | 2.2895 | 823.14 | 2.0332 | 811.62 | 2.3962 | 333.07 | 2.9748
604.82 | 3.8023 | 361.88 | 3.7438 | 277.99 | 4.1493 | 127.1 | 4.0726 | 728.87 | 2.8884 | 142.26 | 1.2699 | 286.5 | 3.0709 | 65.56 | 2.2346 | 1510.71 | 2.293 | 825.14 | 2.0376 | 812.24 | 2.3997 | 333.4 | 2.9778
605.25 | 3.8045 | 362.2 | 3.7455 | 278.42 | 4.1542 | 127.28 | 4.0767 | 730.2 | 2.8915 | 143.26 | 1.2774 | 286.77 | 3.0703 | 65.67 | 2.2383 | 1512.3 | 2.2963 | 827.14 | 2.0435 | 814.11 | 2.4043 | 333.75 | 2.9808
605.72 | 3.8073 | 362.81 | 3.7508 | 278.71 | 4.1571 | 127.57 | 4.086 | 731.39 | 2.8947 | 144.26 | 1.2859 | 287 | 3.075 | 65.79 | 2.2411 | 1513.9 | 2.2989 | 829.14 | 2.0494 | 816.11 | 2.4097 | 334.02 | 2.9822
606.65 | 3.8118 | 363.62 | 3.7573 | 279.11 | 4.1627 | 127.85 | 4.0928 | 731.94 | 2.8963 | 145.26 | 1.2939 | 287.3 | 3.0773 | 65.87 | 2.2433 | 1515.9 | 2.3023 | 831.14 | 2.0552 | 817.34 | 2.4141 | 334.34 | 2.9859
607.13 | 3.8137 | 364.22 | 3.762 | 279.36 | 4.1656 | 127.93 | 4.0947 | 732.47 | 2.8977 | 146.26 | 1.2999 | 287.78 | 3.0823 | 65.94 | 2.2456 | 1517.72 | 2.3053 | 833.14 | 2.0596 | 817.98 | 2.4161 | 334.77 | 2.9888
607.74 | 3.8164 | 364.55 | 3.7649 | 279.81 | 4.1706 | 127.95 | 4.0936 | 733.24 | 2.8995 | 147.26 | 1.3084 | 288.22 | 3.0844 | 66.02 | 2.2476 | 1519.02 | 2.3084 | 835.14 | 2.064 | 819.9 | 2.423 | 335.42 | 2.9924
608.82 | 3.8208 | 364.97 | 3.7693 | 279.99 | 4.1736 | 127.97 | 4.096 | 734.11 | 2.9023 | 148.26 | 1.3164 | 288.62 | 3.0889 | 66.11 | 2.2499 | 1520.27 | 2.3103 | 837.14 | 2.0699 | 821.21 | 2.4264 | 335.87 | 2.9969
609.49 | 3.8252 | 365.32 | 3.7713 | 280.73 | 4.1824 | 128.27 | 4.1041 | 734.76 | 2.9037 | 149.26 | 1.3224 | 289.2 | 3.0921 | 66.14 | 2.2513 | 1522.04 | 2.3122 | 839.14 | 2.0758 | 822.95 | 2.4329 | 336.34 | 3.0006
610.52 | 3.8287 | 365.73 | 3.7744 | 281.03 | 4.1853 | 128.5 | 4.1093 | 736.09 | 2.9075 | 150.26 | 1.3299 | 289.47 | 3.0951 | 66.27 | 2.2536 | 1524.13 | 2.315 | 841.14 | 2.0816 | 824.58 | 2.4365 | 336.62 | 3.0018
611.47 | 3.8326 | 366.32 | 3.7784 | 281.36 | 4.1888 | 128.82 | 4.1182 | 736.68 | 2.9098 | 151.26 | 1.3379 | 289.74 | 3.0951 | 66.39 | 2.2578 | 1525.76 | 2.3184 | 843.14 | 2.0846 | 825.29 | 2.4387 | 336.99 | 3.0051
611.99 | 3.8354 | 366.62 | 3.7816 | 281.84 | 4.1954 | 129.27 | 4.1303 | 737.28 | 2.9116 | 152.26 | 1.3459 | 290.25 | 3.102 | 66.49 | 2.2593 | 1528.33 | 2.323 | 845.14 | 2.0904 | 826.12 | 2.4417 | 337.69 | 3.0109
612.79 | 3.8389 | 366.92 | 3.7846 | 282.21 | 4.1991 | 129.49 | 4.1347 | 737.93 | 2.9138 | 153.26 | 1.3529 | 290.52 | 3.1029 | 66.54 | 2.2609 | 1531.34 | 2.3276 | 847.14 | 2.0963 | 826.84 | 2.4433 | 338.29 | 3.0165
613.67 | 3.8434 | 367.5 | 3.7887 | 282.56 | 4.2036 | 129.75 | 4.143 | 738.51 | 2.9151 | 154.26 | 1.3599 | 290.8 | 3.104 | 66.59 | 2.2628 | 1533.09 | 2.332 | 849.14 | 2.1007 | 827.49 | 2.4449 | 338.58 | 3.0183
614.14 | 3.8459 | 367.79 | 3.7907 | 282.9 | 4.2078 | 129.85 | 4.1456 | 739.31 | 2.9175 | 155.26 | 1.3674 | 291.12 | 3.1092 | 66.72 | 2.2664 | 1534.72 | 2.3341 | 851.14 | 2.1051 | 828.96 | 2.4501 | 339.09 | 3.0217
614.73 | 3.8494 | 368.24 | 3.7946 | 283.16 | 4.2113 | 129.97 | 4.149 | 740.36 | 2.9204 | 156.26 | 1.3749 | 291.52 | 3.1119 | 66.81 | 2.269 | 1536.02 | 2.337 | 853.14 | 2.1095 | 829.89 | 2.4526 | 339.68 | 3.0258
615.68 | 3.8542 | 368.65 | 3.7983 | 283.51 | 4.2154 | 130.1 | 4.1533 | 740.9 | 2.9213 | 157.26 | 1.3829 | 291.85 | 3.1149 | 66.92 | 2.2714 | 1537.28 | 2.3395 | 855.14 | 2.1153 | 830.54 | 2.454 | 339.96 | 3.0278
616.46 | 3.8585 | 369.14 | 3.8008 | 284.26 | 4.224 | 130.3 | 4.1574 | 741.57 | 2.9225 | 158.26 | 1.3909 | 292.2 | 3.1173 | 66.97 | 2.2737 | 1538.99 | 2.3429 | 857.14 | 2.1197 | 832.33 | 2.4603 | 340.31 | 3.0309
617.35 | 3.8621 | 369.39 | 3.8039 | 284.66 | 4.228 | 130.4 | 4.1602 | 743.15 | 2.927 | 159.26 | 1.3984 | 292.59 | 3.1204 | 67.16 | 2.2776 | 1540.25 | 2.3447 | 859.14 | 2.1241 | 833.31 | 2.4626 | 340.79 | 3.0336
618.4 | 3.864 | 369.84 | 3.8071 | 284.83 | 4.2313 | 130.57 | 4.1643 | 743.98 | 2.9292 | 160.26 | 1.4069 | 293.19 | 3.1252 | 67.24 | 2.2812 | 1542.05 | 2.3468 | 861.14 | 2.13 | 834.08 | 2.4649 | 341.28 | 3.0376
619.36 | 3.8685 | 370.59 | 3.8129 | 285.25 | 4.2363 | 130.72 | 4.1686 | 744.57 | 2.9314 | 161.26 | 1.4149 | 293.49 | 3.1278 | 67.37 | 2.2836 | 1544.48 | 2.3514 | 863.14 | 2.1344 | 835.38 | 2.4689 | 341.65 | 3.0414
620 | 3.8704 | 371.39 | 3.8194 | 285.53 | 4.2398 | 130.89 | 4.1743 | 745.65 | 2.9344 | 162.26 | 1.4214 | 293.84 | 3.1308 | 67.46 | 2.2864 | 1545.92 | 2.3536 | 865.14 | 2.1388 | 836 | 2.4702 | 341.95 | 3.0441
620.82 | 3.8745 | 371.92 | 3.824 | 285.82 | 4.2428 | 131.14 | 4.1803 | 746.19 | 2.9353 | 163.26 | 1.4294 | 294.26 | 3.134 | 67.69 | 2.2922 | 1547.87 | 2.3573 | 867.14 | 2.1447 | 836.76 | 2.4728 | 342.2 | 3.0453
621.82 | 3.8788 | 372.32 | 3.8272 | 286.25 | 4.249 | 131.25 | 4.1837 | 747.05 | 2.9387 | 164.26 | 1.4364 | 295.21 | 3.1409 | 67.79 | 2.2947 | 1550.84 | 2.3628 | 869.14 | 2.1491 | 837.73 | 2.4759 | 342.5 | 3.0475
622.23 | 3.8814 | 372.76 | 3.8304 | 286.55 | 4.2515 | 131.49 | 4.1896 | 748.09 | 2.942 | 165.26 | 1.4444 | 296.01 | 3.1476 | 67.96 | 2.2993 | 1553.19 | 2.3667 | 871.14 | 2.1549 | 838.82 | 2.4795 | 342.9 | 3.0497
622.8 | 3.8843 | 373.46 | 3.8372 | 286.95 | 4.256 | 131.69 | 4.1954 | 749.79 | 2.9451 | 166.26 | 1.4514 | 296.48 | 3.1509 | 68.09 | 2.3032 | 1554.43 | 2.368 | 873.14 | 2.1608 | 839.95 | 2.4824 | 343.35 | 3.0545
623.43 | 3.8866 | 373.86 | 3.8393 | 287.3 | 4.2608 | 131.92 | 4.2019 | 751.21 | 2.9505 | 167.26 | 1.4594 | 296.73 | 3.153 | 68.19 | 2.3056 | 1556.46 | 2.3712 | 875.14 | 2.1652 | 842.14 | 2.4897 | 343.8 | 3.0582
624.32 | 3.8913 | 374.19 | 3.8418 | 287.67 | 4.2649 | 132.14 | 4.2086 | 751.79 | 2.9516 | 168.26 | 1.4664 | 297.03 | 3.1565 | 68.31 | 2.3093 | 1558.4 | 2.3754 | 877.14 | 2.1696 | 843.16 | 2.4923 | 344.25 | 3.0612
624.89 | 3.8929 | 374.59 | 3.8447 | 288.1 | 4.2706 | 132.4 | 4.2152 | 753.06 | 2.9552 | 169.26 | 1.4739 | 297.33 | 3.1581 | 68.41 | 2.3119 | 1559.48 | 2.3772 | 879.14 | 2.1754 | 843.74 | 2.4941 | 344.85 | 3.0652
625.39 | 3.8944 | 374.88 | 3.8485 | 288.67 | 4.2761 | 132.67 | 4.2226 | 753.85 | 2.9574 | 170.26 | 1.4814 | 297.63 | 3.1606 | 68.51 | 2.3146 | 1562.07 | 2.3821 | 881.14 | 2.1798 | 844.82 | 2.4974 | 345.13 | 3.0676
625.84 | 3.8965 | 375.51 | 3.8527 | 289.27 | 4.2842 | 132.79 | 4.2252 | 754.66 | 2.9586 | 171.26 | 1.4879 | 298.03 | 3.1632 | 68.61 | 2.3168 | 1563.82 | 2.3844 | 883.14 | 2.1842 | 845.56 | 2.5002 | 345.45 | 3.0703
626.32 | 3.8991 | 376.36 | 3.8584 | 289.72 | 4.289 | 133.02 | 4.2314 | 755.83 | 2.9626 | 172.26 | 1.4969 | 298.39 | 3.1662 | 68.68 | 2.3187 | 1566.36 | 2.3893 | 885.14 | 2.1886 | 846.64 | 2.503 | 345.9 | 3.0739
627.36 | 3.9044 | 376.93 | 3.8633 | 290.09 | 4.294 | 133.19 | 4.2368 | 756.88 | 2.9647 | 173.26 | 1.5029 | 298.68 | 3.1684 | 68.78 | 2.3217 | 1569.29 | 2.3938 | 887.14 | 2.193 | 848.04 | 2.5078 | 346.3 | 3.0764
627.89 | 3.9065 | 377.31 | 3.8673 | 290.67 | 4.3002 | 133.41 | 4.2424 | 757.8 | 2.9685 | 174.26 | 1.5104 | 299.23 | 3.1719 | 69.01 | 2.3274 | 1571.13 | 2.3969 | 889.14 | 2.1989 | 848.66 | 2.5094 | 346.68 | 3.08
628.54 | 3.91 | 377.68 | 3.8689 | 290.97 | 4.3046 | 133.62 | 4.2487 | 758.4 | 2.9693 | 175.26 | 1.5174 | 299.63 | 3.1726 | 69.11 | 2.3302 | 1573.3 | 2.4002 | 891.14 | 2.2048 | 849.65 | 2.5127 | 346.97 | 3.0802
629.26 | 3.9138 | 377.98 | 3.8727 | 291.32 | 4.3073 | 133.76 | 4.2509 | 759.38 | 2.973 | 176.26 | 1.5234 | 300 | 3.1793 | 69.18 | 2.3322 | 1575.5 | 2.4042 | 893.14 | 2.2092 | 850.98 | 2.5164 | 347.2 | 3.0837
630.13 | 3.9192 | 378.61 | 3.8766 | 291.67 | 4.3133 | 133.86 | 4.2546 | 760.37 | 2.9745 | 177.26 | 1.5319 | 300.38 | 3.1809 | 69.29 | 2.335 | 1577.4 | 2.406 | 895.14 | 2.2136 | 852.1 | 2.5199 | 347.64 | 3.0864
630.74 | 3.9226 | 379.4 | 3.8828 | 291.99 | 4.3161 | 133.96 | 4.2568 | 761 | 2.9772 | 178.26 | 1.5394 | 300.76 | 3.1844 | 69.41 | 2.3374 | 1578.9 | 2.4091 | 897.14 | 2.2194 | 852.68 | 2.5214 | 347.92 | 3.0881
631.78 | 3.9273 | 379.83 | 3.8868 | 292.29 | 4.3192 | 134.16 | 4.2625 | 761.62 | 2.9784 | 179.26 | 1.5459 | 301.11 | 3.1866 | 69.46 | 2.3395 | 1580.14 | 2.4113 | 899.14 | 2.2253 | 853.4 | 2.523 | 348.25 | 3.0915
632.39 | 3.9301 | 380.33 | 3.8902 | 292.49 | 4.3226 | 134.29 | 4.2662 | 762.49 | 2.9804 | 180.26 | 1.5524 | 301.4 | 3.1891 | 69.61 | 2.3437 | 1582.14 | 2.4134 | 901.14 | 2.2268 | 854.48 | 2.5267 | 348.74 | 3.0949
632.89 | 3.9328 | 380.8 | 3.8942 | 292.82 | 4.3259 | 134.77 | 4.2783 | 763.76 | 2.9844 | 181.26 | 1.5599 | 301.88 | 3.1916 | 69.78 | 2.3476 | 1584.09 | 2.4174 | 903.14 | 2.2341 | 855.99 | 2.5303 | 349.04 | 3.097
634.11 | 3.9376 | 381.2 | 3.8976 | 293.11 | 4.3296 | 134.94 | 4.2822 | 764.77 | 2.9872 | 182.26 | 1.5674 | 302.3 | 3.1944 | 69.88 | 2.3504 | 1585.75 | 2.4196 | 905.14 | 2.2385 | 856.62 | 2.5325 | 349.35 | 3.099
635.1 | 3.9431 | 381.53 | 3.8988 | 293.37 | 4.3341 | 135.11 | 4.2875 | 765.99 | 2.9899 | 183.26 | 1.5734 | 302.47 | 3.1974 | 69.96 | 2.3524 | 1587.66 | 2.4245 | 907.14 | 2.2429 | 857.35 | 2.5353 | 349.7 | 3.1016
635.56 | 3.9456 | 381.9 | 3.9026 | 293.77 | 4.3371 | 135.26 | 4.2914 | 766.63 | 2.9919 | 184.26 | 1.5809 | 302.72 | 3.2 | 70.06 | 2.3552 | 1589.72 | 2.4278 | 909.14 | 2.2458 | 857.97 | 2.5363 | 350.12 | 3.1048
636.78 | 3.952 | 382.72 | 3.9081 | 294.09 | 4.3404 | 135.37 | 4.2941 | 767.38 | 2.9937 | 185.26 | 1.5909 | 302.78 | 3.1969 | 70.11 | 2.357 | 1592.14 | 2.4312 | 911.14 | 2.2517 | 858.69 | 2.5386 | 350.42 | 3.108
637.52 | 3.9552 | 383.45 | 3.9144 | 294.47 | 4.3453 | 135.61 | 4.301 | 767.91 | 2.9952 | 185.75 | 1.5944 | 303.28 | 3.203 | 70.29 | 2.3609 | 1594.27 | 2.4351 | 913.14 | 2.2575 | 860.16 | 2.5441 | 350.72 | 3.1099
638.2 | 3.958 | 384.12 | 3.9208 | 294.94 | 4.3513 | 135.74 | 4.3053 | 768.94 | 2.9988 | 185.75 | 1.5944 | 303.75 | 3.2078 | 70.38 | 2.3637 | 1595.86 | 2.438 | 915.14 | 2.2634 | 860.84 | 2.5453 | 351.11 | 3.1126
638.88 | 3.9619 | 384.39 | 3.9232 | 295.43 | 4.3565 | 135.86 | 4.3078 | 770.11 | 3.0013 | 185.75 | 1.5944 | 304.08 | 3.2096 | 70.48 | 2.3658 | 1596.96 | 2.4397 | 917.14 | 2.2678 | 861.99 | 2.5481 | 351.56 | 3.1164
639.82 | 3.9671 | 384.92 | 3.926 | 295.91 | 4.3628 | 135.99 | 4.3117 | 771.4 | 3.0053 | 185.75 | 1.5944 | 304.67 | 3.2145 | 70.59 | 2.369 | 1598.74 | 2.4448 | 919.14 | 2.2722 | 862.78 | 2.5513 | 351.91 | 3.1183
640.3 | 3.9695 | 385.34 | 3.9298 | 296.21 | 4.3661 | 136.18 | 4.3164 | 772.01 | 3.0069 | 186.75 | 1.6004 | 304.95 | 3.2165 | 70.68 | 2.3713 | 1601.35 | 2.4467 | 921.14 | 2.2781 | 863.56 | 2.5529 | 352.57 | 3.1233
640.84 | 3.9727 | 385.67 | 3.9322 | 296.71 | 4.3717 | 136.36 | 4.3213 | 772.87 | 3.0091 | 187.75 | 1.6089 | 305.52 | 3.2213 | 70.74 | 2.3727 | 1602.53 | 2.4503 | 923.14 | 2.2825 | 864.3 | 2.5554 | 352.94 | 3.1264
641.44 | 3.9754 | 385.92 | 3.9354 | 297.01 | 4.3758 | 136.56 | 4.3275 | 774 | 3.0122 | 188.75 | 1.6149 | 305.79 | 3.2239 | 70.85 | 2.3754 | 1603.82 | 2.4518 | 925.14 | 2.2883 | 865 | 2.5571 | 353.58 | 3.1309
642.49 | 3.9808 | 386.46 | 3.9396 | 297.28 | 4.3797 | 136.71 | 4.3314 | 774.55 | 3.0126 | 189.75 | 1.6229 | 306.27 | 3.2261 | 70.96 | 2.3791 | 1606.5 | 2.4559 | 927.14 | 2.2927 | 865.58 | 2.5591 | 353.94 | 3.1345
643.09 | 3.983 | 386.86 | 3.9413 | 297.73 | 4.3837 | 136.96 | 4.339 | 775.25 | 3.0152 | 190.75 | 1.6299 | 306.67 | 3.2299 | 71.05 | 2.3819 | 1607.6 | 2.4584 | 929.14 | 2.2956 | 866.45 | 2.5614 | 354.46 | 3.1379
643.57 | 3.9854 | 387.21 | 3.9452 | 298.18 | 4.3897 | 137.09 | 4.3417 | 776.24 | 3.0173 | 191.75 | 1.6359 | 306.94 | 3.2297 | 71.21 | 2.3856 | 1610.82 | 2.464 | 931.14 | 2.3015 | 867.57 | 2.5647 | 354.89 | 3.1407
644.37 | 3.9887 | 387.51 | 3.9468 | 298.5 | 4.3932 | 137.18 | 4.3448 | 777.19 | 3.0199 | 192.75 | 1.6419 | 307.45 | 3.2357 | 71.4 | 2.3903 | 1613.59 | 2.4677 | 933.14 | 2.3074 | 869.27 | 2.5687 | 355.28 | 3.1453
644.96 | 3.9916 | 388.67 | 3.956 | 298.78 | 4.396 | 137.41 | 4.3504 | 777.94 | 3.0214 | 193.75 | 1.6484 | 307.72 | 3.2355 | 71.46 | 2.3929 | 1615.53 | 2.4714 | 935.14 | 2.3118 | 870.97 | 2.5743 | 355.76 | 3.1482
645.89 | 3.9951 | 389.24 | 3.9609 | 299.21 | 4.4014 | 137.54 | 4.3539 | 779.32 | 3.027 | 194.75 | 1.6554 | 307.92 | 3.2396 | 71.65 | 2.3974 | 1616.8 | 2.473 | 937.14 | 2.3162 | 871.59 | 2.577 | 356.31 | 3.1513
646.39 | 3.9979 | 389.78 | 3.964 | 299.61 | 4.4064 | 137.64 | 4.3568 | 779.94 | 3.0288 | 195.75 | 1.6619 | 308.17 | 3.2409 | 71.76 | 2.4002 | 1619.75 | 2.4802 | 939.14 | 2.322 | 872.17 | 2.5782 | 356.65 | 3.1544
646.98 | 4.0003 | 390.26 | 3.9696 | 300.26 | 4.4145 | 137.98 | 4.3664 | 780.67 | 3.0307 | 196.75 | 1.6699 | 308.47 | 3.2395 | 71.86 | 2.4029 | 1623.2 | 2.4849 | 941.14 | 2.3279 | 872.99 | 2.5814 | 356.91 | 3.1561
648.24 | 4.0051 | 390.66 | 3.9726 | 300.78 | 4.4199 | 138.14 | 4.3708 | 781.36 | 3.0323 | 197.75 | 1.6754 | 308.59 | 3.2447 | 71.98 | 2.4057 | 1627.18 | 2.4933 | 943.14 | 2.3323 | 873.99 | 2.5843 | 357.23 | 3.1585
648.74 | 4.0084 | 391.04 | 3.9755 | 301.12 | 4.4243 | 138.31 | 4.3753 | 781.87 | 3.0334 | 198.75 | 1.6824 | 309.07 | 3.248 | 72.15 | 2.4106 | 1628.93 | 2.4953 | 945.14 | 2.3382 | 874.67 | 2.5866 | 357.61 | 3.1611
649.81 | 4.0133 | 391.29 | 3.9778 | 301.47 | 4.4288 | 138.39 | 4.378 | 782.63 | 3.0352 | 199.75 | 1.6894 | 309.52 | 3.2505 | 72.26 | 2.414 | 1630.55 | 2.4977 | 947.14 | 2.3411 | 875.36 | 2.5887 | 358 | 3.1645
650.33 | 4.0165 | 391.64 | 3.9812 | 301.67 | 4.4311 | 138.68 | 4.3844 | 783.93 | 3.0388 | 200.75 | 1.6964 | 309.81 | 3.2536 | 72.38 | 2.4171 | 1632.48 | 2.5014 | 949.14 | 2.3484 | 876.28 | 2.5901 | 358.28 | 3.1671
650.85 | 4.0186 | 392.23 | 3.9843 | 301.92 | 4.4343 | 138.81 | 4.389 | 785.08 | 3.0415 | 201.75 | 1.7039 | 310.21 | 3.2568 | 72.51 | 2.4205 | 1634.13 | 2.5042 | 951.14 | 2.3514 | 877.46 | 2.5948 | 358.56 | 3.1684
651.86 | 4.0241 | 392.63 | 3.9887 | 302.43 | 4.4397 | 139.06 | 4.3953 | 786.15 | 3.0445 | 202.75 | 1.7104 | 310.57 | 3.2603 | 72.68 | 2.4246 | 1635.37 | 2.5068 | 953.14 | 2.3543 | 878.49 | 2.5978 | 358.9 | 3.171
652.62 | 4.0263 | 393.38 | 3.9952 | 302.72 | 4.4426 | 139.18 | 4.3977 | 787 | 3.0468 | 203.75 | 1.7169 | 310.89 | 3.2618 | 72.75 | 2.426 | 1636.87 | 2.5093 | 955.14 | 2.3602 | 879.91 | 2.602 | 359.35 | 3.1742
653.1 | 4.0295 | 393.98 | 3.9989 | 303.13 | 4.4485 | 139.38 | 4.4049 | 788.26 | 3.0502 | 204.75 | 1.7239 | 311.29 | 3.2643 | 72.85 | 2.4283 | 1638.74 | 2.5109 | 957.14 | 2.3675 | 880.75 | 2.6044 | 359.72 | 3.1766
653.55 | 4.0317 | 394.55 | 4.0041 | 303.4 | 4.4516 | 139.58 | 4.4099 | 788.9 | 3.0522 | 205.75 | 1.7299 | 311.66 | 3.269 | 72.93 | 2.4317 | 1639.97 | 2.5134 | 959.14 | 2.3704 | 881.71 | 2.6079 | 360.03 | 3.1792
654.47 | 4.0359 | 395.18 | 4.0086 | 303.85 | 4.4559 | 139.76 | 4.4138 | 790.03 | 3.0556 | 206.75 | 1.7369 | 312.08 | 3.2715 | 73.13 | 2.436 | 1641.57 | 2.517 | 961.14 | 2.3748 | 883.1 | 2.6122 | 360.37 | 3.1812
655.17 | 4.0392 | 395.6 | 4.0113 | 304.25 | 4.4611 | 139.85 | 4.4174 | 791 | 3.0584 | 207.75 | 1.7424 | 312.33 | 3.274 | 73.2 | 2.4384 | 1643.16 | 2.5197 | 963.14 | 2.3836 | 883.98 | 2.6139 | 360.88 | 3.1866
657.44 | 4.05 | 395.98 | 4.0159 | 304.89 | 4.4687 | 140.1 | 4.4224 | 791.77 | 3.0603 | 208.75 | 1.7504 | 312.84 | 3.2776 | 73.41 | 2.4439 | 1645.16 | 2.5224 | 965.14 | 2.3865 | 884.58 | 2.6157 | 361.18 | 3.1881
657.9 | 4.0522 | 396.57 | 4.0201 | 305.19 | 4.4722 | 140.23 | 4.4275 | 792.72 | 3.0622 | 209.75 | 1.7559 | 313.31 | 3.2824 | 73.48 | 2.4455 | 1647.41 | 2.5263 | 967.14 | 2.3924 | 885.32 | 2.6178 | 361.5 | 3.1902
659.21 | 4.057 | 396.85 | 4.0217 | 305.59 | 4.4774 | 140.38 | 4.43 | 793.74 | 3.0652 | 210.75 | 1.7634 | 313.83 | 3.2858 | 73.62 | 2.4494 | 1648.57 | 2.5286 | 969.14 | 2.3968 | 886.97 | 2.6231 | 361.87 | 3.1931
659.79 | 4.0594 | 397.23 | 4.0258 | 305.99 | 4.4818 | 140.56 | 4.4361 | 794.7 | 3.068 | 211.75 | 1.7689 | 314.21 | 3.2894 | 73.78 | 2.453 | 1650.08 | 2.5329 | 971.14 | 2.4027 | 887.64 | 2.6248 | 362.59 | 3.198
660.44 | 4.0623 | 397.62 | 4.0282 | 306.44 | 4.4857 | 141 | 4.4479 | 795.86 | 3.0711 | 212.75 | 1.7759 | 314.66 | 3.2925 | 73.87 | 2.4554 | 1651.24 | 2.532 | 973.14 | 2.4071 | 889.02 | 2.6293 | 362.94 | 3.2008
661.49 | 4.0668 | 398.07 | 4.0324 | 306.5 | 4.4882 | 141.11 | 4.4508 | 796.71 | 3.073 | 213.75 | 1.7814 | 314.93 | 3.2945 | 73.95 | 2.4581 | 1652.49 | 2.535 | 975.14 | 2.4115 | 889.62 | 2.6315 | 363.19 | 3.2035
662.64 | 4.0735 | 398.69 | 4.0366 | 306.77 | 4.4903 | 141.33 | 4.4559 | 797.44 | 3.0742 | 214.75 | 1.7884 | 315.21 | 3.2939 | 74.12 | 2.462 | 1653.89 | 2.5377 | 977.14 | 2.4159 | 890.66 | 2.6351 | 363.54 | 3.2051
663.84 | 4.0784 | 399.37 | 4.0425 | 307.12 | 4.4959 | 141.45 | 4.4598 | 799.03 | 3.0794 | 215.75 | 1.7939 | 315.56 | 3.2971 | 74.23 | 2.465 | 1656.61 | 2.5417 | 979.14 | 2.4188 | 891.43 | 2.6368 | 363.89 | 3.2081
664.29 | 4.0802 | 399.69 | 4.0442 | 307.41 | 4.4985 | 141.56 | 4.4624 | 799.59 | 3.0807 | 216.75 | 1.8009 | 316.11 | 3.3029 | 74.38 | 2.4695 | 1657.88 | 2.5453 | 981.14 | 2.4247 | 893.06 | 2.6424 | 364.2 | 3.2096
665.15 | 4.0845 | 400.37 | 4.0502 | 307.67 | 4.5013 | 141.8 | 4.4683 | 800.18 | 3.0822 | 217.75 | 1.8064 | 316.6 | 3.3077 | 74.52 | 2.4726 | 1660.11 | 2.5493 | 983.14 | 2.4305 | 893.73 | 2.6446 | 364.72 | 3.2139
666.28 | 4.0898 | 400.9 | 4.0536 | 307.99 | 4.5052 | 142.03 | 4.4742 | 800.96 | 3.0843 | 218.75 | 1.8139 | 316.93 | 3.3102 | 74.63 | 2.4762 | 1662.38 | 2.5528 | 985.14 | 2.4349 | 894.63 | 2.6469 | 365.14 | 3.2177
666.95 | 4.0928 | 401.27 | 4.0576 | 308.39 | 4.509 | 142.18 | 4.4787 | 802.26 | 3.0884 | 219.75 | 1.8194 | 317.35 | 3.3131 | 74.77 | 2.4794 | 1664.82 | 2.5573 | 987.14 | 2.4408 | 895.33 | 2.6492 | 365.42 | 3.2191
667.63 | 4.0955 | 401.67 | 4.0604 | 308.74 | 4.5132 | 142.32 | 4.4824 | 803.2 | 3.0905 | 220.75 | 1.8259 | 317.71 | 3.3158 | 74.87 | 2.4815 | 1666.6 | 2.5602 | 989.14 | 2.4452 | 896.38 | 2.6523 | 365.69 | 3.2212
669.07 | 4.1002 | 402.57 | 4.0672 | 309.02 | 4.5172 | 142.47 | 4.4863 | 804.2 | 3.0934 | 221.75 | 1.8314 | 318.1 | 3.319 | 74.93 | 2.4837 | 1667.8 | 2.5619 | 991.14 | 2.451 | 897.43 | 2.6562 | 366.01 | 3.2243
670.12 | 4.1047 | 402.96 | 4.0707 | 309.32 | 4.5205 | 142.58 | 4.49 | 805.12 | 3.0957 | 222.75 | 1.8374 | 318.45 | 3.3227 | 75.02 | 2.4855 | 1670.21 | 2.5666 | 993.14 | 2.454 | 898.58 | 2.6598 | 366.34 | 3.2262
671.1 | 4.1117 | 403.31 | 4.0724 | 309.77 | 4.5264 | 142.9 | 4.4969 | 805.9 | 3.0979 | 223.75 | 1.8429 | 318.88 | 3.3257 | 75.05 | 2.4876 | 1672.41 | 2.5698 | 995.14 | 2.4598 | 900.08 | 2.6638 | 366.94 | 3.2302
672.14 | 4.1145 | 403.94 | 4.078 | 310.36 | 4.5326 | 143.18 | 4.5056 | 807.77 | 3.1026 | 224.75 | 1.8494 | 319.5 | 3.3283 | 75.22 | 2.4906 | 1675.93 | 2.5766 | 997.14 | 2.4642 | 901.04 | 2.6658 | 367.29 | 3.2331
672.92 | 4.1174 | 404.64 | 4.0831 | 310.86 | 4.538 | 143.5 | 4.5147 | 808.35 | 3.1037 | 225.75 | 1.8559 | 319.57 | 3.3313 | 75.25 | 2.4915 | 1677.21 | 2.578 | 999.14 | 2.4686 | 902.1 | 2.6699 | 368.14 | 3.24
673.7 | 4.1224 | 405.09 | 4.0869 | 311.06 | 4.5405 | 143.65 | 4.5186 | 809.47 | 3.1074 | 226.75 | 1.8634 | 319.93 | 3.3343 | 75.33 | 2.4938 | 1679.13 | 2.5809 | 1001.14 | 2.473 | 903.49 | 2.6732 | 368.63 | 3.2439
674.5 | 4.1256 | 405.48 | 4.0905 | 311.36 | 4.5446 | 143.82 | 4.5223 | 810.15 | 3.1089 | 227.75 | 1.8689 | 320.53 | 3.3393 | 75.42 | 2.4962 | 1680.87 | 2.5842 | 1003.14 | 2.4774 | 904.42 | 2.6757 | 369.06 | 3.2472
675.16 | 4.1277 | 406.79 | 4.1013 | 311.66 | 4.5484 | 143.93 | 4.5263 | 811.21 | 3.1122 | 228.75 | 1.8774 | 320.85 | 3.3423 | 75.57 | 2.5006 | 1682.02 | 2.5865 | 1005.14 | 2.4833 | 905.14 | 2.6787 | 369.76 | 3.2519
675.87 | 4.131 | 407.58 | 4.1064 | 311.99 | 4.5522 | 144.13 | 4.5321 | 812.32 | 3.1152 | 229.75 | 1.8834 | 321.17 | 3.3433 | 75.68 | 2.5034 | 1683.2 | 2.5884 | 1007.14 | 2.4892 | 905.92 | 2.6793 | 370.04 | 3.2552
676.89 | 4.1348 | 408.1 | 4.1101 | 312.36 | 4.5555 | 144.42 | 4.5397 | 813.01 | 3.1173 | 230.75 | 1.8894 | 321.44 | 3.3454 | 75.8 | 2.5064 | 1684.62 | 2.5903 | 1009.14 | 2.4935 | 907.29 | 2.6835 | 370.79 | 3.2604
678.04 | 4.1395 | 408.51 | 4.1144 | 312.74 | 4.5598 | 144.62 | 4.5449 | 814.44 | 3.1215 | 231.75 | 1.8944 | 321.69 | 3.3482 | 76 | 2.5107 | 1685.99 | 2.5936 | 1011.14 | 2.4994 | 908.33 | 2.6886 | 371.14 | 3.2633
679.14 | 4.145 | 409.28 | 4.1191 | 312.94 | 4.5633 | 144.82 | 4.5499 | 815.31 | 3.1229 | 232.75 | 1.9024 | 322.17 | 3.3494 | 76.08 | 2.5131 | 1687.66 | 2.5949 | 1013.14 | 2.5038 | 908.91 | 2.6899 | 371.93 | 3.2692
679.91 | 4.1482 | 409.55 | 4.1218 | 313.36 | 4.5675 | 145.17 | 4.56 | 817.16 | 3.1277 | 233.75 | 1.9094 | 322.67 | 3.355 | 76.2 | 2.5159 | 1689.14 | 2.598 | 1015.14 | 2.5097 | 909.53 | 2.6908 | 372.28 | 3.2719
680.54 | 4.1513 | 410 | 4.1252 | 313.85 | 4.573 | 145.34 | 4.5644 | 817.9 | 3.1295 | 234.75 | 1.9144 | 323.49 | 3.359 | 76.32 | 2.5188 | 1690.46 | 2.6011 | 1017.14 | 2.5155 | 910.56 | 2.6946 | 372.56 | 3.274
681.46 | 4.1561 | 410.4 | 4.128 | 314.1 | 4.5762 | 145.5 | 4.568 | 818.56 | 3.1314 | 235.75 | 1.9199 | 323.55 | 3.3631 | 76.47 | 2.5225 | 1694.42 | 2.6062 | 1019.14 | 2.5199 | 911.85 | 2.6988 | 372.81 | 3.2754
681.93 | 4.1583 | 410.9 | 4.1321 | 314.56 | 4.5819 | 145.67 | 4.5741 | 819.75 | 3.134 | 236.75 | 1.9269 | 324.04 | 3.3661 | 76.53 | 2.5248 | 1695.87 | 2.6103 | 1021.14 | 2.5243 | 912.8 | 2.7017 | 373.55 | 3.2814
682.91 | 4.1625 | 411.32 | 4.134 | 315.26 | 4.5894 | 145.84 | 4.5778 | 820.82 | 3.1373 | 237.75 | 1.9339 | 324.46 | 3.3673 | 76.58 | 2.5265 | 1697.54 | 2.6115 | 1023.14 | 2.5287 | 914 | 2.7047 | 373.8 | 3.2831
683.46 | 4.1669 | 411.98 | 4.1406 | 315.66 | 4.595 | 145.99 | 4.5825 | 822.15 | 3.1415 | 238.75 | 1.9384 | 324.67 | 3.3708 | 76.79 | 2.5303 | 1699.22 | 2.6153 | 1025.14 | 2.5331 | 914.9 | 2.7083 | 374.18 | 3.2863
684.62 | 4.1712 | 412.32 | 4.1418 | 315.95 | 4.5972 | 146.1 | 4.5849 | 822.92 | 3.1439 | 239.75 | 1.9459 | 325.11 | 3.3732 | 76.87 | 2.5325 | 1701.37 | 2.6197 | 1027.14 | 2.5375 | 915.59 | 2.7095 | 374.43 | 3.2876
685.42 | 4.1742 | 412.68 | 4.1457 | 316.35 | 4.6037 | 146.4 | 4.5937 | 823.6 | 3.1452 | 240.75 | 1.9529 | 325.99 | 3.378 | 76.99 | 2.5356 | 1704.36 | 2.6254 | 1029.14 | 2.5449 | 916.45 | 2.7124 | 374.9 | 3.2909
686.05 | 4.1763 | 413.3 | 4.1508 | 316.61 | 4.6056 | 146.6 | 4.5978 | 824.8 | 3.1489 | 241.75 | 1.9584 | 326.02 | 3.3815 | 77.04 | 2.5375 | 1706.61 | 2.6285 | 1031.14 | 2.5507 | 917.62 | 2.716 | 375.23 | 3.2944
687 | 4.1807 | 413.57 | 4.1536 | 316.96 | 4.6095 | 146.7 | 4.6022 | 825.65 | 3.1509 | 242.75 | 1.9649 | 326.52 | 3.3843 | 77.14 | 2.5401 | 1708.33 | 2.63 | 1033.14 | 2.5551 | 919.31 | 2.7205 | 375.77 | 3.2979
688.27 | 4.1859 | 414.12 | 4.1576 | 317.43 | 4.6148 | 146.94 | 4.6084 | 826.4 | 3.1531 | 243.75 | 1.9719 | 326.94 | 3.3879 | 77.25 | 2.5431 | 1710.43 | 2.6353 | 1035.14 | 2.561 | 920.27 | 2.7236 | 376.22 | 3.3018
688.77 | 4.1888 | 414.82 | 4.1624 | 317.73 | 4.6188 | 147.12 | 4.6126 | 827.04 | 3.1541 | 244.75 | 1.9774 | 327.36 | 3.3906 | 77.47 | 2.5487 | 1711.67 | 2.6371 | 1037.14 | 2.5654 | 921.06 | 2.7275 | 376.57 | 3.305
689.57 | 4.1911 | 415.45 | 4.1678 | 318.02 | 4.6214 | 147.37 | 4.6196 | 828.42 | 3.1586 | 245.75 | 1.9829 | 327.84 | 3.3949 | 77.67 | 2.553 | 1713.09 | 2.6405 | 1039.15 | 2.5712 | 923.23 | 2.7331 | 376.85 | 3.3071
690.39 | 4.1966 | 416.24 | 4.1731 | 318.3 | 4.6244 | 147.5 | 4.6233 | 829.64 | 3.161 | 246.75 | 1.9889 | 328.26 | 3.3961 | 77.75 | 2.5552 | 1714.94 | 2.6418 | 1041.15 | 2.5771 | 923.88 | 2.7351 | 377.1 | 3.3086
691.11 | 4.2001 | 416.62 | 4.1765 | 318.62 | 4.6293 | 147.65 | 4.6267 | 830.73 | 3.1641 | 247.75 | 1.9944 | 328.43 | 3.3984 | 77.82 | 2.5561 | 1716.61 | 2.6466 | 1043.15 | 2.58 | 924.58 | 2.7375 | 377.47 | 3.3118
691.87 | 4.2038 | 417.15 | 4.1808 | 318.9 | 4.6331 | 147.9 | 4.6343 | 832.06 | 3.1667 | 248.75 | 2.0004 | 329.01 | 3.4001 | 77.92 | 2.5593 | 1718.21 | 2.6492 | 1045.15 | 2.5844 | 925.51 | 2.7403 | 377.72 | 3.3129
692.89 | 4.2072 | 417.51 | 4.1841 | 319.22 | 4.6366 | 148.14 | 4.6398 | 832.74 | 3.1696 | 249.75 | 2.0074 | 329.03 | 3.404 | 78.14 | 2.565 | 1720.08 | 2.6524 | 1047.15 | 2.5888 | 927.18 | 2.7449 | 378.07 | 3.3152
693.69 | 4.2106 | 418.07 | 4.1877 | 319.7 | 4.6418 | 148.35 | 4.6463 | 834.1 | 3.1727 | 250.75 | 2.0129 | 329.33 | 3.4064 | 78.39 | 2.5711 | 1723.68 | 2.6576 | 1049.15 | 2.5932 | 927.98 | 2.7467 | 378.62 | 3.3193
694.46 | 4.2137 | 418.71 | 4.1927 | 319.95 | 4.6446 | 148.51 | 4.6498 | 834.93 | 3.1746 | 251.75 | 2.0189 | 329.58 | 3.4088 | 78.44 | 2.5724 | 1725.02 | 2.6611 | 1051.15 | 2.5991 | 929.37 | 2.7523 | 378.87 | 3.3216
695.23 | 4.2158 | 419.06 | 4.1956 | 320.42 | 4.6496 | 148.67 | 4.6544 | 835.55 | 3.1763 | 252.75 | 2.0259 | 329.66 | 3.406 | 78.64 | 2.5779 | 1726.74 | 2.6643 | 1053.15 | 2.6035 | 930.47 | 2.7539 | 379.42 | 3.326
696.49 | 4.2208 | 419.34 | 4.1981 | 320.82 | 4.6542 | 148.82 | 4.6583 | 836.82 | 3.1796 | 253.75 | 2.0314 | 329.89 | 3.4122 | 78.7 | 2.5796 | 1727.95 | 2.6664 | 1055.15 | 2.6094 | 931.25 | 2.7564 | 379.69 | 3.328
697.1 | 4.2241 | 419.67 | 4.2003 | 321.07 | 4.658 | 148.97 | 4.6626 | 837.48 | 3.1809 | 254.75 | 2.0374 | 330.31 | 3.4105 | 78.82 | 2.583 | 1730.17 | 2.6714 | 1057.15 | 2.6138 | 932.1 | 2.7576 | 380.1 | 3.3309
697.93 | 4.2271 | 419.97 | 4.2029 | 321.32 | 4.66 | 149.09 | 4.6659 | 839.02 | 3.1861 | 255.75 | 2.0434 | 330.33 | 3.4141 | 78.94 | 2.585 | 1733.09 | 2.6731 | 1059.15 | 2.6196 | 932.75 | 2.7609 | 380.61 | 3.3343
698.8 | 4.2306 | 420.47 | 4.2064 | 321.7 | 4.6648 | 149.26 | 4.6694 | 839.75 | 3.1868 | 256.75 | 2.0489 | 330.93 | 3.4178 | 79.1 | 2.5897 | 1734.24 | 2.6768 | 1061.15 | 2.624 | 934.14 | 2.7658 | 381.07 | 3.3376
699.61 | 4.2342 | 420.83 | 4.2088 | 322.07 | 4.6693 | 149.42 | 4.6748 | 840.57 | 3.1895 | 257.75 | 2.0554 | 331.31 | 3.422 | 79.24 | 2.5928 | 1737.35 | 2.6813 | 1063.15 | 2.6299 | 934.86 | 2.7687 | 381.97 | 3.3458
700.2 | 4.2371 | 421.21 | 4.2119 | 322.6 | 4.6752 | 149.62 | 4.6788 | 841.65 | 3.1922 | 258.75 | 2.0604 | 331.76 | 3.4251 | 79.3 | 2.5952 | 1739.5 | 2.6863 | 1065.15 | 2.6343 | 935.62 | 2.77 | 382.56 | 3.3487
700.7 | 4.239 | 421.51 | 4.2145 | 323.1 | 4.6809 | 149.87 | 4.6868 | 842.27 | 3.1936 | 259.75 | 2.0669 | 332.46 | 3.431 | 79.42 | 2.5989 | 1741.54 | 2.6884 | 1067.15 | 2.6401 | 937.24 | 2.7748 | 383.11 | 3.3537
701.38 | 4.2418 | 421.83 | 4.2175 | 323.36 | 4.6836 | 150.12 | 4.6929 | 842.85 | 3.1954 | 260.75 | 2.0724 | 332.71 | 3.4323 | 79.57 | 2.6016 | 1742.75 | 2.6915 | 1069.15 | 2.646 | 938.36 | 2.7784 | 383.66 | 3.358
702.12 | 4.246 | 422.23 | 4.2197 | 323.64 | 4.6866 | 150.24 | 4.6966 | 843.96 | 3.199 | 261.75 | 2.0794 | 333.05 | 3.4348 | 79.64 | 2.6041 | 1746.16 | 2.6962 | 1071.15 | 2.6504 | 939.21 | 2.7807 | 383.91 | 3.3594
702.75 | 4.2482 | 422.56 | 4.223 | 323.87 | 4.6902 | 150.41 | 4.7002 | 845.02 | 3.2015 | 262.75 | 2.0864 | 333.36 | 3.4372 | 79.77 | 2.6065 | 1748.58 | 2.7017 | 1073.15 | 2.6533 | 940.31 | 2.785 | 384.16 | 3.3617
703.72 | 4.2544 | 422.94 | 4.2256 | 324.31 | 4.6939 | 150.52 | 4.7035 | 846.24 | 3.2051 | 263.75 | 2.0914 | 333.66 | 3.4387 | 79.86 | 2.6083 | 1750.16 | 2.7035 | 1075.15 | 2.6577 | 941.2 | 2.7868 | 384.41 | 3.364
704.24 | 4.2553 | 423.39 | 4.2297 | 324.57 | 4.6972 | 150.72 | 4.7083 | 847.46 | 3.2079 | 264.75 | 2.0994 | 333.92 | 3.4381 | 80.02 | 2.6125 | 1752.71 | 2.7075 | 1077.15 | 2.6651 | 941.8 | 2.789 | 384.89 | 3.3672
704.82 | 4.2593 | 423.86 | 4.2327 | 324.81 | 4.7005 | 150.91 | 4.7134 | 848.36 | 3.2095 | 265.75 | 2.1039 | 333.93 | 3.4418 | 80.12 | 2.6153 | 1753.98 | 2.7109 | 1079.15 | 2.6709 | 942.38 | 2.7912 | 385.28 | 3.3699
705.92 | 4.2642 | 424.18 | 4.2349 | 325.31 | 4.7061 | 151.07 | 4.7176 | 849.03 | 3.2117 | 266.75 | 2.1114 | 334.18 | 3.4434 | 80.22 | 2.6178 | 1756.72 | 2.7146 | 1081.15 | 2.6768 | 943.15 | 2.7919 | 385.98 | 3.3748
706.51 | 4.2674 | 424.5 | 4.2373 | 325.56 | 4.7083 | 151.37 | 4.726 | 850.01 | 3.2143 | 267.75 | 2.1174 | 335 | 3.4491 | 80.41 | 2.623 | 1758.19 | 2.7179 | 1083.15 | 2.6797 | 943.73 | 2.7945 | 386.31 | 3.3778
707.51 | 4.2716 | 425.05 | 4.2417 | 325.94 | 4.7133 | 151.56 | 4.73 | 851.28 | 3.2176 | 268.75 | 2.1239 | 335.47 | 3.4533 | 80.59 | 2.6273 | 1761.02 | 2.7232 | 1085.15 | 2.6856 | 944.7 | 2.7969 | 386.61 | 3.3804
708.02 | 4.2749 | 425.38 | 4.2444 | 326.24 | 4.717 | 151.64 | 4.7336 | 852.05 | 3.2192 | 269.75 | 2.1309 | 335.93 | 3.456 | 80.66 | 2.6298 | 1763.46 | 2.7274 | 1087.15 | 2.69 | 946.12 | 2.8005 | 387 | 3.3825
708.66 | 4.2764 | 425.93 | 4.2492 | 326.78 | 4.723 | 151.84 | 4.7383 | 852.75 | 3.2214 | 270.75 | 2.1359 | 336.38 | 3.4597 | 80.82 | 2.6336 | 1765.18 | 2.7311 | 1089.15 | 2.6973 | 947.15 | 2.8037 | 387.63 | 3.3875
709.17 | 4.2781 | 426.28 | 4.2522 | 327.11 | 4.7272 | 151.98 | 4.7422 | 853.42 | 3.2233 | 271.75 | 2.1414 | 336.99 | 3.4645 | 80.94 | 2.6362 | 1766.5 | 2.7311 | 1091.15 | 2.7002 | 948.12 | 2.8073 | 388.46 | 3.3937
710.06 | 4.2822 | 426.73 | 4.2546 | 327.54 | 4.7319 | 152.16 | 4.7476 | 854.12 | 3.2254 | 272.75 | 2.1459 | 337.52 | 3.4695 | 81.04 | 2.6389 | 1768.78 | 2.7368 | 1093.15 | 2.7061 | 948.79 | 2.8089 | 388.76 | 3.3956
710.84 | 4.2855 | 426.98 | 4.2566 | 327.89 | 4.7352 | 152.31 | 4.7518 | 854.97 | 3.227 | 273.75 | 2.1529 | 338.17 | 3.4743 | 81.12 | 2.6416 | 1770.3 | 2.7399 | 1095.15 | 2.7105 | 950.32 | 2.8129 | 389.05 | 3.3972
711.74 | 4.289 | 427.23 | 4.259 | 328.24 | 4.7399 | 152.46 | 4.7545 | 856.22 | 3.2304 | 274.75 | 2.1584 | 338.42 | 3.4748 | 81.37 | 2.6466 | 1772.07 | 2.7416 | 1097.15 | 2.7134 | 950.91 | 2.8143 | 389.52 | 3.4007
713.25 | 4.2948 | 427.92 | 4.2644 | 328.53 | 4.7436 | 152.64 | 4.7603 | 856.82 | 3.2324 | 275.75 | 2.1644 | 338.7 | 3.4778 | 81.54 | 2.6507 | 1773.64 | 2.7446 | 1099.15 | 2.7193 | 951.88 | 2.8179 | 389.9 | 3.4041
714.7 | 4.3011 | 428.47 | 4.2688 | 328.79 | 4.7458 | 152.88 | 4.7666 | 857.35 | 3.2331 | 276.75 | 2.1714 | 339 | 3.4812 | 81.71 | 2.6554 | 1777.03 | 2.7518 | 1101.15 | 2.7252 | 952.88 | 2.8214 | 390.22 | 3.4071
715.56 | 4.3034 | 429.27 | 4.2744 | 329.49 | 4.7543 | 152.98 | 4.7696 | 858.7 | 3.2361 | 277.75 | 2.1774 | 339.29 | 3.4817 | 81.86 | 2.6588 | 1779.33 | 2.7547 | 1103.15 | 2.731 | 953.48 | 2.8239 | 390.55 | 3.4082
716.05 | 4.3057 | 429.62 | 4.277 | 329.88 | 4.7594 | 153.13 | 4.7732 | 859.69 | 3.2392 | 278.75 | 2.1824 | 339.64 | 3.4835 | 81.99 | 2.6619 | 1781.11 | 2.7591 | 1105.15 | 2.7384 | 954.71 | 2.8274 | 391.33 | 3.4148
716.68 | 4.3077 | 430.09 | 4.2805 | 330.3 | 4.7632 | 153.43 | 4.7814 | 860.72 | 3.2412 | 279.76 | 2.1884 | 339.77 | 3.4868 | 82.16 | 2.6665 | 1782.5 | 2.7615 | 1107.15 | 2.7413 | 955.61 | 2.8295 | 391.6 | 3.4169
717.57 | 4.3102 | 430.59 | 4.2841 | 330.93 | 4.7701 | 153.56 | 4.7832 | 862.06 | 3.2461 | 280.76 | 2.1939 | 340.29 | 3.4917 | 82.31 | 2.6702 | 1783.93 | 2.7619 | 1109.15 | 2.7472 | 956.63 | 2.8313 | 392.32 | 3.422
717.98 | 4.3124 | 431.32 | 4.2906 | 331.33 | 4.7756 | 153.69 | 4.7898 | 862.94 | 3.2485 | 282.76 | 2.2054 | 340.82 | 3.4955 | 82.42 | 2.673 | 1785.63 | 2.7652 | 1111.15 | 2.753 | 957.25 | 2.8336 | 392.59 | 3.424
718.82 | 4.3179 | 431.64 | 4.2929 | 331.81 | 4.781 | 153.88 | 4.7945 | 863.64 | 3.2504 | 284.76 | 2.2184 | 341.47 | 3.5022 | 82.52 | 2.6751 | 1787.17 | 2.7698 | 1113.15 | 2.7589 | 958.88 | 2.8391 | 392.85 | 3.4263
720.17 | 4.3225 | 432.42 | 4.2981 | 332.26 | 4.7866 | 154.01 | 4.7979 | 864.98 | 3.2546 | 286.76 | 2.2269 | 341.91 | 3.5048 | 82.67 | 2.6797 | 1788.42 | 2.7716 | 1115.15 | 2.7618 | 959.48 | 2.8411 | 393.24 | 3.4291
720.89 | 4.3268 | 432.95 | 4.3028 | 332.75 | 4.791 | 154.41 | 4.8093 | 865.58 | 3.2559 | 288.76 | 2.2414 | 342.32 | 3.5084 | 82.86 | 2.6832 | 1789.64 | 2.7727 | 1117.15 | 2.7677 | 961.7 | 2.848 | 393.65 | 3.4323
721.4 | 4.3277 | 433.41 | 4.3067 | 332.97 | 4.7945 | 154.53 | 4.8124 | 866.8 | 3.2584 | 290.76 | 2.2509 | 342.59 | 3.51 | 82.93 | 2.6851 | 1793.24 | 2.7785 | 1119.15 | 2.7706 | 962.39 | 2.8493 | 394.05 | 3.4355
722.15 | 4.332 | 434.52 | 4.3137 | 333.32 | 4.7982 | 154.98 | 4.8231 | 867.38 | 3.2603 | 292.76 | 2.2624 | 342.91 | 3.5135 | 83.03 | 2.6878 | 1795.23 | 2.7823 | 1121.15 | 2.7765 | 963.91 | 2.8539 | 394.3 | 3.4372
722.76 | 4.3326 | 435.04 | 4.3186 | 333.58 | 4.8009 | 155.16 | 4.828 | 868.26 | 3.2626 | 294.76 | 2.2734 | 343.26 | 3.514 | 83.16 | 2.6908 | 1796.38 | 2.7846 | 1123.15 | 2.7809 | 964.89 | 2.8573 | 394.75 | 3.44
724.42 | 4.3404 | 435.39 | 4.3225 | 333.95 | 4.8054 | 155.48 | 4.8356 | 868.93 | 3.2643 | 296.76 | 2.2854 | 343.81 | 3.5215 | 83.26 | 2.6937 | 1797.83 | 2.7871 | 1125.15 | 2.7853 | 965.86 | 2.8601 | 395.07 | 3.4421
724.94 | 4.3436 | 435.99 | 4.3254 | 334.02 | 4.8073 | 155.7 | 4.842 | 869.73 | 3.2663 | 298.76 | 2.2974 | 344.16 | 3.5234 | 83.36 | 2.6961 | 1801.65 | 2.7931 | 1127.15 | 2.7911 | 966.89 | 2.8628 | 395.64 | 3.4468
725.59 | 4.3468 | 436.27 | 4.3275 | 334.5 | 4.8113 | 155.85 | 4.8453 | 870.45 | 3.2685 | 300.76 | 2.3094 | 344.43 | 3.5253 | 83.46 | 2.6985 | 1804.59 | 2.7995 | 1129.15 | 2.797 | 967.93 | 2.8655 | 395.97 | 3.4492
726.53 | 4.3514 | 436.63 | 4.3306 | 334.92 | 4.8171 | 155.98 | 4.8488 | 871.35 | 3.271 | 302.76 | 2.3204 | 344.88 | 3.5275 | 83.59 | 2.7013 | 1805.79 | 2.8019 | 1131.15 | 2.8029 | 968.83 | 2.8691 | 396.47 | 3.4528
727.51 | 4.3551 | 437.13 | 4.3341 | 335.35 | 4.8214 | 156.21 | 4.8556 | 872.45 | 3.2734 | 304.76 | 2.3339 | 345.41 | 3.5342 | 83.68 | 2.704 | 1807.19 | 2.804 | 1133.15 | 2.8087 | 969.58 | 2.8712 | 397.22 | 3.4588
728.51 | 4.3606 | 437.46 | 4.3373 | 335.75 | 4.8268 | 156.43 | 4.8613 | 874.12 | 3.2785 | 306.76 | 2.3469 | 345.71 | 3.5322 | 83.81 | 2.7066 | 1808.93 | 2.8075 | 1135.15 | 2.8131 | 970.41 | 2.8739 | 397.57 | 3.461
729.68 | 4.3652 | 437.79 | 4.3394 | 336 | 4.8294 | 156.56 | 4.8645 | 874.99 | 3.2807 | 308.76 | 2.3539 | 345.78 | 3.535 | 83.93 | 2.7097 | 1810.05 | 2.809 | 1137.15 | 2.8175 | 971.01 | 2.8755 | 398.23 | 3.466
730.33 | 4.3682 | 438.48 | 4.3449 | 336.42 | 4.8333 | 156.8 | 4.8713 | 875.99 | 3.2837 | 310.76 | 2.3664 | 346.41 | 3.5416 | 84.13 | 2.7144 | 1811.28 | 2.8117 | 1139.15 | 2.8219 | 972.43 | 2.8803 | 398.63 | 3.4688
730.95 | 4.3709 | 438.89 | 4.3487 | 336.6 | 4.8366 | 156.91 | 4.874 | 877.02 | 3.2868 | 312.76 | 2.3784 | 346.75 | 3.543 | 84.28 | 2.7177 | 1812.45 | 2.8127 | 1141.15 | 2.8249 | 973.43 | 2.8823 | 399.21 | 3.4732
732.18 | 4.3761 | 439.18 | 4.351 | 336.89 | 4.8386 | 157.05 | 4.8775 | 877.79 | 3.2883 | 314.76 | 2.3909 | 347.23 | 3.5448 | 84.31 | 2.7194 | 1813.77 | 2.8158 | 1143.15 | 2.8307 | 974.38 | 2.8856 | 399.63 | 3.4763
732.68 | 4.3773 | 439.93 | 4.3559 | 337.37 | 4.8447 | 157.26 | 4.8817 | 878.49 | 3.2892 | 316.76 | 2.4024 | 347.46 | 3.5482 | 84.43 | 2.7222 | 1815.15 | 2.8176 | 1145.15 | 2.8351 | 975.15 | 2.8888 | 399.89 | 3.4784
734.03 | 4.3834 | 440.4 | 4.3597 | 337.64 | 4.8481 | 157.46 | 4.8882 | 879.43 | 3.2915 | 318.76 | 2.4119 | 347.73 | 3.5488 | 84.53 | 2.7249 | 1817.05 | 2.8212 | 1147.15 | 2.8395 | 976.6 | 2.8926 | 400.34 | 3.4818
734.68 | 4.3859 | 440.73 | 4.3619 | 338.09 | 4.8524 | 157.55 | 4.8898 | 881.03 | 3.2963 | 320.76 | 2.4234 | 348.06 | 3.553 | 84.63 | 2.7266 | 1821.17 | 2.8266 | 1149.15 | 2.8454 | 977.47 | 2.8944 | 400.59 | 3.484
735.45 | 4.3889 | 441.01 | 4.3652 | 338.42 | 4.8562 | 157.78 | 4.8967 | 881.7 | 3.2983 | 322.76 | 2.4349 | 348.31 | 3.5551 | 84.68 | 2.729 | 1823.41 | 2.8314 | 1151.15 | 2.8512 | 978.26 | 2.8973 | 401 | 3.4857
736.57 | 4.3923 | 441.53 | 4.3682 | 338.94 | 4.8621 | 157.91 | 4.9003 | 882.2 | 3.2985 | 324.76 | 2.4439 | 348.56 | 3.5561 | 84.88 | 2.734 | 1826.36 | 2.8372 | 1153.15 | 2.8586 | 979.17 | 2.9005 | 401.83 | 3.4921
736.99 | 4.3954 | 442.06 | 4.3727 | 339.19 | 4.8647 | 158.15 | 4.9067 | 883.46 | 3.3032 | 326.76 | 2.4579 | 349.03 | 3.5581 | 84.96 | 2.7362 | 1828.7 | 2.8412 | 1155.15 | 2.863 | 979.79 | 2.902 | 402.21 | 3.4941
737.52 | 4.3991 | 442.78 | 4.378 | 339.52 | 4.8693 | 158.38 | 4.9126 | 884.68 | 3.3065 | 328.58 | 2.4664 | 349.36 | 3.5638 | 85.26 | 2.7434 | 1829.97 | 2.8418 | 1157.15 | 2.8674 | 980.64 | 2.904 | 402.7 | 3.4975
738.74 | 4.4022 | 443.12 | 4.3782 | 340.21 | 4.8766 | 158.55 | 4.9145 | 885.88 | 3.3094 | 330.58 | 2.4774 | 349.77 | 3.5632 | 85.36 | 2.7462 | 1831.69 | 2.8461 | 1159.15 | 2.8732 | 981.53 | 2.9066 | 403.11 | 3.5004
740.11 | 4.408 | 443.78 | 4.3846 | 340.36 | 4.8797 | 158.8 | 4.9235 | 887.85 | 3.3149 | 332.58 | 2.4879 | 349.78 | 3.5666 | 85.44 | 2.7484 | 1833.2 | 2.8497 | 1161.15 | 2.8762 | 982.26 | 2.9086 | 403.58 | 3.5041
740.59 | 4.4112 | 444.6 | 4.39 | 340.66 | 4.8812 | 158.97 | 4.9276 | 888.49 | 3.316 | 334.58 | 2.4979 | 350.22 | 3.5699 | 85.56 | 2.7511 | 1834.74 | 2.8525 | 1163.15 | 2.8835 | 982.91 | 2.9108 | 403.9 | 3.5059
741.53 | 4.4147 | 445.08 | 4.3945 | 341.01 | 4.886 | 159.12 | 4.932 | 889.1 | 3.3168 | 336.58 | 2.5104 | 350.48 | 3.5707 | 85.68 | 2.754 | 1836.04 | 2.8544 | 1165.15 | 2.8879 | 984.65 | 2.9152 | 404.45 | 3.5094
742.98 | 4.4207 | 445.67 | 4.3985 | 341.21 | 4.8889 | 159.33 | 4.9365 | 890.27 | 3.3209 | 338.58 | 2.5219 | 350.73 | 3.5737 | 85.8 | 2.7572 | 1837.33 | 2.8564 | 1167.15 | 2.8937 | 985.48 | 2.9181 | 404.93 | 3.5132
744.04 | 4.4251 | 446.24 | 4.4042 | 341.57 | 4.8928 | 159.48 | 4.9409 | 890.89 | 3.3224 | 340.58 | 2.5304 | 351.18 | 3.577 | 85.98 | 2.7609 | 1839.53 | 2.8603 | 1169.15 | 2.8967 | 986.2 | 2.9204 | 405.2 | 3.5147
744.7 | 4.429 | 446.75 | 4.4078 | 341.87 | 4.8954 | 159.7 | 4.947 | 891.72 | 3.3239 | 342.58 | 2.5414 | 351.67 | 3.5773 | 86.05 | 2.7628 | 1841.56 | 2.8645 | 1171.15 | 2.8996 | 987.35 | 2.9238 | 405.53 | 3.5165
745.2 | 4.4308 | 447.17 | 4.4103 | 342.51 | 4.9027 | 160 | 4.955 | 893.07 | 3.3285 | 344.58 | 2.5514 | 352.07 | 3.5833 | 86.15 | 2.7659 | 1843.02 | 2.8668 | 1173.15 | 2.9069 | 988.2 | 2.9255 | 406.02 | 3.5203
745.98 | 4.4358 | 447.57 | 4.4133 | 342.96 | 4.908 | 160.15 | 4.9593 | 893.62 | 3.3302 | 346.58 | 2.5629 | 352.53 | 3.5834 | 86.21 | 2.7679 | 1845.55 | 2.8701 | 1175.15 | 2.9084 | 989.85 | 2.9317 | 406.52 | 3.5237
746.96 | 4.4392 | 448.34 | 4.4178 | 343.23 | 4.9118 | 160.32 | 4.9632 | 894.68 | 3.3321 | 348.58 | 2.5739 | 352.85 | 3.5882 | 86.53 | 2.7745 | 1846.64 | 2.8728 | 1177.15 | 2.9172 | 990.97 | 2.9347 | 406.97 | 3.5268
747.65 | 4.4434 | 448.6 | 4.4208 | 343.51 | 4.9145 | 160.55 | 4.9705 | 895.96 | 3.3358 | 350.58 | 2.5859 | 353.22 | 3.5921 | 86.6 | 2.7762 | 1849.12 | 2.8786 | 1179.15 | 2.9216 | 992.2 | 2.9377 | 407.39 | 3.53
748.48 | 4.4471 | 449.24 | 4.4262 | 343.94 | 4.9192 | 160.7 | 4.9751 | 897.33 | 3.3395 | 352.58 | 2.5969 | 353.89 | 3.5964 | 86.71 | 2.7788 | 1850.82 | 2.881 | 1181.15 | 2.9245 | 992.9 | 2.9408 | 407.9 | 3.5339
749.05 | 4.4491 | 449.56 | 4.4283 | 344.34 | 4.923 | 160.83 | 4.978 | 898.08 | 3.3408 | 354.58 | 2.6069 | 354.19 | 3.5979 | 86.81 | 2.7814 | 1852.08 | 2.8817 | 1183.15 | 2.9304 | 993.62 | 2.9433 | 408.25 | 3.5369
749.47 | 4.4512 | 450.02 | 4.431 | 344.81 | 4.9293 | 161.07 | 4.9836 | 898.83 | 3.3428 | 356.58 | 2.6169 | 354.69 | 3.6006 | 86.88 | 2.7837 | 1854.34 | 2.8872 | 1185.15 | 2.9333 | 994.34 | 2.9449 | 408.5 | 3.5379
750.32 | 4.4544 | 450.39 | 4.4347 | 345.19 | 4.9337 | 161.3 | 4.9911 | 899.43 | 3.3442 | 358.58 | 2.6284 | 354.8 | 3.6036 | 87.05 | 2.7873 | 1856.15 | 2.8894 | 1187.15 | 2.9377 | 995.44 | 2.9477 | 409.44 | 3.5455
750.95 | 4.4563 | 450.82 | 4.4375 | 345.75 | 4.9402 | 161.62 | 4.9996 | 900.42 | 3.3472 | 360.58 | 2.6379 | 355.15 | 3.6056 | 87.13 | 2.7893 | 1857.61 | 2.8923 | 1189.15 | 2.9451 | 996.14 | 2.95 | 410.07 | 3.5496
751.59 | 4.4601 | 451.12 | 4.4409 | 346.16 | 4.9442 | 161.72 | 5.0024 | 901.05 | 3.3477 | 362.58 | 2.6489 | 355.44 | 3.6063 | 87.21 | 2.7913 | 1859.23 | 2.8951 | 1191.15 | 2.948 | 997.21 | 2.9541 | 410.32 | 3.5517
752.2 | 4.4641 | 451.59 | 4.4446 | 346.35 | 4.9476 | 161.89 | 5.0061 | 901.57 | 3.3498 | 364.58 | 2.6594 | 355.59 | 3.6106 | 87.33 | 2.7942 | 1860.72 | 2.8973 | 1193.15 | 2.9553 | 998.14 | 2.9563 | 410.86 | 3.556
753.44 | 4.4693 | 452.56 | 4.4508 | 346.66 | 4.9495 | 162.05 | 5.0109 | 902.32 | 3.3519 | 366.58 | 2.6699 | 355.95 | 3.6119 | 87.45 | 2.7972 | 1863.19 | 2.9032 | 1195.15 | 2.9597 | 999.9 | 2.961 | 411.26 | 3.5589
754.26 | 4.473 | 453.09 | 4.4541 | 347.28 | 4.9575 | 162.19 | 5.0143 | 903.22 | 3.3536 | 368.58 | 2.6799 | 356.31 | 3.6149 | 87.65 | 2.8019 | 1864.74 | 2.9053 | 1197.15 | 2.967 | 1000.88 | 2.9641 | 411.84 | 3.5641
754.86 | 4.477 | 453.89 | 4.4613 | 347.65 | 4.962 | 162.57 | 5.0244 | 903.82 | 3.3555 | 370.58 | 2.6909 | 356.61 | 3.617 | 87.7 | 2.8034 | 1866.21 | 2.9086 | 1199.15 | 2.97 | 1001.56 | 2.9664 | 412.19 | 3.566
755.66 | 4.479 | 454.48 | 4.465 | 347.9 | 4.9648 | 162.75 | 5.0282 | 905.27 | 3.3595 | 372.58 | 2.7009 | 356.87 | 3.6181 | 87.81 | 2.8056 | 1868.03 | 2.9106 | 1199.15 | 2.97 | 1002.37 | 2.9685 | 412.76 | 3.5697
756.22 | 4.4817 | 454.84 | 4.4683 | 348.16 | 4.9681 | 162.94 | 5.0342 | 905.82 | 3.3608 | 374.58 | 2.7109 | 357.32 | 3.6209 | 87.93 | 2.809 | 1870.7 | 2.9159 | 1201.15 | 2.9832 | 1003.05 | 2.9701 | 413.19 | 3.5732
756.72 | 4.4835 | 455.11 | 4.47 | 348.61 | 4.9719 | 163.1 | 5.0387 | 906.56 | 3.363 | 376.58 | 2.7214 | 357.76 | 3.6254 | 88.01 | 2.8113 | 1871.78 | 2.9183 | 1203.15 | 2.992 | 1004.43 | 2.9744 | 413.68 | 3.5776
757.22 | 4.4881 | 455.44 | 4.4718 | 348.93 | 4.9762 | 163.34 | 5.0449 | 907.27 | 3.3641 | 378.58 | 2.7319 | 358.27 | 3.6275 | 88.18 | 2.8148 | 1873.1 | 2.9194 | 1205.15 | 2.9993 | 1005.24 | 2.9768 | 414.03 | 3.5799
757.89 | 4.4906 | 455.71 | 4.4741 | 349.32 | 4.9805 | 163.64 | 5.0526 | 908.02 | 3.3666 | 380.58 | 2.7409 | 358.54 | 3.6314 | 88.26 | 2.8182 | 1874.43 | 2.9227 | 1207.15 | 3.0081 | 1006.52 | 2.981 | 414.36 | 3.5821
759.06 | 4.4956 | 456.16 | 4.4785 | 349.87 | 4.9856 | 163.8 | 5.0574 | 909.02 | 3.3692 | 382.58 | 2.7504 | 358.96 | 3.6329 | 88.46 | 2.8227 | 1876.04 | 2.9259 | 1209.15 | 3.014 | 1007.4 | 2.9836 | 414.96 | 3.5867
759.61 | 4.4983 | 456.7 | 4.4824 | 350.28 | 4.9907 | 163.95 | 5.0612 | 909.64 | 3.37 | 384.58 | 2.7614 | 359.51 | 3.6389 | 88.63 | 2.8257 | 1877.49 | 2.9289 | 1211.15 | 3.0228 | 1008.29 | 2.9854 | 415.48 | 3.5904
760.7 | 4.5028 | 457.25 | 4.4866 | 350.63 | 4.9946 | 164.07 | 5.0637 | 910.39 | 3.3723 | 386.58 | 2.7724 | 359.89 | 3.6418 | 88.75 | 2.8291 | 1878.6 | 2.9299 | 1213.15 | 3.0301 | 1009.44 | 2.9894 | 415.84 | 3.5931
761.65 | 4.5047 | 457.88 | 4.4915 | 351.05 | 5.0001 | 164.42 | 5.0735 | 911.39 | 3.3748 | 388.58 | 2.7844 | 360.16 | 3.6411 | 88.82 | 2.8313 | 1881.49 | 2.9347 | 1215.15 | 3.0359 | 1010.37 | 2.9917 | 416.33 | 3.5969
762.46 | 4.5074 | 458.3 | 4.4938 | 351.52 | 5.0052 | 164.64 | 5.0797 | 912.43 | 3.3781 | 390.58 | 2.7929 | 360.18 | 3.6439 | 88.98 | 2.8342 | 1883.49 | 2.9387 | 1217.15 | 3.0433 | 1011.14 | 2.995 | 416.68 | 3.5996
763.03 | 4.5095 | 459.05 | 4.5 | 351.93 | 5.0096 | 164.77 | 5.0828 | 913.15 | 3.3797 | 392.58 | 2.8034 | 360.56 | 3.6463 | 89.08 | 2.8366 | 1884.61 | 2.9404 | 1219.15 | 3.0506 | 1012.09 | 2.9969 | 417.18 | 3.6032
763.83 | 4.5139 | 459.7 | 4.5047 | 352.39 | 5.0151 | 164.97 | 5.0877 | 913.73 | 3.3815 | 394.58 | 2.8114 | 361.06 | 3.6501 | 89.2 | 2.8392 | 1885.76 | 2.9429 | 1221.15 | 3.0565 | 1012.94 | 3.0003 | 417.6 | 3.6058
764.38 | 4.5162 | 459.95 | 4.5065 | 352.9 | 5.0206 | 165.14 | 5.0923 | 914.58 | 3.3836 | 396.58 | 2.8224 | 361.61 | 3.6543 | 89.33 | 2.843 | 1888.75 | 2.9486 | 1223.15 | 3.0623 | 1013.73 | 3.0023 | 418.16 | 3.6106
765.22 | 4.518 | 460.42 | 4.5093 | 353.34 | 5.0267 | 165.34 | 5.0976 | 915.48 | 3.3861 | 398.58 | 2.8349 | 361.86 | 3.6565 | 89.42 | 2.8456 | 1891.52 | 2.9535 | 1225.15 | 3.0682 | 1015.11 | 3.0071 | 418.48 | 3.613
765.78 | 4.5208 | 461.17 | 4.5151 | 353.82 | 5.0313 | 165.47 | 5.1017 | 916.01 | 3.3869 | 400.58 | 2.8439 | 362.39 | 3.6587 | 89.55 | 2.8482 | 1892.9 | 2.957 | 1227.15 | 3.0726 | 1016.03 | 3.0099 | 418.8 | 3.6153
766.7 | 4.524 | 461.75 | 4.5192 | 354.35 | 5.0363 | 165.71 | 5.108 | 916.95 | 3.3893 | 402.58 | 2.8534 | 362.86 | 3.6648 | 89.68 | 2.851 | 1894.46 | 2.9581 | 1229.15 | 3.0799 | 1016.88 | 3.013 | 419.23 | 3.618
767.52 | 4.5278 | 462.2 | 4.5224 | 354.77 | 5.0415 | 165.97 | 5.1145 | 917.55 | 3.3913 | 404.58 | 2.8644 | 363.38 | 3.6662 | 89.8 | 2.8535 | 1896.57 | 2.9627 | 1231.15 | 3.0843 | 1017.63 | 3.0159 | 419.48 | 3.6198
768.34 | 4.5308 | 462.52 | 4.5262 | 355.17 | 5.0461 | 166.14 | 5.1195 | 918.25 | 3.3937 | 406.58 | 2.8739 | 363.68 | 3.6703 | 89.9 | 2.8561 | 1899.04 | 2.9667 | 1233.15 | 3.0931 | 1018.37 | 3.0178 | 419.75 | 3.6217
769.59 | 4.536 | 462.82 | 4.5284 | 355.39 | 5.0494 | 166.29 | 5.1225 | 919.29 | 3.3951 | 408.58 | 2.8854 | 364.16 | 3.6734 | 90.07 | 2.8605 | 1900.28 | 2.9691 | 1235.15 | 3.099 | 1019.1 | 3.0199 | 420.05 | 3.6252
770.67 | 4.5397 | 463.17 | 4.5309 | 355.66 | 5.052 | 166.67 | 5.1324 | 920.85 | 3.3992 | 410.58 | 2.8939 | 364.41 | 3.6762 | 90.1 | 2.8616 | 1901.4 | 2.9707 | 1237.15 | 3.1048 | 1020.79 | 3.0257 | 420.37 | 3.6263
771.49 | 4.5434 | 463.84 | 4.5348 | 355.91 | 5.0556 | 166.84 | 5.1368 | 922.2 | 3.4025 | 412.58 | 2.9049 | 364.91 | 3.6786 | 90.23 | 2.8643 | 1902.68 | 2.9742 | 1239.15 | 3.1107 | 1022.05 | 3.0298 | 420.77 | 3.6296
772.11 | 4.5461 | 464.44 | 4.5399 | 356.36 | 5.0598 | 166.96 | 5.1409 | 922.94 | 3.405 | 414.58 | 2.9154 | 365.31 | 3.6804 | 90.45 | 2.8693 | 1904.68 | 2.9762 | 1241.15 | 3.1166 | 1022.65 | 3.0312 | 421.08 | 3.6318
773.04 | 4.5498 | 465.21 | 4.5454 | 356.94 | 5.0664 | 167.11 | 5.1447 | 924.39 | 3.4087 | 416.58 | 2.9249 | 365.67 | 3.6831 | 90.57 | 2.8723 | 1907.79 | 2.9838 | 1243.15 | 3.1224 | 1023.36 | 3.0344 | 421.53 | 3.6352
773.64 | 4.5524 | 465.47 | 4.5489 | 357.24 | 5.0691 | 167.32 | 5.1486 | 925.36 | 3.4108 | 418.58 | 2.9369 | 365.78 | 3.6861 | 90.65 | 2.8746 | 1909.04 | 2.9858 | 1245.15 | 3.1283 | 1024.14 | 3.0362 | 422.09 | 3.6403
774.98 | 4.5593 | 465.94 | 4.5525 | 358.06 | 5.0781 | 167.51 | 5.1535 | 926.56 | 3.4146 | 420.58 | 2.9444 | 366.28 | 3.6898 | 90.78 | 2.8771 | 1911.78 | 2.9885 | 1247.15 | 3.1327 | 1025.12 | 3.039 | 422.37 | 3.6419
775.79 | 4.5631 | 466.39 | 4.5549 | 358.34 | 5.0813 | 167.69 | 5.1597 | 927.61 | 3.4162 | 422.58 | 2.9549 | 366.55 | 3.6927 | 90.87 | 2.8801 | 1915 | 2.9953 | 1249.15 | 3.1415 | 1025.97 | 3.0415 | 422.84 | 3.6449
776.45 | 4.5662 | 466.87 | 4.558 | 358.74 | 5.0862 | 168.01 | 5.1675 | 928.61 | 3.4195 | 424.58 | 2.9664 | 366.8 | 3.6939 | 91.12 | 2.8852 | 1917.05 | 2.9999 | 1251.15 | 3.1459 | 1026.74 | 3.044 | 423.29 | 3.6487
777.26 | 4.5692 | 467.32 | 4.5618 | 359.08 | 5.0898 | 168.13 | 5.1704 | 929.46 | 3.4213 | 424.89 | 2.9679 | 367.07 | 3.6952 | 91.25 | 2.8883 | 1919.58 | 3.0029 | 1253.15 | 3.1532 | 1027.34 | 3.0457 | 423.55 | 3.6504
777.83 | 4.5723 | 467.82 | 4.5658 | 359.58 | 5.0953 | 168.34 | 5.1757 | 931.65 | 3.4261 | 426.89 | 2.9799 | 367.35 | 3.6953 | 91.3 | 2.8899 | 1920.75 | 3.0068 | 1255.15 | 3.1562 | 1028.49 | 3.0489 | 423.8 | 3.6527
778.51 | 4.5749 | 468.46 | 4.5713 | 359.98 | 5.1003 | 168.76 | 5.1865 | 932.42 | 3.4287 | 428.89 | 2.9894 | 367.6 | 3.7003 | 91.48 | 2.8939 | 1922.27 | 3.0094 | 1257.15 | 3.162 | 1029.31 | 3.0519 | 424.05 | 3.654
779.51 | 4.5813 | 468.73 | 4.5741 | 360.31 | 5.1029 | 168.89 | 5.1907 | 933.13 | 3.4312 | 430.89 | 2.9974 | 368.1 | 3.7041 | 91.6 | 2.8967 | 1925.87 | 3.0161 | 1259.15 | 3.1664 | 1030.55 | 3.0554 | 424.35 | 3.6562
780.37 | 4.585 | 469.38 | 4.5786 | 360.84 | 5.1101 | 169.19 | 5.1985 | 934.07 | 3.4326 | 432.89 | 3.0069 | 368.37 | 3.7047 | 91.74 | 2.9002 | 1928.33 | 3.0196 | 1261.15 | 3.1723 | 1031.26 | 3.0578 | 424.67 | 3.6584
781.35 | 4.5896 | 469.63 | 4.5811 | 361.23 | 5.1141 | 169.51 | 5.2069 | 935.07 | 3.4364 | 433.74 | 3.0124 | 368.85 | 3.7073 | 91.85 | 2.9025 | 1929.91 | 3.0218 | 1263.15 | 3.1781 | 1032.08 | 3.0605 | 424.92 | 3.6598
782.77 | 4.5943 | 470.51 | 4.5861 | 361.78 | 5.1203 | 169.63 | 5.2089 | 935.75 | 3.4383 | 435.74 | 3.0224 | 369.14 | 3.7104 | 91.94 | 2.9042 | 1932.4 | 3.0258 | 1265.15 | 3.1825 | 1033.32 | 3.0636 | 425.42 | 3.6639
784.3 | 4.601 | 471.14 | 4.5911 | 362.2 | 5.1249 | 169.76 | 5.2133 | 937.24 | 3.4417 | 437.74 | 3.0319 | 369.47 | 3.7141 | 92.02 | 2.9066 | 1934.23 | 3.0303 | 1267.15 | 3.1869 | 1035.24 | 3.0695 | 425.71 | 3.666
785.1 | 4.6049 | 471.76 | 4.5959 | 362.46 | 5.1286 | 169.91 | 5.2167 | 938 | 3.4416 | 439.74 | 3.0404 | 369.94 | 3.7145 | 92.17 | 2.9103 | 1935.74 | 3.031 | 1269.15 | 3.1943 | 1036.55 | 3.0736 | 426.02 | 3.6674
785.62 | 4.6078 | 472.38 | 4.6001 | 362.73 | 5.1313 | 170.09 | 5.2219 | 939.01 | 3.4455 | 441.74 | 3.0509 | 370.3 | 3.7196 | 92.34 | 2.9136 | 1937.27 | 3.034 | 1271.15 | 3.2001 | 1037.65 | 3.0766 | 426.32 | 3.67
786.41 | 4.6095 | 473.11 | 4.6046 | 363.18 | 5.1357 | 170.33 | 5.2285 | 940.04 | 3.4485 | 443.74 | 3.0609 | 370.57 | 3.7223 | 92.4 | 2.916 | 1939.06 | 3.0393 | 1273.15 | 3.2016 | 1038.66 | 3.0805 | 426.86 | 3.6739
787.26 | 4.6112 | 473.45 | 4.6081 | 363.56 | 5.1408 | 170.54 | 5.2336 | 940.74 | 3.451 | 445.74 | 3.0699 | 371 | 3.725 | 92.64 | 2.9211 | 1941.56 | 3.0457 | 1275.15 | 3.2089 | 1039.71 | 3.0842 | 427.12 | 3.6763
787.81 | 4.6143 | 473.81 | 4.6108 | 364.1 | 5.1466 | 170.69 | 5.2381 | 941.66 | 3.4528 | 447.74 | 3.0799 | 371.45 | 3.7252 | 92.72 | 2.924 | 1944.31 | 3.0476 | 1277.15 | 3.2163 | 1040.67 | 3.0877 | 427.56 | 3.6791
788.71 | 4.6174 | 474.1 | 4.6127 | 364.46 | 5.1502 | 170.83 | 5.2402 | 943.29 | 3.4566 | 449.74 | 3.0899 | 371.69 | 3.7307 | 92.8 | 2.9261 | 1945.66 | 3.0505 | 1279.15 | 3.2207 | 1041.81 | 3.0918 | 427.84 | 3.6807
789.16 | 4.6198 | 474.68 | 4.6179 | 364.78 | 5.1545 | 171.1 | 5.2477 | 944.33 | 3.4594 | 450.41 | 3.0939 | 372.19 | 3.7304 | 93.04 | 2.9315 | 1948 | 3.0543 | 1281.15 | 3.225 | 1043.03 | 3.0955 | 428.33 | 3.685
789.69 | 4.6214 | 475.02 | 4.6205 | 365.08 | 5.1583 | 171.28 | 5.2526 | 944.96 | 3.4602 | 452.41 | 3.1029 | 372.72 | 3.7367 | 93.14 | 2.9344 | 1951 | 3.06 | 1283.15 | 3.2324 | 1043.93 | 3.0981 | 428.66 | 3.6873
790.53 | 4.6256 | 475.5 | 4.623 | 365.55 | 5.1624 | 171.4 | 5.2562 | 945.63 | 3.4628 | 454.41 | 3.1129 | 373.79 | 3.7322 | 93.25 | 2.9369 | 1952.74 | 3.0628 | 1285.15 | 3.2382 | 1045.03 | 3.101 | 429.21 | 3.6913
791.06 | 4.6279 | 475.95 | 4.6263 | 365.88 | 5.1669 | 171.55 | 5.2586 | 946.3 | 3.4648 | 456.41 | 3.1204 | 374.12 | 3.735 | 93.35 | 2.9388 | 1953.97 | 3.0642 | 1287.15 | 3.2441 | 1045.78 | 3.103 | 429.46 | 3.6937
791.78 | 4.6303 | 476.73 | 4.6328 | 366.48 | 5.1731 | 171.7 | 5.2635 | 947.71 | 3.4683 | 458.41 | 3.1314 | 374.39 | 3.7356 | 93.52 | 2.9424 | 1955.17 | 3.0674 | 1289.15 | 3.2514 | 1046.97 | 3.1076 | 429.78 | 3.6952
792.21 | 4.6323 | 477.15 | 4.636 | 366.93 | 5.1792 | 171.85 | 5.2673 | 949.07 | 3.471 | 460.41 | 3.1419 | 374.79 | 3.7403 | 93.72 | 2.9473 | 1958.34 | 3.0732 | 1291.15 | 3.2544 | 1047.55 | 3.109 | 430.04 | 3.6971
792.86 | 4.6348 | 477.57 | 4.6377 | 367.18 | 5.1819 | 171.93 | 5.2703 | 949.97 | 3.4742 | 462.41 | 3.1514 | 375.23 | 3.743 | 93.89 | 2.9507 | 1960.43 | 3.0773 | 1293.15 | 3.2602 | 1048.73 | 3.1139 | 430.56 | 3.7012
793.68 | 4.6382 | 477.89 | 4.6405 | 367.53 | 5.1857 | 172.1 | 5.2734 | 951.02 | 3.4763 | 464.41 | 3.1609 | 375.48 | 3.7449 | 93.94 | 2.9529 | 1964.43 | 3.0854 | 1295.15 | 3.2676 | 1050 | 3.1181 | 430.93 | 3.7039
794.28 | 4.6407 | 478.92 | 4.6478 | 367.92 | 5.1906 | 172.36 | 5.2805 | 951.75 | 3.478 | 466.41 | 3.1709 | 375.91 | 3.7484 | 94.07 | 2.956 | 1965.84 | 3.0868 | 1297.15 | 3.2734 | 1050.65 | 3.1206 | 431.66 | 3.7095
795.18 | 4.645 | 479.44 | 4.6492 | 368.22 | 5.1934 | 172.55 | 5.285 | 952.69 | 3.4803 | 468.41 | 3.1809 | 376.31 | 3.7515 | 94.15 | 2.9585 | 1967.64 | 3.0897 | 1299.15 | 3.2778 | 1051.47 | 3.1228 | 432.01 | 3.7127
796.25 | 4.649 | 479.9 | 4.6488 | 368.54 | 5.1962 | 172.65 | 5.2892 | 953.44 | 3.4826 | 470.41 | 3.1894 | 376.68 | 3.7537 | 94.3 | 2.9612 | 1969.57 | 3.0936 | 1301.15 | 3.2822 | 1052.22 | 3.126 | 432.31 | 3.7147
796.68 | 4.6509 | 480.3 | 4.6507 | 368.82 | 5.1999 | 172.85 | 5.2923 | 954.76 | 3.485 | 472.41 | 3.1994 | 376.96 | 3.7567 | 94.45 | 2.9646 | 1971.91 | 3.0979 | 1303.15 | 3.2866 | 1054.14 | 3.1315 | 432.76 | 3.7177
797.88 | 4.6571 | 480.55 | 4.6536 | 369.32 | 5.2057 | 173.1 | 5.2998 | 955.97 | 3.4893 | 474.41 | 3.2089 | 377.34 | 3.7593 | 94.57 | 2.9679 | 1973.54 | 3.1002 | 1305.15 | 3.2925 | 1055.54 | 3.1352 | 433.15 | 3.7213
799.37 | 4.6646 | 481.61 | 4.6685 | 369.74 | 5.21 | 173.36 | 5.3074 | 956.62 | 3.4902 | 476.41 | 3.2194 | 377.88 | 3.7637 | 94.84 | 2.9736 | 1975.58 | 3.1037 | 1307.15 | 3.2983 | 1056.94 | 3.1396 | 433.45 | 3.7243
800.67 | 4.6702 | 482.12 | 4.674 | 369.99 | 5.212 | 173.5 | 5.3108 | 957.46 | 3.4916 | 478.41 | 3.2284 | 378.26 | 3.7618 | 94.94 | 2.9759 | 1977.63 | 3.1078 | 1309.15 | 3.3057 | 1057.61 | 3.1415 | 433.85 | 3.7264
801.67 | 4.6749 | 482.46 | 4.6756 | 370.32 | 5.217 | 173.63 | 5.3152 | 958.31 | 3.4941 | 480.41 | 3.2364 | 378.63 | 3.7651 | 95.02 | 2.9782 | 1979.35 | 3.1107 | 1311.15 | 3.3086 | 1058.81 | 3.1449 | 434.38 | 3.7303
802.32 | 4.6792 | 482.76 | 4.678 | 370.84 | 5.2229 | 173.75 | 5.3173 | 959.24 | 3.4966 | 482.41 | 3.2459 | 378.86 | 3.7704 | 95.16 | 2.9815 | 1981.92 | 3.1149 | 1313.15 | 3.3145 | 1060.08 | 3.1494 | 434.82 | 3.7342
803.01 | 4.6809 | 483.39 | 4.6825 | 371.15 | 5.226 | 174 | 5.3235 | 960.16 | 3.499 | 484.41 | 3.2564 | 379.45 | 3.7736 | 95.27 | 2.9844 | 1983.2 | 3.1163 | 1315.15 | 3.3218 | 1060.66 | 3.1502 | 435.3 | 3.7368
803.64 | 4.6834 | 484.06 | 4.6871 | 371.61 | 5.2313 | 174.4 | 5.3346 | 961.06 | 3.5012 | 486.41 | 3.2649 | 379.5 | 3.7711 | 95.32 | 2.9856 | 1985.24 | 3.1221 | 1317.15 | 3.3291 | 1061.38 | 3.1531 | 435.68 | 3.7404
804.81 | 4.6882 | 484.53 | 4.6907 | 371.86 | 5.2337 | 174.52 | 5.337 | 961.81 | 3.5035 | 488.41 | 3.2744 | 379.53 | 3.7747 | 95.42 | 2.988 | 1987.49 | 3.125 | 1319.15 | 3.3321 | 1062.1 | 3.1558 | 436.35 | 3.7451
805.49 | 4.6917 | 484.89 | 4.6935 | 372.47 | 5.2407 | 174.73 | 5.3439 | 963.78 | 3.5088 | 490.41 | 3.2824 | 379.95 | 3.7791 | 95.54 | 2.9907 | 1989.36 | 3.1289 | 1321.15 | 3.3394 | 1063.45 | 3.1601 | 436.93 | 3.7492
806.83 | 4.6986 | 485.81 | 4.7002 | 372.96 | 5.2461 | 174.98 | 5.3501 | 964.5 | 3.51 | 492.41 | 3.2914 | 380.7 | 3.7822 | 95.64 | 2.9932 | 1990.85 | 3.1316 | 1323.15 | 3.3423 | 1064.07 | 3.162 | 437.24 | 3.7524
807.34 | 4.7003 | 486.06 | 4.7017 | 373.22 | 5.2494 | 175.27 | 5.3569 | 965.65 | 3.5125 | 494.41 | 3.3029 | 381.06 | 3.7862 | 95.77 | 2.9961 | 1993.08 | 3.1345 | 1325.15 | 3.3511 | 1065.04 | 3.1641 | 437.64 | 3.7549
808.16 | 4.7041 | 486.34 | 4.7046 | 373.49 | 5.2523 | 175.43 | 5.3618 | 967.87 | 3.5175 | 496.41 | 3.3099 | 381.35 | 3.788 | 95.86 | 2.9984 | 1994.77 | 3.1393 | 1327.15 | 3.3584 | 1066.25 | 3.1684 | 438 | 3.7574
808.9 | 4.7062 | 486.64 | 4.7065 | 373.74 | 5.2552 | 175.62 | 5.3666 | 968.49 | 3.5199 | 498.41 | 3.3189 | 381.85 | 3.7907 | 95.99 | 3.0009 | 1997.62 | 3.1438 | 1329.15 | 3.3643 | 1067.35 | 3.1718 | 438.32 | 3.7591
809.8 | 4.7108 | 487.34 | 4.7119 | 374.02 | 5.2586 | 175.78 | 5.3711 | 969.6 | 3.523 | 500.41 | 3.3279 | 382.45 | 3.7953 | 96.09 | 3.0039 | 1999.19 | 3.1465 | 1331.15 | 3.3702 | 1068.01 | 3.1741 | 438.9 | 3.7645
810.45 | 4.7125 | 487.65 | 4.7146 | 374.83 | 5.2666 | 176.02 | 5.3776 | 970.22 | 3.5235 | 502.41 | 3.3384 | 382.92 | 3.7971 | 96.17 | 3.0051 | 2000.52 | 3.1483 | 1333.15 | 3.3746 | 1069.36 | 3.1772 | 439.22 | 3.7668
810.91 | 4.715 | 488.3 | 4.7191 | 375.11 | 5.2694 | 176.47 | 5.3879 | 971.46 | 3.5277 | 504.41 | 3.3469 | 383.37 | 3.8016 | 96.26 | 3.0071 | 2001.93 | 3.1505 | 1335.15 | 3.379 | 1070.22 | 3.18 | 439.47 | 3.7682
811.53 | 4.7165 | 488.58 | 4.7213 | 375.34 | 5.2727 | 176.6 | 5.3925 | 972.06 | 3.5289 | 506.41 | 3.3564 | 383.75 | 3.8049 | 96.47 | 3.0124 | 2003.84 | 3.1539 | 1337.15 | 3.3804 | 1071.24 | 3.1834 | 440.19 | 3.7735
812.32 | 4.7174 | 488.93 | 4.7232 | 375.59 | 5.2749 | 176.87 | 5.3979 | 973.12 | 3.5324 | 508.41 | 3.3679 | 384.13 | 3.8071 | 96.66 | 3.0169 | 2005.26 | 3.1559 | 1339.15 | 3.3892 | 1072.13 | 3.1858 | 440.46 | 3.7755
813.37 | 4.7227 | 489.33 | 4.7255 | 375.84 | 5.2786 | 176.93 | 5.4011 | 973.69 | 3.534 | 510.41 | 3.3759 | 384.23 | 3.805 | 96.79 | 3.0206 | 2009.03 | 3.1649 | 1341.15 | 3.3951 | 1073.68 | 3.1899 | 440.72 | 3.7774
814.2 | 4.7259 | 489.7 | 4.7287 | 376.13 | 5.2813 | 177.27 | 5.4077 | 974.66 | 3.5367 | 512.41 | 3.3849 | 384.25 | 3.8092 | 96.92 | 3.023 | 2013.09 | 3.1708 | 1342.89 | 3.398 | 1074.76 | 3.1931 | 441.02 | 3.7799
815.47 | 4.731 | 490.3 | 4.7343 | 376.54 | 5.2851 | 177.32 | 5.4115 | 975.56 | 3.5387 | 514.41 | 3.3949 | 384.68 | 3.812 | 97.06 | 3.0266 | 2015.39 | 3.1746 | 1344.89 | 3.4054 | 1075.96 | 3.197 | 441.29 | 3.7824
816.22 | 4.7346 | 490.9 | 4.7384 | 377.14 | 5.2922 | 177.57 | 5.4167 | 976.56 | 3.5404 | 516.41 | 3.4059 | 385.29 | 3.8175 | 97.12 | 3.0279 | 2017.01 | 3.1783 | 1346.89 | 3.4112 | 1077 | 3.2008 | 441.77 | 3.7845
816.79 | 4.7363 | 491.67 | 4.7442 | 377.51 | 5.2966 | 177.8 | 5.4228 | 977.96 | 3.5445 | 518.41 | 3.4154 | 385.85 | 3.8212 | 97.24 | 3.0312 | 2019.8 | 3.1838 | 1348.89 | 3.4171 | 1077.68 | 3.203 | 442.09 | 3.7871
818.36 | 4.743 | 492.03 | 4.7475 | 377.8 | 5.2991 | 177.92 | 5.4251 | 978.46 | 3.5455 | 520.41 | 3.4244 | 386.22 | 3.8229 | 97.42 | 3.0347 | 2021.46 | 3.1869 | 1350.89 | 3.42 | 1078.6 | 3.2042 | 442.59 | 3.7916
819.21 | 4.746 | 492.88 | 4.7546 | 378.45 | 5.3066 | 178.15 | 5.4316 | 979.16 | 3.5476 | 522.41 | 3.4354 | 386.7 | 3.8281 | 97.56 | 3.0383 | 2023.95 | 3.1917 | 1352.89 | 3.4259 | 1079.73 | 3.2088 | 442.92 | 3.7934
820.09 | 4.7497 | 493.27 | 4.7563 | 378.66 | 5.3094 | 178.29 | 5.4362 | 979.92 | 3.5488 | 524.41 | 3.4409 | 387.02 | 3.8272 | 97.68 | 3.0411 | 2025.23 | 3.1933 | 1354.89 | 3.4317 | 1080.67 | 3.2106 | 443.51 | 3.7982
820.74 | 4.7523 | 493.92 | 4.7618 | 379.03 | 5.3139 | 178.5 | 5.4413 | 980.68 | 3.5508 | 526.41 | 3.4524 | 387.32 | 3.8327 | 97.71 | 3.0422 | 2026.5 | 3.1961 | 1356.89 | 3.4361 | 1081.62 | 3.2145 | 443.91 | 3.8012
821.26 | 4.7538 | 494.39 | 4.7642 | 379.3 | 5.3162 | 178.62 | 5.445 | 981.5 | 3.5534 | 528.41 | 3.4604 | 387.62 | 3.8337 | 97.84 | 3.0449 | 2027.6 | 3.1978 | 1357.89 | 3.4391 | 1082.65 | 3.2168 | 444.24 | 3.8035
821.69 | 4.7565 | 494.72 | 4.7664 | 379.75 | 5.3211 | 178.8 | 5.4502 | 982.85 | 3.5569 | 530.41 | 3.4729 | 387.94 | 3.8361 | 97.91 | 3.0463 | 2032.01 | 3.2046 | 1359.89 | 3.4449 | 1083.84 | 3.221 | 444.59 | 3.8056
822.24 | 4.7595 | 495.27 | 4.7708 | 380.25 | 5.3262 | 179.04 | 5.4549 | 984.1 | 3.5598 | 532.41 | 3.4794 | 388.27 | 3.8408 | 98.08 | 3.0499 | 2035.71 | 3.2126 | 1361.89 | 3.4508 | 1084.62 | 3.2244 | 444.96 | 3.8083
822.74 | 4.7619 | 495.67 | 4.774 | 380.56 | 5.3309 | 179.17 | 5.4584 | 985.07 | 3.563 | 534.41 | 3.4899 | 388.57 | 3.8379 | 98.18 | 3.0529 | 2037.21 | 3.2157 | 1363.89 | 3.4567 | 1086.08 | 3.2281 | 445.28 | 3.8107
823.18 | 4.7639 | 495.95 | 4.777 | 380.92 | 5.3343 | 179.25 | 5.4615 | 985.77 | 3.5644 | 536.41 | 3.4994 | 388.77 | 3.8427 | 98.36 | 3.0567 | 2038.93 | 3.2176 | 1365.89 | 3.4625 | 1086.93 | 3.231 | 445.53 | 3.8132
823.78 | 4.7657 | 496.6 | 4.7805 | 381.33 | 5.3385 | 179.44 | 5.465 | 986.42 | 3.565 | 538.41 | 3.5069 | 389.36 | 3.8471 | 98.64 | 3.0634 | 2040.15 | 3.2202 | 1367.89 | 3.4684 | 1088.58 | 3.2363 | 446.04 | 3.8169
824.45 | 4.7694 | 497.01 | 4.783 | 381.75 | 5.3433 | 179.55 | 5.4697 | 987.24 | 3.568 | 540.41 | 3.5149 | 389.72 | 3.8499 | 98.73 | 3.0656 | 2043.39 | 3.2255 | 1369.89 | 3.4728 | 1089.56 | 3.2396 | 446.4 | 3.8201
825.5 | 4.7735 | 497.39 | 4.786 | 382.27 | 5.3492 | 179.65 | 5.4708 | 988.56 | 3.5708 | 542.41 | 3.5269 | 390.49 | 3.8562 | 98.89 | 3.0692 | 2047.91 | 3.2347 | 1371.89 | 3.4787 | 1090.23 | 3.2425 | 446.66 | 3.8216
826.68 | 4.7784 | 497.84 | 4.7889 | 382.47 | 5.3521 | 179.89 | 5.4775 | 989.79 | 3.5738 | 544.41 | 3.5354 | 390.97 | 3.8567 | 99.11 | 3.0743 | 2050.03 | 3.2383 | 1373.89 | 3.4845 | 1090.85 | 3.2439 | 447.18 | 3.8248
827.43 | 4.7825 | 498.17 | 4.7926 | 382.92 | 5.356 | 180.27 | 5.4871 | 990.73 | 3.5761 | 546.41 | 3.5434 | 391.51 | 3.8636 | 99.23 | 3.077 | 2051.36 | 3.2398 | 1375.89 | 3.4889 | 1091.68 | 3.2472 | 447.5 | 3.8269
828.33 | 4.7858 | 498.97 | 4.7963 | 383.05 | 5.3584 | 180.56 | 5.4945 | 991.48 | 3.5782 | 548.41 | 3.5529 | 391.83 | 3.8654 | 99.31 | 3.0792 | 2054.82 | 3.2452 | 1377.89 | 3.4948 | 1092.65 | 3.2501 | 448.03 | 3.8317
828.95 | 4.7887 | 499.36 | 4.8009 | 383.38 | 5.3619 | 180.79 | 5.5013 | 992.06 | 3.58 | 550.41 | 3.5629 | 392.28 | 3.8695 | 99.53 | 3.0839 | 2057.45 | 3.2526 | 1379.89 | 3.5006 | 1093.48 | 3.2529 | 448.41 | 3.8339
829.83 | 4.7928 | 499.67 | 4.8023 | 383.8 | 5.366 | 180.92 | 5.5051 | 993.73 | 3.5846 | 552.41 | 3.5734 | 392.58 | 3.8708 | 99.63 | 3.0866 | 2058.69 | 3.254 | 1381.89 | 3.5065 | 1094.38 | 3.255 | 448.86 | 3.8371
830.67 | 4.796 | 500.59 | 4.8088 | 384.12 | 5.3695 | 181.12 | 5.5086 | 994.58 | 3.5871 | 554.41 | 3.5799 | 393.04 | 3.875 | 99.73 | 3.0887 | 2061.59 | 3.259 | 1383.89 | 3.5124 | 1095.34 | 3.2594 | 449.18 | 3.8391
831.24 | 4.8001 | 500.86 | 4.8115 | 384.67 | 5.3759 | 181.26 | 5.5129 | 995.36 | 3.5886 | 556.41 | 3.5894 | 393.38 | 3.877 | 99.98 | 3.094 | 2064.08 | 3.264 | 1385.89 | 3.5168 | 1096.19 | 3.2623 | 450.18 | 3.8463
832.15 | 4.8023 | 501.49 | 4.8156 | 385.1 | 5.3804 | 181.47 | 5.5183 | 996.6 | 3.591 | 558.41 | 3.6004 | 393.98 | 3.8817 | 100.14 | 3.0976 | 2066.46 | 3.2677 | 1387.89 | 3.5241 | 1097.12 | 3.2649 | 450.7 | 3.851
832.79 | 4.8064 | 501.93 | 4.8198 | 385.35 | 5.3835 | 181.72 | 5.5252 | 997.25 | 3.5938 | 560.41 | 3.6079 | 394.36 | 3.8806 | 100.19 | 3.0996 | 2068.43 | 3.2721 | 1389.89 | 3.53 | 1097.91 | 3.2683 | 450.98 | 3.8529
833.86 | 4.8093 | 502.39 | 4.8228 | 385.62 | 5.3864 | 181.94 | 5.5293 | 997.75 | 3.5954 | 562.41 | 3.6164 | 394.5 | 3.8854 | 100.28 | 3.1017 | 2070.03 | 3.2748 | 1391.89 | 3.5344 | 1098.92 | 3.2717 | 451.27 | 3.855
834.36 | 4.8136 | 502.91 | 4.8267 | 385.95 | 5.3898 | 182.12 | 5.5357 | 998.58 | 3.5972 | 564.41 | 3.6264 | 395.23 | 3.8897 | 100.41 | 3.104 | 2072.25 | 3.2785 | 1393.89 | 3.5417 | 1099.94 | 3.2736 | 451.72 | 3.8574
835.22 | 4.8186 | 503.7 | 4.8325 | 386.15 | 5.3927 | 182.51 | 5.5445 | 999.47 | 3.5985 | 566.41 | 3.6354 | 395.48 | 3.891 | 100.49 | 3.1059 | 2073.57 | 3.2804 | 1395.89 | 3.5461 | 1100.66 | 3.2784 | 452.25 | 3.8621
836.16 | 4.8186 | 504.11 | 4.8347 | 386.59 | 5.3975 | 182.77 | 5.5506 | 1000.35 | 3.6009 | 568.41 | 3.6434 | 395.76 | 3.8939 | 100.58 | 3.1078 | 2075.17 | 3.2838 | 1397.89 | 3.5505 | 1102.06 | 3.2824 | 452.5 | 3.8639
837.08 | 4.8228 | 504.58 | 4.8388 | 387.04 | 5.4017 | 182.91 | 5.5544 | 1001.27 | 3.6028 | 570.41 | 3.6529 | 396.03 | 3.8938 | 100.76 | 3.112 | 2076.71 | 3.2852 | 1399.89 | 3.5549 | 1103.09 | 3.2861 | 452.94 | 3.8677
837.96 | 4.8262 | 505.15 | 4.8414 | 387.57 | 5.4086 | 183.14 | 5.5604 | 1001.89 | 3.6044 | 572.41 | 3.6639 | 396.3 | 3.8961 | 100.93 | 3.1161 | 2078.68 | 3.2907 | 1401.89 | 3.5622 | 1104.18 | 3.289 | 453.24 | 3.8701
839.29 | 4.8321 | 505.66 | 4.8467 | 388.01 | 5.4135 | 183.34 | 5.5666 | 1002.67 | 3.6065 | 574.41 | 3.6724 | 396.66 | 3.9 | 101.03 | 3.1187 | 2081.5 | 3.2958 | 1403.89 | 3.5681 | 1105.01 | 3.2913 | 453.67 | 3.8737
840.3 | 4.8339 | 506.28 | 4.851 | 388.21 | 5.4162 | 183.54 | 5.5717 | 1003.44 | 3.6098 | 576.41 | 3.6794 | 397.03 | 3.9017 | 101.18 | 3.1213 | 2082.95 | 3.2983 | 1405.89 | 3.5725 | 1105.9 | 3.2948 | 453.94 | 3.875
841.2 | 4.8406 | 506.67 | 4.8544 | 388.52 | 5.4199 | 183.83 | 5.5791 | 1004.32 | 3.6119 | 578.41 | 3.6904 | 397.45 | 3.9053 | 101.3 | 3.1245 | 2084.55 | 3.3014 | 1407.89 | 3.5783 | 1107.02 | 3.2981 | 454.37 | 3.8789
842.73 | 4.8447 | 507.25 | 4.8573 | 388.82 | 5.4224 | 183.98 | 5.582 | 1005.11 | 3.6128 | 580.41 | 3.7024 | 397.73 | 3.9063 | 101.38 | 3.1265 | 2087.67 | 3.308 | 1409.89 | 3.5842 | 1107.7 | 3.2998 | 454.8 | 3.8818
843.62 | 4.8487 | 507.62 | 4.8603 | 389.41 | 5.4285 | 184.13 | 5.5853 | 1005.78 | 3.615 | 582.41 | 3.7094 | 398.12 | 3.9102 | 101.5 | 3.1291 | 2089.54 | 3.3109 | 1411.89 | 3.5886 | 1109.23 | 3.3043 | 455.07 | 3.8833
844.37 | 4.8517 | 507.87 | 4.863 | 390.38 | 5.4391 | 184.26 | 5.5897 | 1006.91 | 3.618 | 584.41 | 3.7169 | 398.55 | 3.9125 | 101.56 | 3.131 | 2092.83 | 3.3157 | 1413.89 | 3.5945 | 1110.25 | 3.3087 | 455.44 | 3.8861
845.25 | 4.8551 | 508.73 | 4.8689 | 390.78 | 5.4443 | 184.41 | 5.5935 | 1007.99 | 3.6204 | 586.41 | 3.7274 | 399.07 | 3.9161 | 101.65 | 3.133 | 2093.99 | 3.3187 | 1415.89 | 3.5989 | 1110.97 | 3.3108 | 455.87 | 3.8893
846.72 | 4.8626 | 509.17 | 4.8711 | 391.06 | 5.4478 | 184.59 | 5.5976 | 1008.6 | 3.6216 | 588.41 | 3.7369 | 399.37 | 3.9182 | 101.81 | 3.1359 | 2096.56 | 3.3227 | 1417.89 | 3.6062 | 1112.77 | 3.317 | 456.41 | 3.8937
847.29 | 4.8647 | 509.5 | 4.8743 | 391.46 | 5.4518 | 184.76 | 5.6023 | 1009.43 | 3.6242 | 590.41 | 3.7449 | 399.62 | 3.9218 | 101.88 | 3.1382 | 2099.23 | 3.3281 | 1419.89 | 3.6106 | 1114.09 | 3.3201 | 456.82 | 3.8967
847.82 | 4.866 | 509.9 | 4.8773 | 391.73 | 5.4552 | 185.03 | 5.6093 | 1010.78 | 3.6274 | 592.41 | 3.7554 | 400.15 | 3.9249 | 102.01 | 3.1412 | 2100.8 | 3.332 | 1421.89 | 3.615 | 1115.37 | 3.3243 | 457.24 | 3.8998
848.37 | 4.8689 | 510.44 | 4.8816 | 392.04 | 5.4581 | 185.21 | 5.6143 | 1011.45 | 3.629 | 594.41 | 3.7649 | 400.47 | 3.9273 | 102.11 | 3.1435 | 2102.34 | 3.3328 | 1423.89 | 3.6223 | 1116.44 | 3.3277 | 457.49 | 3.9024
849.25 | 4.8712 | 510.9 | 4.8843 | 392.34 | 5.4622 | 185.38 | 5.6186 | 1012.03 | 3.6303 | 596.41 | 3.7724 | 400.92 | 3.9284 | 102.28 | 3.1468 | 2104.76 | 3.3379 | 1425.89 | 3.6267 | 1117.36 | 3.3311 | 457.82 | 3.9049
849.67 | 4.8743 | 511.52 | 4.8891 | 392.69 | 5.4654 | 185.53 | 5.6215 | 1012.93 | 3.6327 | 598.41 | 3.7784 | 401.39 | 3.9339 | 102.35 | 3.1491 | 2106.59 | 3.342 | 1427.89 | 3.6311 | 1118.23 | 3.3338 | 458.08 | 3.9061
850.91 | 4.8771 | 511.84 | 4.8921 | 393.08 | 5.4697 | 185.76 | 5.6275 | 1013.8 | 3.6356 | 600.41 | 3.7899 | 401.42 | 3.9304 | 102.53 | 3.1527 | 2109.63 | 3.3463 | 1429.89 | 3.637 | 1119.05 | 3.3361 | 458.43 | 3.909
852.16 | 4.8822 | 512.2 | 4.8941 | 393.28 | 5.4723 | 185.93 | 5.6318 | 1014.48 | 3.6371 | 602.41 | 3.7989 | 401.62 | 3.9338 | 102.76 | 3.1578 | 2111.91 | 3.3512 | 1431.89 | 3.6428 | 1119.95 | 3.3391 | 459.11 | 3.9139
853.14 | 4.8861 | 512.6 | 4.8971 | 393.55 | 5.4749 | 186.11 | 5.637 | 1015.05 | 3.6388 | 604.41 | 3.8069 | 401.9 | 3.9371 | 102.93 | 3.1616 | 2113.68 | 3.3559 | 1433.89 | 3.6472 | 1120.66 | 3.3407 | 459.46 | 3.9162
853.93 | 4.8897 | 513.11 | 4.9005 | 393.83 | 5.4788 | 186.31 | 5.6418 | 1015.85 | 3.64 | 606.41 | 3.8144 | 402.19 | 3.9364 | 103.03 | 3.1637 | 2114.87 | 3.3564 | 1435.89 | 3.6531 | 1121.41 | 3.3426 | 459.71 | 3.9184
854.38 | 4.894 | 513.46 | 4.9025 | 394.46 | 5.4853 | 186.58 | 5.6496 | 1016.77 | 3.6423 | 608.41 | 3.8259 | 402.32 | 3.9397 | 103.15 | 3.1668 | 2116.94 | 3.3598 | 1437.89 | 3.659 | 1122.7 | 3.3464 | 460.19 | 3.9215
855.09 | 4.8956 | 513.86 | 4.9063 | 395.01 | 5.4908 | 187.01 | 5.6598 | 1017.44 | 3.6447 | 610.41 | 3.8349 | 402.7 | 3.9416 | 103.26 | 3.1691 | 2119.34 | 3.3644 | 1439.89 | 3.6634 | 1123.68 | 3.3495 | 460.53 | 3.9246
855.61 | 4.8973 | 514.37 | 4.9091 | 395.35 | 5.4942 | 187.23 | 5.6642 | 1018.44 | 3.6471 | 612.42 | 3.8429 | 403.02 | 3.9445 | 103.4 | 3.1726 | 2120.59 | 3.3663 | 1441.89 | 3.6692 | 1124.38 | 3.35 | 460.94 | 3.9278
856.26 | 4.9007 | 514.67 | 4.9119 | 395.7 | 5.4984 | 187.53 | 5.674 | 1019.09 | 3.6486 | 614.42 | 3.8519 | 403.39 | 3.9469 | 103.43 | 3.1732 | 2122.71 | 3.3698 | 1443.89 | 3.6766 | 1125.37 | 3.3536 | 461.21 | 3.9289
856.75 | 4.9031 | 515.07 | 4.9145 | 396.26 | 5.5052 | 187.71 | 5.677 | 1019.71 | 3.6501 | 616.42 | 3.8624 | 403.72 | 3.9491 | 103.55 | 3.1762 | 2124.51 | 3.3742 | 1445.89 | 3.681 | 1125.99 | 3.3556 | 461.46 | 3.9315
857.21 | 4.9058 | 515.39 | 4.9168 | 396.98 | 5.5132 | 187.86 | 5.6817 | 1020.84 | 3.6529 | 618.42 | 3.8724 | 404.09 | 3.952 | 103.72 | 3.18 | 2126.18 | 3.3781 | 1447.89 | 3.6854 | 1127.19 | 3.3594 | 461.98 | 3.9352
857.86 | 4.9055 | 515.77 | 4.9197 | 397.32 | 5.5174 | 188.05 | 5.6871 | 1021.83 | 3.6557 | 620.42 | 3.8794 | 404.49 | 3.9541 | 103.8 | 3.1819 | 2127.88 | 3.3812 | 1449.89 | 3.6912 | 1128.27 | 3.3629 | 462.31 | 3.938
859.68 | 4.9132 | 516.39 | 4.9243 | 397.57 | 5.5209 | 188.2 | 5.6906 | 1022.59 | 3.658 | 622.42 | 3.8899 | 405.04 | 3.9563 | 103.87 | 3.1837 | 2129.95 | 3.3844 | 1451.89 | 3.6956 | 1129.56 | 3.3664 | 462.88 | 3.9424
860.68 | 4.9173 | 516.88 | 4.9286 | 397.93 | 5.5232 | 188.35 | 5.6938 | 1023.28 | 3.6595 | 624.42 | 3.8984 | 405.41 | 3.9608 | 104 | 3.1863 | 2131.15 | 3.3856 | 1453.89 | 3.7029 | 1131.14 | 3.3721 | 463.36 | 3.9452
861.5 | 4.9202 | 517.43 | 4.9311 | 398.3 | 5.5276 | 188.61 | 5.7008 | 1024.09 | 3.6617 | 626.42 | 3.9054 | 405.67 | 3.9626 | 104.05 | 3.1884 | 2134.52 | 3.3936 | 1455.89 | 3.7103 | 1132.39 | 3.3762 | 463.97 | 3.9498
861.97 | 4.9225 | 517.71 | 4.9338 | 398.77 | 5.5334 | 188.78 | 5.7061 | 1024.95 | 3.6637 | 626.73 | 3.9069 | 406.07 | 3.9652 | 104.2 | 3.1906 | 2136.56 | 3.3973 | 1457.89 | 3.7147 | 1133.21 | 3.3789 | 464.32 | 3.9521
862.47 | 4.9236 | 518.08 | 4.9361 | 399.05 | 5.5365 | 189.01 | 5.7108 | 1025.85 | 3.6656 | 628.73 | 3.9079 | 406.47 | 3.968 | 104.27 | 3.1924 | 2137.86 | 3.3992 | 1459.89 | 3.7205 | 1134.48 | 3.3828 | 464.7 | 3.9551
863.3 | 4.9284 | 518.41 | 4.9375 | 399.37 | 5.5389 | 189.21 | 5.717 | 1026.51 | 3.6678 | 630.73 | 3.9319 | 406.72 | 3.9711 | 104.52 | 3.1985 | 2140.93 | 3.406 | 1461.89 | 3.7249 | 1135.08 | 3.3848 | 464.97 | 3.9569
864.17 | 4.9307 | 518.98 | 4.9434 | 399.58 | 5.5423 | 189.33 | 5.7198 | 1027.4 | 3.6701 | 632.73 | 3.9369 | 407.19 | 3.9723 | 104.65 | 3.2013 | 2143.28 | 3.4097 | 1463.89 | 3.7323 | 1135.81 | 3.3868 | 465.35 | 3.9596
865.04 | 4.9344 | 519.51 | 4.9466 | 399.87 | 5.5454 | 189.45 | 5.7231 | 1028.15 | 3.6709 | 634.73 | 3.9439 | 407.54 | 3.9773 | 104.75 | 3.2037 | 2145.94 | 3.4122 | 1465.89 | 3.7352 | 1136.4 | 3.3888 | 465.78 | 3.9626
865.82 | 4.9391 | 519.96 | 4.9502 | 400.29 | 5.5503 | 189.6 | 5.7265 | 1029.65 | 3.6753 | 636.73 | 3.9534 | 407.79 | 3.9771 | 104.92 | 3.2077 | 2147.34 | 3.4177 | 1467.89 | 3.7381 | 1137.03 | 3.3904 | 466.38 | 3.9667
866.89 | 4.9428 | 520.35 | 4.9538 | 400.62 | 5.5527 | 189.88 | 5.7334 | 1030.33 | 3.6771 | 638.73 | 3.9624 | 408.29 | 3.9814 | 105.02 | 3.2101 | 2148.67 | 3.4197 | 1469.89 | 3.744 | 1138.12 | 3.3937 | 466.99 | 3.971
867.51 | 4.9448 | 520.9 | 4.9558 | 401 | 5.5574 | 190.02 | 5.7378 | 1031.39 | 3.6796 | 640.73 | 3.9704 | 408.61 | 3.9856 | 105.3 | 3.2163 | 2149.86 | 3.4204 | 1471.89 | 3.7499 | 1139.08 | 3.396 | 467.3 | 3.9742
868.09 | 4.9472 | 521.5 | 4.9611 | 401.57 | 5.5638 | 190.15 | 5.7403 | 1031.92 | 3.6809 | 641.29 | 3.9729 | 408.98 | 3.987 | 105.4 | 3.2183 | 2151.21 | 3.4247 | 1473.89 | 3.7572 | 1140.1 | 3.3987 | 467.57 | 3.9765
869.56 | 4.9542 | 522.13 | 4.9653 | 401.99 | 5.5683 | 190.28 | 5.7448 | 1032.64 | 3.6825 | 643.29 | 3.9824 | 409.36 | 3.9913 | 105.52 | 3.2213 | 2154.7 | 3.4299 | 1475.89 | 3.763 | 1140.72 | 3.401 | 468.14 | 3.9807
870.18 | 4.9561 | 522.52 | 4.9691 | 402.4 | 5.5733 | 190.4 | 5.7478 | 1033.82 | 3.6862 | 645.29 | 3.9904 | 409.86 | 3.9928 | 105.68 | 3.2248 | 2156.46 | 3.431 | 1477.89 | 3.7674 | 1141.52 | 3.403 | 468.44 | 3.983
870.66 | 4.9585 | 523.23 | 4.9737 | 402.82 | 5.5774 | 190.57 | 5.7532 | 1034.69 | 3.6877 | 647.29 | 3.9984 | 410.28 | 3.9967 | 105.83 | 3.2285 | 2157.68 | 3.4342 | 1479.89 | 3.7733 | 1142.22 | 3.4049 | 468.75 | 3.9854
871.73 | 4.964 | 523.68 | 4.9756 | 403.09 | 5.5803 | 190.72 | 5.7559 | 1035.92 | 3.6901 | 649.29 | 4.0069 | 410.58 | 3.999 | 106.13 | 3.2347 | 2159.07 | 3.4373 | 1481.89 | 3.7777 | 1143.89 | 3.4091 | 469.04 | 3.9865
872.23 | 4.9656 | 524.1 | 4.9799 | 403.29 | 5.5833 | 190.88 | 5.7616 | 1036.74 | 3.6934 | 651.29 | 4.0164 | 411.26 | 4.0035 | 106.22 | 3.2373 | 2160.45 | 3.4406 | 1483.89 | 3.7836 | 1145.51 | 3.414 | 469.4 | 3.9891
872.78 | 4.9704 | 524.52 | 4.9837 | 403.54 | 5.5851 | 191.05 | 5.7657 | 1037.61 | 3.6947 | 653.29 | 4.0239 | 412.08 | 4.0088 | 106.37 | 3.2403 | 2162.89 | 3.4453 | 1485.89 | 3.7894 | 1146.13 | 3.415 | 469.74 | 3.9927
873.7 | 4.9721 | 524.87 | 4.9848 | 404.16 | 5.5916 | 191.18 | 5.7685 | 1038.61 | 3.6965 | 655.29 | 4.0324 | 412.43 | 4.0123 | 106.5 | 3.2442 | 2165.29 | 3.45 | 1487.89 | 3.7938 | 1147.11 | 3.4172 | 470.06 | 3.9952
874.23 | 4.9729 | 525.38 | 4.9883 | 404.42 | 5.5949 | 191.33 | 5.7728 | 1039.49 | 3.7 | 657.29 | 4.0424 | 412.81 | 4.0139 | 106.69 | 3.2482 | 2166.71 | 3.4519 | 1489.89 | 3.7997 | 1148.08 | 3.4206 | 470.31 | 3.9965
875.35 | 4.9782 | 525.95 | 4.9914 | 404.69 | 5.5983 | 191.6 | 5.7789 | 1040.03 | 3.701 | 659.29 | 4.0489 | 413.33 | 4.0188 | 106.84 | 3.2511 | 2167.81 | 3.4543 | 1491.89 | 3.8056 | 1148.98 | 3.4233 | 470.79 | 4.0011
875.9 | 4.9798 | 526.34 | 4.9953 | 404.96 | 5.601 | 191.75 | 5.7832 | 1040.76 | 3.7024 | 661.29 | 4.0584 | 413.58 | 4.0176 | 106.9 | 3.2533 | 2169.26 | 3.4549 | 1493.89 | 3.8114 | 1150.18 | 3.4266 | 471.31 | 4.0039
876.55 | 4.9825 | 527.09 | 5.0006 | 405.34 | 5.6047 | 191.88 | 5.786 | 1041.41 | 3.7044 | 663.29 | 4.0664 | 413.7 | 4.0234 | 107.09 | 3.2563 | 2171.7 | 3.4615 | 1495.89 | 3.8158 | 1150.78 | 3.4277 | 471.94 | 4.0092
877.53 | 4.9868 | 527.65 | 5.0054 | 405.62 | 5.6075 | 192 | 5.7903 | 1043 | 3.7082 | 665.29 | 4.0769 | 413.98 | 4.0246 | 107.15 | 3.2582 | 2173.28 | 3.4649 | 1497.89 | 3.8231 | 1151.45 | 3.4302 | 472.26 | 4.011
878.34 | 4.9903 | 528.09 | 5.0082 | 406.11 | 5.6127 | 192.25 | 5.7959 | 1043.63 | 3.71 | 667.29 | 4.0834 | 414.45 | 4.0259 | 107.37 | 3.2632 | 2174.77 | 3.4674 | 1499.89 | 3.829 | 1152.3 | 3.432 | 472.59 | 4.0132
879.1 | 4.9927 | 528.5 | 5.0113 | 406.73 | 5.6201 | 192.48 | 5.8024 | 1044.2 | 3.7117 | 669.29 | 4.0919 | 414.53 | 4.0285 | 107.57 | 3.2675 | 2176.79 | 3.4686 | 1501.89 | 3.8349 | 1152.95 | 3.4351 | 472.94 | 4.0161
879.74 | 4.9954 | 528.75 | 5.0142 | 406.98 | 5.6224 | 192.73 | 5.8078 | 1045.18 | 3.7143 | 671.29 | 4.0999 | 414.9 | 4.0305 | 107.69 | 3.2693 | 2179.89 | 3.4757 | 1503.89 | 3.8407 | 1153.63 | 3.4355 | 473.23 | 4.0183
880.57 | 4.9988 | 529.11 | 5.0146 | 407.53 | 5.6291 | 192.87 | 5.8123 | 1046 | 3.716 | 673.29 | 4.1094 | 415.47 | 4.0351 | 107.8 | 3.2726 | 2181.54 | 3.479 | 1505.89 | 3.8466 | 1155.55 | 3.4431 | 473.66 | 4.0212
881.37 | 5.0023 | 529.54 | 5.0181 | 407.86 | 5.6326 | 193.27 | 5.822 | 1046.92 | 3.7188 | 675.29 | 4.1169 | 415.8 | 4.035 | 107.94 | 3.2757 | 2183.54 | 3.4843 | 1507.89 | 3.851 | 1156.17 | 3.4439 | 474.16 | 4.0247
882.01 | 5.0055 | 529.89 | 5.0207 | 408.23 | 5.6375 | 193.42 | 5.8258 | 1047.87 | 3.7211 | 677.29 | 4.1254 | 416.17 | 4.0389 | 108.19 | 3.2805 | 2184.93 | 3.4871 | 1509.89 | 3.8539 | 1157.07 | 3.4469 | 474.79 | 4.0287
882.67 | 5.0065 | 530.31 | 5.024 | 408.59 | 5.6406 | 193.79 | 5.8351 | 1048.77 | 3.7232 | 679.29 | 4.1329 | 416.85 | 4.0441 | 108.29 | 3.2825 | 2187.03 | 3.49 | 1511.89 | 3.8627 | 1158.36 | 3.4505 | 475.19 | 4.0324
883.09 | 5.0088 | 530.67 | 5.0251 | 408.86 | 5.6445 | 193.94 | 5.8392 | 1050.34 | 3.7267 | 681.29 | 4.1424 | 417.32 | 4.0477 | 108.35 | 3.2844 | 2189.03 | 3.4946 | 1513.89 | 3.8686 | 1159.09 | 3.4539 | 475.53 | 4.0347
883.69 | 5.0116 | 531.22 | 5.0291 | 409.13 | 5.6465 | 194.12 | 5.8434 | 1051.04 | 3.7288 | 683.29 | 4.1504 | 417.57 | 4.0488 | 108.49 | 3.2873 | 2191.62 | 3.499 | 1515.89 | 3.8715 | 1159.69 | 3.4549 | 476.05 | 4.0387
884.44 | 5.0164 | 531.64 | 5.0327 | 409.41 | 5.6495 | 194.27 | 5.8471 | 1052.76 | 3.7333 | 685.29 | 4.1609 | 418.05 | 4.0516 | 108.77 | 3.2932 | 2193.05 | 3.5019 | 1517.89 | 3.8774 | 1160.98 | 3.4591 | 476.3 | 4.0406
885.28 | 5.0184 | 532.13 | 5.0343 | 410.05 | 5.6561 | 194.42 | 5.8512 | 1054.01 | 3.7355 | 687.29 | 4.1694 | 418.67 | 4.0565 | 108.85 | 3.2952 | 2194.72 | 3.5043 | 1519.89 | 3.8833 | 1161.76 | 3.4608 | 477 | 4.0457
886.31 | 5.0227 | 532.38 | 5.0385 | 410.3 | 5.6584 | 194.5 | 5.8547 | 1054.93 | 3.7387 | 689.29 | 4.1774 | 418.99 | 4.0586 | 109.04 | 3.2992 | 2197.81 | 3.5091 | 1521.89 | 3.8891 | 1162.71 | 3.4636 | 477.41 | 4.0492
886.81 | 5.0248 | 533.16 | 5.0441 | 410.73 | 5.6637 | 194.62 | 5.857 | 1056.58 | 3.7429 | 691.29 | 4.1859 | 419.25 | 4.0606 | 109.12 | 3.3012 | 2199.16 | 3.5127 | 1523.89 | 3.8935 | 1164.3 | 3.4696 | 477.76 | 4.0519
887.96 | 5.0299 | 533.56 | 5.0459 | 411.01 | 5.6668 | 194.79 | 5.861 | 1057.3 | 3.7441 | 693.29 | 4.1934 | 419.6 | 4.0626 | 109.29 | 3.3049 | 2201.8 | 3.5175 | 1525.89 | 3.8994 | 1165.05 | 3.4713 | 478.25 | 4.0548
888.43 | 5.0316 | 533.93 | 5.0479 | 411.45 | 5.6716 | 194.92 | 5.8646 | 1058.18 | 3.7463 | 695.29 | 4.2019 | 420.37 | 4.0663 | 109.47 | 3.309 | 2204.77 | 3.5215 | 1527.89 | 3.9052 | 1165.91 | 3.4747 | 478.56 | 4.0574
889.13 | 5.0342 | 534.36 | 5.0511 | 411.78 | 5.6752 | 195.14 | 5.8692 | 1058.78 | 3.748 | 697.29 | 4.2119 | 420.96 | 4.0723 | 109.6 | 3.3112 | 2207.14 | 3.5266 | 1529.89 | 3.9111 | 1167.12 | 3.4784 | 479.03 | 4.0608
890.2 | 5.0385 | 534.68 | 5.0544 | 412.21 | 5.68 | 195.3 | 5.8739 | 1059.72 | 3.7502 | 699.29 | 4.2204 | 421.41 | 4.0761 | 109.67 | 3.3136 | 2208.47 | 3.5287 | 1531.89 | 3.917 | 1168.7 | 3.483 | 479.28 | 4.0626
890.7 | 5.0414 | 535.01 | 5.0575 | 412.46 | 5.6825 | 195.47 | 5.8775 | 1060.67 | 3.753 | 701.29 | 4.2304 | 421.79 | 4.0781 | 109.89 | 3.3177 | 2209.57 | 3.5319 | 1533.89 | 3.9243 | 1169.99 | 3.486 | 479.68 | 4.0653
891.23 | 5.0435 | 535.33 | 5.0593 | 412.78 | 5.6862 | 195.77 | 5.8865 | 1061.6 | 3.7554 | 703.29 | 4.2359 | 422.26 | 4.0812 | 109.94 | 3.3193 | 2211.73 | 3.5355 | 1535.89 | 3.9287 | 1170.87 | 3.4903 | 479.98 | 4.0677
892.3 | 5.0482 | 536 | 5.0639 | 413.23 | 5.6922 | 195.95 | 5.8903 | 1062.2 | 3.7565 | 705.29 | 4.2454 | 422.72 | 4.0847 | 110.04 | 3.3215 | 2213.09 | 3.5365 | 1537.89 | 3.9346 | 1172 | 3.4929 | 480.47 | 4.0713
892.87 | 5.0516 | 536.45 | 5.067 | 413.52 | 5.6941 | 196.27 | 5.8992 | 1063.52 | 3.7597 | 707.29 | 4.2529 | 423.38 | 4.0884 | 110.19 | 3.3249 | 2214.23 | 3.5406 | 1539.89 | 3.9404 | 1173.09 | 3.4968 | 480.72 | 4.0726
893.37 | 5.0535 | 536.93 | 5.0704 | 413.92 | 5.6984 | 196.46 | 5.9041 | 1064.47 | 3.7618 | 709.29 | 4.2629 | 423.76 | 4.0929 | 110.37 | 3.328 | 2216.2 | 3.5436 | 1541.89 | 3.9448 | 1174.11 | 3.5002 | 480.97 | 4.0746
894.62 | 5.0559 | 537.25 | 5.0744 | 414.47 | 5.7048 | 196.66 | 5.9095 | 1065.12 | 3.764 | 711.29 | 4.2719 | 424.03 | 4.0942 | 110.56 | 3.3329 | 2217.72 | 3.5471 | 1543.89 | 3.9492 | 1175.12 | 3.5043 | 481.72 | 4.0798
895.15 | 5.0586 | 537.85 | 5.0774 | 414.73 | 5.7065 | 196.82 | 5.9122 | 1065.91 | 3.7659 | 713.29 | 4.2799 | 424.78 | 4.0997 | 110.71 | 3.3362 | 2219.1 | 3.549 | 1545.89 | 3.9551 | 1175.84 | 3.5049 | 482.37 | 4.085
895.69 | 5.0611 | 538.26 | 5.0805 | 415.58 | 5.7166 | 196.96 | 5.9162 | 1066.86 | 3.7677 | 715.29 | 4.2879 | 425.31 | 4.1002 | 110.77 | 3.3386 | 2221.32 | 3.5526 | 1547.89 | 3.9624 | 1176.44 | 3.5081 | 482.72 | 4.0881
896.4 | 5.0643 | 538.57 | 5.0825 | 415.99 | 5.7208 | 197.16 | 5.9219 | 1067.51 | 3.7697 | 717.29 | 4.2959 | 425.79 | 4.1059 | 110.87 | 3.3401 | 2223.59 | 3.5577 | 1549.89 | 3.9683 | 1177.38 | 3.5112 | 483.09 | 4.0898
897.31 | 5.0683 | 539.17 | 5.0864 | 416.95 | 5.7308 | 197.39 | 5.9276 | 1068.67 | 3.7726 | 719.29 | 4.3049 | 426.26 | 4.1082 | 111.09 | 3.3457 | 2225.22 | 3.5599 | 1551.89 | 3.9727 | 1177.96 | 3.5119 | 483.64 | 4.0945
898.62 | 5.073 | 539.48 | 5.0885 | 417.32 | 5.7354 | 197.64 | 5.9342 | 1069.99 | 3.7758 | 721.29 | 4.3109 | 426.75 | 4.1099 | 111.26 | 3.3493 | 2226.56 | 3.5638 | 1553.89 | 3.9785 | 1178.68 | 3.514 | 484.04 | 4.097
900.07 | 5.0812 | 539.9 | 5.092 | 417.69 | 5.7395 | 197.87 | 5.94 | 1070.58 | 3.7776 | 723.29 | 4.3199 | 427.3 | 4.1166 | 111.39 | 3.3525 | 2228.06 | 3.5671 | 1555.89 | 3.9829 | 1179.91 | 3.5175 | 484.35 | 4.0993
900.51 | 5.0834 | 540.3 | 5.0951 | 418.19 | 5.7451 | 198.09 | 5.9445 | 1071.53 | 3.7799 | 725.29 | 4.3289 | 427.55 | 4.1174 | 111.49 | 3.3547 | 2229.26 | 3.5684 | 1557.89 | 3.9888 | 1180.78 | 3.5202 | 484.62 | 4.1013
901.08 | 5.0858 | 540.83 | 5.0988 | 418.4 | 5.7479 | 198.47 | 5.9551 | 1072.46 | 3.7821 | 727.29 | 4.3354 | 428.01 | 4.121 | 111.71 | 3.3596 | 2232.9 | 3.5758 | 1559.89 | 3.9961 | 1181.85 | 3.5237 | 485.19 | 4.1059
901.73 | 5.0892 | 541.37 | 5.1032 | 418.99 | 5.7534 | 198.64 | 5.9594 | 1073.83 | 3.7851 | 729.29 | 4.3449 | 428.6 | 4.1226 | 111.86 | 3.3629 | 2234.28 | 3.5782 | 1561.89 | 4.002 | 1182.53 | 3.5262 | 485.52 | 4.1085
902.29 | 5.0905 | 541.95 | 5.1068 | 419.27 | 5.757 | 198.79 | 5.964 | 1074.76 | 3.7876 | 731.29 | 4.3549 | 428.63 | 4.1261 | 111.99 | 3.3653 | 2235.97 | 3.5822 | 1563.89 | 4.0079 | 1183.55 | 3.5292 | 485.79 | 4.1108
903.08 | 5.0913 | 542.49 | 5.109 | 419.76 | 5.7619 | 198.96 | 5.967 | 1075.65 | 3.7903 | 733.29 | 4.3639 | 428.88 | 4.1273 | 112.12 | 3.3681 | 2237.57 | 3.5848 | 1565.89 | 4.0123 | 1184.13 | 3.5309 | 486.17 | 4.113
903.8 | 5.0942 | 542.87 | 5.1125 | 420.11 | 5.7654 | 199.24 | 5.9743 | 1076.82 | 3.7926 | 735.29 | 4.3729 | 429.42 | 4.1306 | 112.31 | 3.3722 | 2239.31 | 3.5875 | 1567.89 | 4.0167 | 1185.24 | 3.534 | 486.97 | 4.119
904.25 | 5.0968 | 543.14 | 5.1146 | 420.51 | 5.7703 | 199.43 | 5.98 | 1077.63 | 3.7952 | 737.29 | 4.3824 | 430.07 | 4.1363 | 112.41 | 3.3754 | 2241.44 | 3.5911 | 1569.89 | 4.0225 | 1186.42 | 3.5382 | 487.22 | 4.12
904.86 | 5.0982 | 543.44 | 5.1166 | 420.82 | 5.7732 | 199.71 | 5.986 | 1078.25 | 3.7962 | 739.29 | 4.3909 | 430.72 | 4.14 | 112.54 | 3.3779 | 2242.56 | 3.5934 | 1571.89 | 4.0284 | 1187.27 | 3.5398 | 487.69 | 4.1233
905.63 | 5.102 | 544.09 | 5.121 | 421.37 | 5.7789 | 199.88 | 5.9901 | 1079.27 | 3.799 | 741.29 | 4.3989 | 431.08 | 4.1439 | 112.71 | 3.3815 | 2243.84 | 3.596 | 1573.89 | 4.0342 | 1187.89 | 3.5418 | 488.18 | 4.1271
906.57 | 5.106 | 544.39 | 5.1227 | 421.64 | 5.7822 | 200.06 | 5.9953 | 1081.6 | 3.8052 | 743.29 | 4.4079 | 431.58 | 4.1467 | 112.86 | 3.384 | 2246.06 | 3.6006 | 1575.89 | 4.0401 | 1188.69 | 3.5448 | 488.48 | 4.1289
907.23 | 5.1094 | 544.67 | 5.126 | 421.91 | 5.7845 | 200.23 | 6 | 1082.32 | 3.8069 | 745.29 | 4.4144 | 432.03 | 4.1503 | 112.98 | 3.3875 | 2247.97 | 3.6025 | 1577.89 | 4.046 | 1189.46 | 3.547 | 489.03 | 4.1332
908.2 | 5.114 | 545.39 | 5.131 | 422.26 | 5.7891 | 200.39 | 6.004 | 1083.14 | 3.8088 | 747.29 | 4.4244 | 432.35 | 4.1528 | 113.16 | 3.391 | 2250.64 | 3.6063 | 1579.89 | 4.0504 | 1191.36 | 3.552 | 489.46 | 4.1358
908.62 | 5.1164 | 545.91 | 5.1347 | 422.73 | 5.7938 | 200.51 | 6.0067 | 1084.44 | 3.8113 | 749.29 | 4.4334 | 432.67 | 4.1551 | 113.36 | 3.3955 | 2252.8 | 3.613 | 1581.89 | 4.0562 | 1192.93 | 3.5572 | 489.74 | 4.1378
909.3 | 5.1198 | 546.26 | 5.135 | 423.04 | 5.7973 | 200.63 | 6.0094 | 1085.19 | 3.8136 | 751.29 | 4.4409 | 432.92 | 4.1547 | 113.51 | 3.4006 | 2254.54 | 3.617 | 1583.89 | 4.0606 | 1194.43 | 3.5614 | 490.11 | 4.1409
909.77 | 5.1225 | 546.74 | 5.1401 | 423.56 | 5.8029 | 200.89 | 6.0167 | 1086.71 | 3.8172 | 753.29 | 4.4484 | 433.29 | 4.1593 | 113.78 | 3.4048 | 2257.04 | 3.6211 | 1585.89 | 4.065 | 1195.06 | 3.5636 | 490.51 | 4.1446
910.67 | 5.1256 | 547.22 | 5.1442 | 424.08 | 5.8089 | 201.11 | 6.021 | 1088.08 | 3.8206 | 755.29 | 4.4559 | 433.67 | 4.1627 | 113.86 | 3.4064 | 2258.66 | 3.6246 | 1587.89 | 4.0724 | 1195.9 | 3.566 | 490.88 | 4.1469
911.17 | 5.127 | 547.69 | 5.1467 | 424.51 | 5.8132 | 201.24 | 6.0249 | 1089.03 | 3.823 | 757.29 | 4.4654 | 433.94 | 4.1615 | 113.99 | 3.41 | 2261.46 | 3.6293 | 1589.89 | 4.0768 | 1196.98 | 3.5696 | 491.23 | 4.1493
911.82 | 5.1296 | 547.98 | 5.1491 | 424.83 | 5.816 | 201.41 | 6.0303 | 1089.6 | 3.8242 | 759.29 | 4.4744 | 434.49 | 4.1685 | 114.06 | 3.4103 | 2262.78 | 3.6317 | 1591.89 | 4.0826 | 1198.27 | 3.5728 | 491.6 | 4.1523
912.24 | 5.1326 | 548.28 | 5.1517 | 425.16 | 5.8191 | 201.64 | 6.0355 | 1091.01 | 3.828 | 761.29 | 4.4834 | 434.75 | 4.1675 | 114.24 | 3.4154 | 2265.09 | 3.6364 | 1593.89 | 4.0885 | 1199.1 | 3.5769 | 492.03 | 4.155
912.92 | 5.1347 | 548.54 | 5.1535 | 425.63 | 5.8245 | 201.83 | 6.0414 | 1091.88 | 3.8302 | 763.29 | 4.4899 | 435.05 | 4.1716 | 114.31 | 3.4175 | 2267.45 | 3.641 | 1595.89 | 4.0929 | 1199.92 | 3.5795 | 492.5 | 4.1587
913.42 | 5.137 | 548.93 | 5.1564 | 426.01 | 5.8289 | 201.98 | 6.0439 | 1093.98 | 3.835 | 765.29 | 4.4979 | 435.62 | 4.1768 | 114.49 | 3.4215 | 2269.14 | 3.6445 | 1597.89 | 4.0973 | 1200.92 | 3.5835 | 492.86 | 4.1617
914.17 | 5.1404 | 549.61 | 5.1609 | 426.28 | 5.8308 | 202.14 | 6.0493 | 1095.77 | 3.8396 | 767.29 | 4.5054 | 435.96 | 4.1756 | 114.63 | 3.4243 | 2272.33 | 3.6491 | 1599.89 | 4.1031 | 1202.05 | 3.5872 | 493.23 | 4.1645
914.67 | 5.1424 | 549.94 | 5.1631 | 426.73 | 5.8359 | 202.38 | 6.0541 | 1097.12 | 3.8431 | 769.29 | 4.5144 | 436.29 | 4.1792 | 114.83 | 3.4289 | 2274.11 | 3.6528 | 1601.89 | 4.1061 | 1202.74 | 3.5888 | 493.6 | 4.1674
915.56 | 5.1462 | 550.24 | 5.1659 | 427.16 | 5.8413 | 202.55 | 6.0573 | 1098.34 | 3.8459 | 771.29 | 4.5244 | 436.37 | 4.1809 | 114.99 | 3.4326 | 2276.46 | 3.6564 | 1603.89 | 4.1134 | 1203.69 | 3.5928 | 494.27 | 4.1722
916.23 | 5.1488 | 550.91 | 5.1704 | 427.43 | 5.8439 | 202.66 | 6.0626 | 1099.86 | 3.8497 | 773.29 | 4.5319 | 437.07 | 4.186 | 115.06 | 3.4348 | 2277.68 | 3.6589 | 1605.89 | 4.1193 | 1204.94 | 3.5955 | 494.6 | 4.1741
916.78 | 5.1508 | 551.36 | 5.173 | 427.78 | 5.8474 | 203.11 | 6.0731 | 1100.49 | 3.8501 | 775.29 | 4.5394 | 437.37 | 4.1879 | 115.18 | 3.4366 | 2279.77 | 3.6638 | 1607.89 | 4.1251 | 1205.64 | 3.5968 | 495.12 | 4.1777
917.28 | 5.1537 | 551.65 | 5.1758 | 428.38 | 5.8547 | 203.31 | 6.0784 | 1101.46 | 3.8535 | 777.29 | 4.5474 | 437.42 | 4.1853 | 115.39 | 3.4407 | 2283.12 | 3.67 | 1609.89 | 4.131 | 1206.61 | 3.6017 | 495.4 | 4.1804
918.01 | 5.1573 | 552.28 | 5.1792 | 428.41 | 5.8563 | 203.5 | 6.0817 | 1102.31 | 3.8557 | 779.29 | 4.5559 | 437.44 | 4.1886 | 115.49 | 3.4435 | 2285.72 | 3.6748 | 1611.89 | 4.1339 | 1207.49 | 3.6034 | 495.67 | 4.1818
918.79 | 5.1597 | 552.88 | 5.1833 | 428.77 | 5.8585 | 203.75 | 6.0897 | 1103.54 | 3.8585 | 781.29 | 4.5654 | 437.69 | 4.1908 | 115.66 | 3.4465 | 2288.39 | 3.6805 | 1613.89 | 4.1398 | 1208.39 | 3.6073 | 495.93 | 4.1841
919.51 | 5.1619 | 553.55 | 5.1884 | 429.02 | 5.8616 | 204.01 | 6.0969 | 1104.4 | 3.8609 | 783.29 | 4.5744 | 438.27 | 4.1941 | 115.76 | 3.4494 | 2290.31 | 3.6826 | 1615.89 | 4.1442 | 1209.05 | 3.6097 | 496.27 | 4.1856
920.11 | 5.1653 | 553.93 | 5.1896 | 429.37 | 5.8655 | 204.46 | 6.1068 | 1105.6 | 3.8639 | 785.29 | 4.5829 | 438.57 | 4.1939 | 115.95 | 3.4531 | 2291.78 | 3.6857 | 1617.89 | 4.1501 | 1209.68 | 3.6113 | 497.2 | 4.1933
920.73 | 5.1665 | 554.21 | 5.1934 | 429.72 | 5.8681 | 204.65 | 6.1128 | 1106.68 | 3.8664 | 787.29 | 4.5899 | 438.89 | 4.198 | 116.13 | 3.4571 | 2293.6 | 3.6903 | 1619.89 | 4.1574 | 1210.45 | 3.6138 | 497.69 | 4.1963
921.31 | 5.1692 | 555.28 | 5.2014 | 430 | 5.8715 | 205.05 | 6.1218 | 1107.28 | 3.8673 | 789.29 | 4.5984 | 439.24 | 4.1998 | 116.26 | 3.4595 | 2295.08 | 3.6915 | 1621.89 | 4.1603 | 1211.13 | 3.616 | 497.95 | 4.1981
921.98 | 5.1724 | 555.85 | 5.2044 | 430.45 | 5.8772 | 205.15 | 6.1247 | 1109.67 | 3.8739 | 791.29 | 4.6054 | 439.78 | 4.2052 | 116.3 | 3.461 | 2296.55 | 3.6957 | 1623.89 | 4.1662 | 1211.98 | 3.6195 | 498.37 | 4.2019
922.73 | 5.1744 | 556.65 | 5.2096 | 431 | 5.8825 | 205.33 | 6.1296 | 1110.94 | 3.8769 | 793.29 | 4.6144 | 440.24 | 4.2086 | 116.53 | 3.4656 | 2297.77 | 3.698 | 1625.89 | 4.1735 | 1212.97 | 3.6226 | 498.62 | 4.2033
923.3 | 5.1762 | 557.22 | 5.2131 | 431.7 | 5.8896 | 205.53 | 6.1354 | 1111.59 | 3.8789 | 795.29 | 4.6209 | 440.49 | 4.2111 | 116.61 | 3.4683 | 2300.69 | 3.7039 | 1627.89 | 4.1779 | 1213.82 | 3.6235 | 499.25 | 4.2085
924.2 | 5.1782 | 557.72 | 5.2181 | 432.32 | 5.8978 | 205.66 | 6.1381 | 1112.3 | 3.8799 | 797.29 | 4.6259 | 440.88 | 4.2104 | 116.7 | 3.4696 | 2304.41 | 3.7112 | 1629.89 | 4.1852 | 1214.52 | 3.6269 | 499.7 | 4.2113
924.63 | 5.182 | 558.4 | 5.2223 | 432.6 | 5.9002 | 205.9 | 6.144 | 1112.95 | 3.8819 | 799.29 | 4.6349 | 441.41 | 4.2164 | 116.88 | 3.4745 | 2308.82 | 3.7174 | 1631.89 | 4.1896 | 1215.17 | 3.6282 | 500.16 | 4.2147
925.43 | 5.1856 | 558.7 | 5.2249 | 432.87 | 5.9022 | 206.13 | 6.1491 | 1114.66 | 3.8861 | 801.29 | 4.6424 | 441.89 | 4.2197 | 117.08 | 3.4777 | 2309.9 | 3.7199 | 1633.89 | 4.194 | 1215.84 | 3.6301 | 500.46 | 4.2165
926.32 | 5.1881 | 559.1 | 5.2257 | 433.29 | 5.9061 | 206.32 | 6.1542 | 1115.24 | 3.8873 | 803.29 | 4.6509 | 442.28 | 4.2188 | 117.23 | 3.481 | 2311.44 | 3.7241 | 1635.89 | 4.2014 | 1217.42 | 3.6355 | 500.92 | 4.2204
927.2 | 5.1933 | 559.84 | 5.2319 | 434.22 | 5.918 | 206.48 | 6.1577 | 1116.31 | 3.8904 | 805.29 | 4.6584 | 442.3 | 4.2209 | 117.3 | 3.483 | 2313.07 | 3.7259 | 1637.89 | 4.2058 | 1218.54 | 3.6388 | 501.29 | 4.2229
928.17 | 5.1966 | 560.34 | 5.2354 | 434.52 | 5.9201 | 206.62 | 6.1621 | 1118.09 | 3.895 | 807.29 | 4.6669 | 442.4 | 4.2243 | 117.51 | 3.4871 | 2314.27 | 3.7285 | 1639.89 | 4.2102 | 1219.82 | 3.6427 | 501.57 | 4.225
928.7 | 5.1994 | 560.67 | 5.2383 | 434.96 | 5.9257 | 206.82 | 6.1673 | 1118.81 | 3.8965 | 809.29 | 4.6739 | 442.45 | 4.2206 | 117.6 | 3.4901 | 2315.37 | 3.7314 | 1641.89 | 4.2146 | 1220.74 | 3.6449 | 501.82 | 4.2266
929.21 | 5.2008 | 561.56 | 5.2441 | 435.22 | 5.9278 | 206.93 | 6.1709 | 1119.48 | 3.8983 | 811.29 | 4.6804 | 442.8 | 4.2251 | 117.78 | 3.4935 | 2316.71 | 3.7333 | 1643.89 | 4.2219 | 1221.89 | 3.6486 | 502.16 | 4.23
929.82 | 5.2025 | 562.31 | 5.2495 | 435.71 | 5.9336 | 207.18 | 6.176 | 1120.15 | 3.8989 | 813.29 | 4.6894 | 443.28 | 4.2295 | 117.9 | 3.4967 | 2318.56 | 3.7374 | 1645.89 | 4.2263 | 1223.23 | 3.6529 | 502.69 | 4.2337
930.39 | 5.205 | 562.97 | 5.2551 | 436.06 | 5.9374 | 207.4 | 6.1814 | 1121.26 | 3.902 | 815.29 | 4.6979 | 443.8 | 4.2288 | 118.05 | 3.4993 | 2319.91 | 3.7388 | 1647.89 | 4.2321 | 1224.11 | 3.6565 | 502.98 | 4.2357
931.07 | 5.2066 | 563.51 | 5.2584 | 436.59 | 5.9423 | 207.62 | 6.1878 | 1121.95 | 3.904 | 817.29 | 4.7059 | 443.95 | 4.2334 | 118.18 | 3.5017 | 2322.13 | 3.7444 | 1649.89 | 4.2365 | 1225.63 | 3.6612 | 503.54 | 4.2392
932.43 | 5.2121 | 563.98 | 5.2614 | 436.91 | 5.945 | 207.77 | 6.1913 | 1123.25 | 3.9072 | 819.29 | 4.7134 | 444.25 | 4.2362 | 118.28 | 3.5046 | 2323.92 | 3.7471 | 1651.89 | 4.2424 | 1226.21 | 3.6616 | 503.88 | 4.2419
933.34 | 5.216 | 564.34 | 5.2641 | 437.17 | 5.9477 | 207.92 | 6.1956 | 1124.2 | 3.9098 | 821.29 | 4.7234 | 444.68 | 4.238 | 118.41 | 3.5074 | 2326 | 3.7518 | 1653.89 | 4.2483 | 1226.92 | 3.6647 | 504.16 | 4.2437
934.44 | 5.219 | 564.59 | 5.2666 | 437.49 | 5.9516 | 208.28 | 6.2044 | 1125.72 | 3.9126 | 823.29 | 4.7299 | 444.95 | 4.2387 | 118.56 | 3.5108 | 2327.37 | 3.7536 | 1655.89 | 4.2541 | 1227.63 | 3.6678 | 504.46 | 4.2458
935.33 | 5.224 | 564.93 | 5.2688 | 437.69 | 5.955 | 208.43 | 6.2077 | 1127.05 | 3.9161 | 825.29 | 4.7389 | 445.5 | 4.2412 | 118.65 | 3.5126 | 2328.59 | 3.7559 | 1657.89 | 4.2571 | 1228.38 | 3.6691 | 505.06 | 4.2505
936.08 | 5.227 | 565.34 | 5.2716 | 437.99 | 5.9573 | 208.77 | 6.2169 | 1128.32 | 3.9191 | 827.29 | 4.7489 | 445.52 | 4.2438 | 118.82 | 3.5157 | 2331.41 | 3.7618 | 1659.89 | 4.2629 | 1229.05 | 3.6714 | 505.61 | 4.2537
936.7 | 5.2284 | 565.63 | 5.2751 | 438.34 | 5.9603 | 208.99 | 6.2199 | 1128.87 | 3.9203 | 829.29 | 4.7559 | 446.08 | 4.2455 | 119.12 | 3.5217 | 2333.14 | 3.7638 | 1661.89 | 4.2703 | 1230.27 | 3.6738 | 505.99 | 4.258
938 | 5.2352 | 566.18 | 5.2785 | 438.66 | 5.9643 | 209.29 | 6.2295 | 1129.64 | 3.9229 | 831.29 | 4.7654 | 446.58 | 4.249 | 119.27 | 3.526 | 2335.01 | 3.769 | 1663.89 | 4.2761 | 1232 | 3.68 | 506.25 | 4.2587
938.82 | 5.2376 | 566.43 | 5.2798 | 439.06 | 5.9683 | 209.6 | 6.2378 | 1130.47 | 3.9235 | 833.29 | 4.7724 | 446.62 | 4.2523 | 119.33 | 3.5275 | 2336.41 | 3.7718 | 1665.89 | 4.2805 | 1232.87 | 3.6828 | 506.6 | 4.2622
939.6 | 5.2415 | 566.98 | 5.2845 | 439.49 | 5.9734 | 209.79 | 6.2421 | 1131.46 | 3.9272 | 835.29 | 4.7834 | 447.17 | 4.2545 | 119.57 | 3.5323 | 2338.85 | 3.7762 | 1667.89 | 4.2864 | 1234.37 | 3.6881 | 507.08 | 4.2648
940.4 | 5.2438 | 567.65 | 5.2883 | 439.89 | 5.9775 | 210.04 | 6.2483 | 1132.56 | 3.9288 | 837.29 | 4.7899 | 447.42 | 4.2531 | 119.72 | 3.5364 | 2340.17 | 3.7793 | 1669.89 | 4.2922 | 1236.01 | 3.6937 | 507.38 | 4.2678
941.38 | 5.2488 | 567.91 | 5.291 | 440.29 | 5.9817 | 210.29 | 6.2541 | 1134.11 | 3.9335 | 839.29 | 4.8004 | 447.53 | 4.2587 | 119.93 | 3.5405 | 2341.6 | 3.7816 | 1671.89 | 4.2966 | 1236.89 | 3.6964 | 507.93 | 4.2715
942.64 | 5.2534 | 568.51 | 5.2935 | 440.66 | 5.9855 | 210.49 | 6.2593 | 1135.13 | 3.9362 | 841.29 | 4.8079 | 448.02 | 4.2611 | 120.02 | 3.5427 | 2343.84 | 3.7861 | 1673.89 | 4.304 | 1238.06 | 3.6991 | 508.3 | 4.2735
943.19 | 5.2553 | 569.15 | 5.2984 | 441.04 | 5.9892 | 210.69 | 6.265 | 1136.33 | 3.9393 | 843.29 | 4.8159 | 448.82 | 4.2667 | 120.15 | 3.5455 | 2345.81 | 3.7906 | 1675.89 | 4.3084 | 1239.71 | 3.7039 | 508.98 | 4.2795
943.8 | 5.2573 | 569.98 | 5.305 | 441.33 | 5.9923 | 210.87 | 6.2698 | 1137.96 | 3.9427 | 845.29 | 4.8264 | 449.19 | 4.2695 | 120.3 | 3.5485 | 2347.03 | 3.7906 | 1677.89 | 4.3142 | 1240.63 | 3.7068 | 509.35 | 4.2821
944.65 | 5.2618 | 570.35 | 5.307 | 441.78 | 5.9967 | 211.04 | 6.2732 | 1138.55 | 3.9438 | 847.29 | 4.8324 | 449.44 | 4.2694 | 120.47 | 3.5518 | 2348.56 | 3.7954 | 1679.89 | 4.3186 | 1241.43 | 3.7089 | 509.68 | 4.2838
945.22 | 5.2639 | 570.75 | 5.3103 | 442.16 | 6.0008 | 211.17 | 6.2773 | 1139.27 | 3.946 | 849.29 | 4.8399 | 449.77 | 4.2736 | 120.5 | 3.5531 | 2350.38 | 3.799 | 1681.89 | 4.326 | 1242.32 | 3.7129 | 510.2 | 4.2881
946.34 | 5.2688 | 571.08 | 5.3125 | 442.38 | 6.0041 | 211.34 | 6.2813 | 1140.07 | 3.9472 | 851.29 | 4.8484 | 450.17 | 4.2735 | 120.55 | 3.5545 | 2352.73 | 3.8039 | 1683.89 | 4.3289 | 1243.22 | 3.7139 | 510.85 | 4.2925
947.36 | 5.2726 | 571.83 | 5.3168 | 442.63 | 6.006 | 211.6 | 6.2878 | 1141.22 | 3.9517 | 853.29 | 4.8574 | 450.19 | 4.2771 | 120.68 | 3.5573 | 2355.45 | 3.8091 | 1685.89 | 4.3362 | 1243.93 | 3.7182 | 511.47 | 4.2966
948.28 | 5.2758 | 572.52 | 5.3215 | 443.28 | 6.0131 | 211.77 | 6.2921 | 1142.67 | 3.954 | 855.29 | 4.8664 | 450.5 | 4.2768 | 120.78 | 3.5599 | 2357.04 | 3.8096 | 1687.89 | 4.3406 | 1245.22 | 3.7206 | 512.17 | 4.3018
948.86 | 5.2776 | 572.83 | 5.3252 | 443.73 | 6.0182 | 212.19 | 6.3017 | 1144.32 | 3.9574 | 857.29 | 4.8739 | 450.87 | 4.2815 | 121.02 | 3.5645 | 2359.02 | 3.8148 | 1689.89 | 4.3465 | 1246.02 | 3.7223 | 512.67 | 4.3055
949.86 | 5.2823 | 573.37 | 5.3281 | 444.01 | 6.0212 | 212.36 | 6.3073 | 1145.35 | 3.9609 | 859.29 | 4.8834 | 450.89 | 4.2785 | 121.18 | 3.5683 | 2361.03 | 3.818 | 1691.89 | 4.3524 | 1247.14 | 3.7257 | 512.95 | 4.3075
950.83 | 5.286 | 573.67 | 5.3309 | 444.42 | 6.0248 | 212.62 | 6.3129 | 1146.59 | 3.9643 | 861.29 | 4.8889 | 450.9 | 4.2815 | 121.32 | 3.5709 | 2362.63 | 3.8225 | 1693.9 | 4.3567 | 1248.52 | 3.7297 | 513.39 | 4.3102
951.4 | 5.2866 | 574.24 | 5.3353 | 444.97 | 6.0318 | 212.77 | 6.317 | 1148.07 | 3.9669 | 863.29 | 4.8974 | 451.29 | 4.2801 | 121.57 | 3.5766 | 2364.11 | 3.8245 | 1695.9 | 4.3641 | 1249.26 | 3.7189 | 514.14 | 4.3167
952.23 | 5.2907 | 574.97 | 5.3399 | 445.33 | 6.0355 | 213.06 | 6.324 | 1148.91 | 3.9683 | 865.29 | 4.9054 | 451.74 | 4.2852 | 121.65 | 3.578 | 2365.4 | 3.8256 | 1697.9 | 4.3685 | 1250.31 | 3.7272 | 514.44 | 4.3186
953.56 | 5.2967 | 575.25 | 5.3423 | 445.8 | 6.0407 | 213.24 | 6.3281 | 1149.54 | 3.9703 | 867.29 | 4.9134 | 452.07 | 4.2894 | 121.77 | 3.5809 | 2367.37 | 3.8304 | 1699.9 | 4.3743 | 1251.11 | 3.7297 | 514.89 | 4.322
954.1 | 5.2983 | 575.62 | 5.345 | 446.13 | 6.0432 | 213.39 | 6.3318 | 1150.24 | 3.9724 | 869.29 | 4.9234 | 452.44 | 4.2919 | 121.82 | 3.5821 | 2368.55 | 3.8331 | 1701.9 | 4.3802 | 1251.98 | 3.7331 | 515.47 | 4.3257
954.98 | 5.3006 | 576.04 | 5.3473 | 446.48 | 6.0471 | 213.49 | 6.3357 | 1150.96 | 3.9741 | 871.29 | 4.9304 | 452.69 | 4.2913 | 121.95 | 3.5853 | 2370.25 | 3.837 | 1703.9 | 4.3846 | 1252.81 | 3.7363 | 516.46 | 4.3326
955.63 | 5.3033 | 576.37 | 5.35 | 447.08 | 6.0536 | 213.69 | 6.3396 | 1152.66 | 3.9771 | 873.29 | 4.9384 | 452.94 | 4.296 | 122.02 | 3.5868 | 2371.74 | 3.84 | 1705.9 | 4.3919 | 1253.59 | 3.7386 | 516.72 | 4.335
956.1 | 5.3057 | 576.89 | 5.3536 | 447.75 | 6.0604 | 213.87 | 6.3445 | 1153.33 | 3.9786 | 875.29 | 4.9449 | 452.96 | 4.2934 | 122.19 | 3.5903 | 2373.91 | 3.844 | 1707.9 | 4.3963 | 1254.2 | 3.7382 | 517.01 | 4.3374
956.62 | 5.3064 | 577.41 | 5.3567 | 448.15 | 6.065 | 214.11 | 6.3495 | 1154.4 | 3.9821 | 877.29 | 4.9539 | 453.46 | 4.298 | 122.3 | 3.5927 | 2375.39 | 3.8465 | 1709.9 | 4.4022 | 1254.86 | 3.7389 | 517.44 | 4.341
957.58 | 5.3108 | 577.81 | 5.3593 | 448.47 | 6.068 | 214.36 | 6.3562 | 1155.17 | 3.984 | 879.29 | 4.9624 | 453.71 | 4.3012 | 122.44 | 3.5957 | 2377.61 | 3.8515 | 1711.9 | 4.4081 | 1255.41 | 3.7444 | 517.74 | 4.3421
958.19 | 5.3144 | 578.44 | 5.3643 | 448.79 | 6.0714 | 214.64 | 6.3632 | 1155.68 | 3.9847 | 881.29 | 4.9699 | 454.06 | 4.3029 | 122.57 | 3.5988 | 2378.78 | 3.8533 | 1713.9 | 4.4139 | 1256.16 | 3.7456 | 518.19 | 4.3453
958.79 | 5.3159 | 578.87 | 5.3669 | 449.25 | 6.0755 | 214.81 | 6.3676 | 1156.8 | 3.9867 | 883.29 | 4.9784 | 454.44 | 4.3055 | 122.74 | 3.6019 | 2380.08 | 3.8548 | 1715.9 | 4.4213 | 1256.7 | 3.7491 | 518.51 | 4.3486
959.49 | 5.3167 | 579.36 | 5.3703 | 449.6 | 6.0803 | 215.02 | 6.3732 | 1157.85 | 3.9892 | 885.29 | 4.9859 | 454.88 | 4.3081 | 122.82 | 3.604 | 2381.78 | 3.8596 | 1717.9 | 4.4271 | 1257.67 | 3.7523 | 518.96 | 4.3508
959.97 | 5.3201 | 579.86 | 5.3732 | 449.87 | 6.083 | 215.19 | 6.3779 | 1158.8 | 3.993 | 887.29 | 4.9934 | 455.34 | 4.3119 | 123.04 | 3.6082 | 2383.73 | 3.8631 | 1719.9 | 4.4315 | 1258.28 | 3.7547 | 519.44 | 4.3541
960.79 | 5.3225 | 580.59 | 5.3786 | 450.39 | 6.0886 | 215.34 | 6.3818 | 1159.47 | 3.9941 | 889.29 | 5.0019 | 455.71 | 4.3124 | 123.35 | 3.6144 | 2385.27 | 3.8657 | 1721.9 | 4.4388 | 1259.52 | 3.7581 | 519.73 | 4.3566
961.44 | 5.3257 | 581.31 | 5.3832 | 450.72 | 6.0927 | 215.53 | 6.3852 | 1160.9 | 3.9978 | 891.29 | 5.0094 | 455.74 | 4.3156 | 123.55 | 3.6193 | 2386.45 | 3.8691 | 1723.9 | 4.4447 | 1260.1 | 3.7602 | 520.13 | 4.3595
962.39 | 5.3289 | 581.76 | 5.3871 | 451.04 | 6.096 | 215.86 | 6.3932 | 1162.14 | 4.0003 | 893.29 | 5.0184 | 456.33 | 4.3182 | 123.62 | 3.6208 | 2388.07 | 3.87 | 1725.9 | 4.4491 | 1261.44 | 3.7638 | 520.41 | 4.3615
962.99 | 5.3305 | 582.11 | 5.3891 | 451.29 | 6.0979 | 215.99 | 6.3973 | 1163.61 | 4.0046 | 895.29 | 5.0259 | 456.61 | 4.3213 | 123.79 | 3.6246 | 2390.62 | 3.8742 | 1727.9 | 4.455 | 1262.74 | 3.7687 | 520.88 | 4.3652
963.52 | 5.3336 | 582.89 | 5.3937 | 451.64 | 6.1018 | 216.19 | 6.4022 | 1164.46 | 4.0067 | 897.29 | 5.0344 | 457.29 | 4.3241 | 123.87 | 3.6265 | 2393.21 | 3.8802 | 1729.9 | 4.4608 | 1263.86 | 3.7686 | 521.28 | 4.3675
964.34 | 5.3374 | 583.43 | 5.3993 | 451.96 | 6.1052 | 216.38 | 6.408 | 1165.61 | 4.0078 | 899.29 | 5.0424 | 457.68 | 4.3288 | 124.05 | 3.6299 | 2395.16 | 3.8842 | 1731.9 | 4.4667 | 1264.36 | 3.7738 | 521.81 | 4.372
964.91 | 5.34 | 584.06 | 5.4029 | 452.29 | 6.1086 | 216.66 | 6.4148 | 1166.28 | 4.0107 | 901.29 | 5.0499 | 458.2 | 4.332 | 124.17 | 3.6327 | 2396.65 | 3.8866 | 1733.9 | 4.4726 | 1265.62 | 3.7766 | 522.43 | 4.3762
965.94 | 5.3447 | 584.71 | 5.4074 | 452.79 | 6.1138 | 216.96 | 6.4206 | 1166.94 | 4.011 | 903.29 | 5.0594 | 458.73 | 4.3362 | 124.3 | 3.6351 | 2397.75 | 3.8885 | 1735.9 | 4.477 | 1267.48 | 3.7832 | 522.95 | 4.3804
966.83 | 5.347 | 585.45 | 5.4132 | 453.29 | 6.1188 | 217.08 | 6.4257 | 1168.05 | 4.0151 | 905.29 | 5.0654 | 458.98 | 4.3375 | 124.52 | 3.6394 | 2398.9 | 3.8926 | 1737.9 | 4.4843 | 1268.66 | 3.7849 | 523.23 | 4.3826
967.31 | 5.3494 | 586.1 | 5.4158 | 453.61 | 6.1226 | 217.36 | 6.4328 | 1168.91 | 4.0167 | 907.29 | 5.0749 | 459.06 | 4.3349 | 124.62 | 3.6421 | 2400.02 | 3.8928 | 1739.9 | 4.4887 | 1269.98 | 3.7912 | 523.58 | 4.3844
968.06 | 5.3528 | 586.4 | 5.4189 | 453.89 | 6.1256 | 217.54 | 6.4371 | 1170.76 | 4.0216 | 909.29 | 5.0819 | 459.4 | 4.3405 | 124.75 | 3.6451 | 2401.65 | 3.8972 | 1741.9 | 4.4945 | 1270.61 | 3.7947 | 523.95 | 4.3873
968.65 | 5.3563 | 587.13 | 5.4244 | 454.31 | 6.1293 | 217.74 | 6.4418 | 1171.48 | 4.0234 | 909.87 | 5.0839 | 459.91 | 4.3444 | 124.97 | 3.6496 | 2402.89 | 3.9002 | 1743.9 | 4.5019 | 1272.23 | 3.7983 | 524.72 | 4.3931
969.18 | 5.3573 | 587.4 | 5.4257 | 454.64 | 6.133 | 217.94 | 6.4471 | 1172.6 | 4.0266 | 911.87 | 5.0914 | 459.93 | 4.3411 | 125.11 | 3.6518 | 2404.84 | 3.9007 | 1745.9 | 4.5077 | 1272.98 | 3.7997 | 525.1 | 4.3962
969.93 | 5.3607 | 587.87 | 5.4297 | 455.01 | 6.1372 | 218.06 | 6.4502 | 1173.22 | 4.0271 | 913.87 | 5.1004 | 460.11 | 4.3458 | 125.16 | 3.6535 | 2408.08 | 3.9101 | 1747.9 | 4.5121 | 1274.73 | 3.8048 | 525.55 | 4.3991
970.73 | 5.3643 | 588.33 | 5.4329 | 455.43 | 6.1421 | 218.24 | 6.4549 | 1173.87 | 4.0284 | 915.87 | 5.1074 | 460.36 | 4.3475 | 125.29 | 3.6563 | 2409.28 | 3.9121 | 1749.9 | 4.518 | 1275.59 | 3.808 | 526 | 4.4021
971.55 | 5.3661 | 588.7 | 5.435 | 455.74 | 6.1461 | 218.45 | 6.4601 | 1174.75 | 4.0314 | 917.87 | 5.1154 | 460.95 | 4.3502 | 125.44 | 3.6592 | 2411.23 | 3.9167 | 1751.9 | 4.5224 | 1276.34 | 3.8103 | 526.43 | 4.4061
972.42 | 5.3701 | 589.07 | 5.4373 | 456.16 | 6.1503 | 218.6 | 6.4641 | 1176.24 | 4.0348 | 919.87 | 5.1219 | 461.16 | 4.3531 | 125.74 | 3.6655 | 2412.63 | 3.92 | 1753.9 | 4.5268 | 1276.99 | 3.8113 | 526.72 | 4.4077
973.08 | 5.3726 | 589.45 | 5.4389 | 456.54 | 6.1538 | 218.96 | 6.4735 | 1176.77 | 4.0358 | 921.87 | 5.1309 | 461.57 | 4.355 | 125.84 | 3.6677 | 2413.77 | 3.9212 | 1755.9 | 4.5327 | 1277.91 | 3.8136 | 527 | 4.4104
974.05 | 5.3758 | 589.79 | 5.4435 | 457.08 | 6.1591 | 219.26 | 6.4812 | 1178.34 | 4.0405 | 923.87 | 5.1384 | 461.82 | 4.3585 | 125.96 | 3.6701 | 2415.14 | 3.9245 | 1757.9 | 4.5385 | 1278.57 | 3.8174 | 527.47 | 4.4127
975.2 | 5.3808 | 590.17 | 5.4459 | 457.48 | 6.163 | 219.43 | 6.4849 | 1179.11 | 4.0417 | 925.87 | 5.1474 | 462.22 | 4.36 | 126.14 | 3.6743 | 2416.6 | 3.9256 | 1759.9 | 4.5444 | 1279.17 | 3.8177 | 527.75 | 4.4149
975.69 | 5.383 | 590.49 | 5.4489 | 457.86 | 6.1676 | 219.65 | 6.4913 | 1180.06 | 4.0443 | 927.87 | 5.1559 | 462.48 | 4.3594 | 126.24 | 3.6763 | 2419.56 | 3.932 | 1761.9 | 4.5503 | 1279.71 | 3.8208 | 528.04 | 4.4168
976.5 | 5.385 | 590.9 | 5.4513 | 458.25 | 6.1717 | 219.9 | 6.4963 | 1181.18 | 4.0471 | 929.87 | 5.1639 | 462.92 | 4.3657 | 126.44 | 3.6806 | 2421.06 | 3.9348 | 1763.9 | 4.5546 | 1280.79 | 3.8242 | 528.37 | 4.4199
977.71 | 5.3897 | 591.2 | 5.4542 | 458.7 | 6.1767 | 220.11 | 6.5026 | 1181.88 | 4.0492 | 931.87 | 5.1734 | 463.42 | 4.3687 | 126.62 | 3.6843 | 2422.68 | 3.9363 | 1765.9 | 4.562 | 1283.21 | 3.8301 | 528.87 | 4.4224
978.39 | 5.3932 | 591.82 | 5.4583 | 458.96 | 6.1793 | 220.36 | 6.5093 | 1182.59 | 4.0506 | 933.87 | 5.1789 | 463.92 | 4.3719 | 126.77 | 3.6879 | 2425.76 | 3.9446 | 1767.9 | 4.5664 | 1284.26 | 3.8344 | 529.24 | 4.4261
979.47 | 5.3961 | 592.49 | 5.4617 | 459.53 | 6.1855 | 220.48 | 6.5125 | 1183.61 | 4.0537 | 935.87 | 5.1864 | 464.54 | 4.373 | 127.06 | 3.6935 | 2427.97 | 3.9474 | 1769.9 | 4.5722 | 1285.46 | 3.8379 | 529.52 | 4.4279
980.26 | 5.3976 | 592.91 | 5.466 | 459.83 | 6.1885 | 220.73 | 6.5182 | 1184.81 | 4.0555 | 937.87 | 5.1934 | 464.82 | 4.3785 | 127.12 | 3.6951 | 2430.12 | 3.9528 | 1771.9 | 4.5781 | 1286.35 | 3.8413 | 529.8 | 4.4298
981.06 | 5.403 | 593.69 | 5.4696 | 460.15 | 6.1922 | 220.86 | 6.5215 | 1185.4 | 4.0568 | 939.87 | 5.2034 | 465.14 | 4.3803 | 127.32 | 3.6993 | 2431.67 | 3.9542 | 1773.9 | 4.5825 | 1287.48 | 3.8445 | 530.34 | 4.4339
981.69 | 5.4047 | 594.04 | 5.472 | 460.67 | 6.1981 | 221.18 | 6.5297 | 1186.25 | 4.0594 | 941.87 | 5.2119 | 465.4 | 4.3829 | 127.47 | 3.7022 | 2433.66 | 3.9582 | 1775.9 | 4.5884 | 1288.18 | 3.8409 | 530.84 | 4.4373
982.31 | 5.4067 | 594.46 | 5.4752 | 460.95 | 6.2008 | 221.31 | 6.5338 | 1186.88 | 4.0595 | 943.87 | 5.2189 | 465.74 | 4.3844 | 127.64 | 3.7053 | 2436.31 | 3.9654 | 1777.9 | 4.5942 | 1288.85 | 3.8435 | 531.32 | 4.4411
982.79 | 5.4091 | 595.17 | 5.481 | 461.32 | 6.2044 | 221.45 | 6.537 | 1187.68 | 4.0633 | 945.87 | 5.2269 | 466.15 | 4.3873 | 127.74 | 3.7082 | 2438.58 | 3.9685 | 1779.9 | 4.6001 | 1289.47 | 3.8463 | 531.61 | 4.4429
983.78 | 5.4126 | 595.63 | 5.4833 | 462.3 | 6.2141 | 221.68 | 6.5415 | 1188.63 | 4.0654 | 947.87 | 5.2339 | 466.4 | 4.3885 | 127.86 | 3.7108 | 2439.68 | 3.9704 | 1781.9 | 4.606 | 1290.14 | 3.8519 | 532.02 | 4.4467
984.4 | 5.4153 | 596.09 | 5.4871 | 462.48 | 6.2171 | 221.87 | 6.5475 | 1189.27 | 4.066 | 949.87 | 5.2429 | 466.7 | 4.391 | 127.98 | 3.7129 | 2440.83 | 3.9741 | 1783.9 | 4.6118 | 1291.6 | 3.8551 | 532.66 | 4.4509
984.83 | 5.4173 | 596.69 | 5.4911 | 462.73 | 6.2194 | 222.08 | 6.5542 | 1190.32 | 4.0687 | 951.87 | 5.2509 | 467.02 | 4.3932 | 128.11 | 3.7164 | 2442.1 | 3.9779 | 1785.9 | 4.6162 | 1292.12 | 3.8595 | 533.01 | 4.4526
985.95 | 5.421 | 597.09 | 5.4918 | 463.13 | 6.2235 | 222.33 | 6.5582 | 1191.74 | 4.0726 | 953.87 | 5.2594 | 467.35 | 4.395 | 128.28 | 3.7196 | 2443.73 | 3.9803 | 1787.9 | 4.6206 | 1293.26 | 3.8634 | 533.44 | 4.4572
986.53 | 5.4234 | 598.26 | 5.5015 | 463.4 | 6.2257 | 222.52 | 6.564 | 1192.74 | 4.0755 | 955.87 | 5.2694 | 467.77 | 4.3958 | 128.41 | 3.7216 | 2445.35 | 3.9826 | 1789.9 | 4.6265 | 1294.32 | 3.8655 | 534.06 | 4.4617
987.08 | 5.4266 | 598.66 | 5.504 | 463.94 | 6.2315 | 222.68 | 6.568 | 1193.46 | 4.0765 | 957.87 | 5.2739 | 468.31 | 4.4013 | 128.61 | 3.7262 | 2447.6 | 3.9855 | 1791.9 | 4.6323 | 1294.94 | 3.8671 | 534.48 | 4.4642
987.95 | 5.4299 | 599.08 | 5.507 | 464.37 | 6.2362 | 222.75 | 6.5695 | 1194.52 | 4.0794 | 959.87 | 5.2829 | 468.97 | 4.4055 | 128.71 | 3.7285 | 2449.99 | 3.9907 | 1793.9 | 4.6367 | 1296.09 | 3.8679 | 534.79 | 4.4662
988.48 | 5.433 | 599.43 | 5.5101 | 464.72 | 6.24 | 223.08 | 6.5782 | 1195.24 | 4.0811 | 961.19 | 5.2879 | 469.22 | 4.4074 | 128.84 | 3.7307 | 2451.21 | 3.9947 | 1795.9 | 4.6411 | 1297.58 | 3.8739 | 535.59 | 4.4728
989.17 | 5.4353 | 599.76 | 5.5109 | 465.04 | 6.2428 | 223.4 | 6.5871 | 1196.26 | 4.0846 | 963.19 | 5.2959 | 469.69 | 4.4089 | 128.99 | 3.735 | 2453.19 | 3.999 | 1797.9 | 4.647 | 1298.66 | 3.8805 | 535.84 | 4.474
990 | 5.4399 | 600.15 | 5.5145 | 465.7 | 6.2511 | 223.67 | 6.5917 | 1196.93 | 4.0854 | 965.19 | 5.3074 | 470.07 | 4.4144 | 129.08 | 3.7367 | 2456.8 | 4.0059 | 1799.9 | 4.6543 | 1299.76 | 3.8838 | 536.43 | 4.4792
990.59 | 5.4425 | 601.2 | 5.5218 | 466.04 | 6.2545 | 223.9 | 6.5969 | 1198.01 | 4.0886 | 967.19 | 5.3134 | 470.54 | 4.4132 | 129.33 | 3.7413 | 2458.58 | 4.0094 | 1801.9 | 4.6573 | 1300.63 | 3.884 | 536.76 | 4.4815
991.3 | 5.4444 | 601.9 | 5.5273 | 466.29 | 6.2569 | 224.18 | 6.6053 | 1199.49 | 4.0908 | 969.19 | 5.3209 | 470.72 | 4.4178 | 129.56 | 3.7461 | 2459.68 | 4.0118 | 1803.9 | 4.6646 | 1301.55 | 3.8879 | 537.06 | 4.4833
992.15 | 5.4482 | 602.27 | 5.5291 | 466.71 | 6.2615 | 224.35 | 6.6084 | 1200.26 | 4.0935 | 971.19 | 5.3284 | 471.23 | 4.4207 | 129.64 | 3.7485 | 2460.94 | 4.0118 | 1805.9 | 4.669 | 1302.2 | 3.8895 | 537.7 | 4.488
992.59 | 5.4505 | 602.65 | 5.5308 | 466.87 | 6.264 | 224.52 | 6.6135 | 1200.86 | 4.0955 | 973.19 | 5.3364 | 471.61 | 4.4236 | 129.78 | 3.7511 | 2462.55 | 4.0177 | 1807.9 | 4.6734 | 1302.88 | 3.8941 | 538.26 | 4.4928
993.26 | 5.4524 | 602.93 | 5.5338 | 467.12 | 6.266 | 224.7 | 6.618 | 1202.2 | 4.0985 | 975.19 | 5.3454 | 471.89 | 4.4246 | 129.88 | 3.7527 | 2464.22 | 4.0216 | 1809.9 | 4.6793 | 1304.13 | 3.896 | 538.55 | 4.494
993.97 | 5.4559 | 603.2 | 5.5366 | 467.67 | 6.2706 | 224.92 | 6.6227 | 1202.98 | 4.1005 | 977.19 | 5.3529 | 472.28 | 4.4276 | 130.01 | 3.7552 | 2467.24 | 4.0273 | 1811.9 | 4.6837 | 1305.34 | 3.9013 | 539.12 | 4.4989
994.59 | 5.4587 | 603.52 | 5.5389 | 467.91 | 6.2738 | 225.07 | 6.628 | 1203.62 | 4.102 | 979.19 | 5.3609 | 472.53 | 4.4274 | 130.18 | 3.759 | 2469.16 | 4.0306 | 1813.9 | 4.691 | 1305.99 | 3.903 | 539.75 | 4.503
995.12 | 5.4605 | 604.23 | 5.544 | 468.37 | 6.2781 | 225.25 | 6.6311 | 1204.3 | 4.1032 | 981.19 | 5.3664 | 472.79 | 4.4308 | 130.29 | 3.7623 | 2470.9 | 4.0342 | 1815.9 | 4.6954 | 1306.77 | 3.9062 | 540.1 | 4.5053
996.09 | 5.4639 | 604.57 | 5.5446 | 468.81 | 6.2826 | 225.49 | 6.6374 | 1205.12 | 4.1051 | 982.81 | 5.3734 | 473.29 | 4.4342 | 130.39 | 3.7636 | 2472.57 | 4.0372 | 1817.9 | 4.7027 | 1307.35 | 3.9092 | 540.37 | 4.5077
997.06 | 5.4669 | 605.03 | 5.5484 | 469.16 | 6.2862 | 225.75 | 6.6431 | 1205.77 | 4.1082 | 984.81 | 5.3834 | 473.61 | 4.4347 | 130.66 | 3.769 | 2473.7 | 4.0395 | 1819.9 | 4.7071 | 1308.2 | 3.9104 | 540.7 | 4.5102
997.71 | 5.4697 | 605.59 | 5.552 | 469.46 | 6.2895 | 225.94 | 6.6484 | 1206.92 | 4.1095 | 986.81 | 5.3929 | 473.73 | 4.4378 | 130.74 | 3.7714 | 2476.87 | 4.0452 | 1821.9 | 4.7115 | 1309.34 | 3.9149 | 541.55 | 4.5163
998.88 | 5.4737 | 605.95 | 5.555 | 469.94 | 6.294 | 226.12 | 6.6519 | 1207.95 | 4.1129 | 988.81 | 5.4004 | 474 | 4.44 | 130.85 | 3.773 | 2479.31 | 4.0485 | 1823.9 | 4.7174 | 1310.76 | 3.9177 | 541.88 | 4.5182
999.88 | 5.4768 | 606.77 | 5.5606 | 470.38 | 6.2995 | 226.22 | 6.6554 | 1209.02 | 4.1146 | 990.81 | 5.4064 | 474.66 | 4.4429 | 131.03 | 3.7772 | 2481.74 | 4.0529 | 1825.9 | 4.7232 | 1311.54 | 3.9211 | 542.42 | 4.5225
1000.71 | 5.4787 | 607.49 | 5.566 | 470.73 | 6.3031 | 226.65 | 6.6642 | 1209.79 | 4.1172 | 992.81 | 5.4144 | 475.11 | 4.4471 | 131.16 | 3.7796 | 2482.94 | 4.058 | 1827.9 | 4.7306 | 1312.93 | 3.9252 | 542.77 | 4.5247
1001.41 | 5.4851 | 608.19 | 5.5699 | 471.16 | 6.3083 | 226.77 | 6.6693 | 1211.02 | 4.1201 | 994.81 | 5.4224 | 475.46 | 4.4505 | 131.25 | 3.7818 | 2484.05 | 4.0585 | 1829.9 | 4.735 | 1313.53 | 3.9268 | 543.49 | 4.5299
1001.96 | 5.4839 | 608.74 | 5.5748 | 471.44 | 6.3106 | 227.04 | 6.6749 | 1211.67 | 4.1207 | 996.81 | 5.4294 | 475.73 | 4.4514 | 131.36 | 3.7845 | 2486.75 | 4.0649 | 1831.9 | 4.7408 | 1314.08 | 3.9308 | 544.17 | 4.5344
1002.42 | 5.4877 | 609.07 | 5.5764 | 471.79 | 6.3146 | 227.25 | 6.6804 | 1212.27 | 4.1234 | 998.81 | 5.4384 | 476.01 | 4.4537 | 131.48 | 3.7866 | 2489.25 | 4.071 | 1833.9 | 4.7452 | 1315.28 | 3.9344 | 544.59 | 4.5371
1002.93 | 5.4887 | 610.04 | 5.5837 | 472.09 | 6.3177 | 227.47 | 6.685 | 1212.89 | 4.1242 | 1000.81 | 5.4449 | 476.48 | 4.4571 | 131.61 | 3.7896 | 2491.35 | 4.0716 | 1835.9 | 4.7526 | 1316.3 | 3.9355 | 545.39 | 4.5432
1003.38 | 5.4915 | 610.54 | 5.5866 | 472.56 | 6.3217 | 227.64 | 6.6884 | 1213.98 | 4.1269 | 1002.81 | 5.4524 | 476.98 | 4.4582 | 131.73 | 3.7922 | 2492.75 | 4.0774 | 1837.9 | 4.7569 | 1316.85 | 3.9394 | 545.71 | 4.5452
1004.2 | 5.494 | 611.39 | 5.5951 | 472.88 | 6.3258 | 227.77 | 6.6926 | 1215.09 | 4.1304 | 1004.81 | 5.4609 | 477 | 4.4605 | 131.98 | 3.7971 | 2495.29 | 4.0808 | 1839.9 | 4.7628 | 1318.52 | 3.9438 | 546.04 | 4.5477
1005.39 | 5.4987 | 611.73 | 5.5961 | 473.18 | 6.3286 | 228.02 | 6.699 | 1215.7 | 4.1319 | 1006.81 | 5.4669 | 477.58 | 4.4641 | 132.16 | 3.8016 | 2496.48 | 4.0831 | 1841.9 | 4.7687 | 1319.38 | 3.9475 | 546.37 | 4.5499
1006.77 | 5.503 | 612.09 | 5.5964 | 473.46 | 6.3318 | 228.34 | 6.7059 | 1216.68 | 4.1342 | 1008.81 | 5.4754 | 477.9 | 4.4642 | 132.23 | 3.8041 | 2497.74 | 4.086 | 1843.9 | 4.7745 | 1320.08 | 3.9474 | 546.86 | 4.5541
1007.94 | 5.5082 | 612.49 | 5.5997 | 473.8 | 6.3352 | 228.47 | 6.711 | 1217.5 | 4.1362 | 1010.81 | 5.4844 | 478.22 | 4.4665 | 132.4 | 3.8065 | 2500.1 | 4.0899 | 1845.9 | 4.7789 | 1320.79 | 3.9513 | 547.11 | 4.5549
1008.61 | 5.5097 | 613.44 | 5.6058 | 474.4 | 6.3426 | 228.87 | 6.7209 | 1218.56 | 4.1387 | 1012.81 | 5.4939 | 478.28 | 4.4693 | 132.61 | 3.8108 | 2502.12 | 4.0939 | 1847.9 | 4.7848 | 1321.47 | 3.9518 | 547.56 | 4.5579
1009.16 | 5.5137 | 613.71 | 5.6078 | 474.73 | 6.3464 | 229.19 | 6.7271 | 1219.58 | 4.1412 | 1014.81 | 5.5004 | 478.72 | 4.471 | 132.78 | 3.8149 | 2503.37 | 4.0952 | 1849.9 | 4.7921 | 1322.3 | 3.9574 | 548.03 | 4.561
1010.07 | 5.5161 | 614.49 | 5.6144 | 475.18 | 6.3503 | 229.31 | 6.7301 | 1220.52 | 4.1431 | 1016.81 | 5.5064 | 479.08 | 4.4726 | 132.96 | 3.8179 | 2505.15 | 4.101 | 1851.9 | 4.7965 | 1323.55 | 3.9607 | 548.69 | 4.5661
1012.14 | 5.5241 | 614.96 | 5.6182 | 475.45 | 6.3527 | 229.57 | 6.7376 | 1221.4 | 4.1456 | 1018.81 | 5.5149 | 479.57 | 4.4771 | 133.11 | 3.8215 | 2506.65 | 4.1035 | 1853.9 | 4.8024 | 1324.17 | 3.9594 | 549.04 | 4.5686
1012.76 | 5.5279 | 615.53 | 5.6207 | 475.93 | 6.3581 | 229.72 | 6.7417 | 1222.15 | 4.1481 | 1020.81 | 5.5234 | 479.98 | 4.4812 | 133.36 | 3.826 | 2510.11 | 4.1107 | 1855.9 | 4.8068 | 1325.04 | 3.9624 | 549.63 | 4.5724
1013.33 | 5.5295 | 616.35 | 5.6264 | 476.18 | 6.361 | 229.91 | 6.7454 | 1223.04 | 4.1491 | 1022.81 | 5.5309 | 480.64 | 4.4842 | 133.46 | 3.828 | 2512.01 | 4.1144 | 1857.9 | 4.8127 | 1325.84 | 3.9686 | 549.98 | 4.5751
1014.46 | 5.5339 | 616.98 | 5.6306 | 476.45 | 6.3638 | 230.07 | 6.7506 | 1223.64 | 4.1508 | 1024.81 | 5.5394 | 481.04 | 4.4877 | 133.56 | 3.8295 | 2513.76 | 4.1165 | 1859.9 | 4.82 | 1326.61 | 3.9677 | 550.26 | 4.5762
1015.51 | 5.5377 | 617.58 | 5.6351 | 476.75 | 6.3678 | 230.24 | 6.754 | 1224.67 | 4.153 | 1026.81 | 5.5474 | 481.35 | 4.4911 | 133.67 | 3.832 | 2515.35 | 4.121 | 1861.9 | 4.8244 | 1327.54 | 3.9738 | 550.68 | 4.5797
1016.6 | 5.5424 | 618.18 | 5.6392 | 477.23 | 6.372 | 230.46 | 6.7573 | 1226.39 | 4.1572 | 1028.81 | 5.5559 | 481.6 | 4.4918 | 133.88 | 3.8365 | 2516.63 | 4.1231 | 1863.9 | 4.8302 | 1328.69 | 3.9778 | 551.16 | 4.5839
1017.15 | 5.5443 | 618.6 | 5.6426 | 477.48 | 6.3746 | 230.61 | 6.7626 | 1226.99 | 4.1588 | 1030.82 | 5.5619 | 481.95 | 4.4945 | 133.98 | 3.8385 | 2517.72 | 4.1244 | 1865.9 | 4.8346 | 1329.39 | 3.9795 | 551.85 | 4.5895
1017.83 | 5.5468 | 619.3 | 5.6461 | 477.83 | 6.3785 | 230.79 | 6.7674 | 1227.64 | 4.1598 | 1032.82 | 5.5699 | 482.27 | 4.4929 | 134.1 | 3.8414 | 2520.64 | 4.1301 | 1867.9 | 4.8405 | 1330.6 | 3.9816 | 552.21 | 4.5914
1018.35 | 5.5478 | 619.97 | 5.6496 | 478.2 | 6.3826 | 230.99 | 6.7729 | 1228.33 | 4.1625 | 1034.82 | 5.5769 | 482.54 | 4.4979 | 134.23 | 3.8434 | 2522.74 | 4.135 | 1869.9 | 4.8464 | 1331.65 | 3.9868 | 552.46 | 4.5934
1019.2 | 5.5521 | 620.68 | 5.6551 | 478.58 | 6.3865 | 231.19 | 6.7771 | 1230.33 | 4.1666 | 1036.82 | 5.5864 | 482.9 | 4.5009 | 134.42 | 3.847 | 2524.32 | 4.1378 | 1871.9 | 4.8522 | 1332.67 | 3.99 | 552.75 | 4.5945
1019.87 | 5.5547 | 621.44 | 5.6599 | 479.08 | 6.3914 | 231.39 | 6.7831 | 1230.91 | 4.1682 | 1038.82 | 5.5934 | 483.3 | 4.5038 | 134.57 | 3.8501 | 2525.81 | 4.1416 | 1873.9 | 4.8581 | 1334.07 | 3.9958 | 553.1 | 4.5984
1021.05 | 5.5608 | 621.74 | 5.6629 | 479.67 | 6.398 | 231.63 | 6.7885 | 1231.53 | 4.17 | 1040.82 | 5.6019 | 483.69 | 4.506 | 134.83 | 3.8554 | 2527.23 | 4.1438 | 1875.9 | 4.8625 | 1334.98 | 3.9974 | 553.38 | 4.6
1021.97 | 5.5636 | 622.15 | 5.6662 | 480.02 | 6.4011 | 231.78 | 6.7912 | 1232.23 | 4.1708 | 1042.82 | 5.6089 | 484.02 | 4.5079 | 134.92 | 3.8567 | 2529.48 | 4.1483 | 1877.9 | 4.8684 | 1335.68 | 3.9983 | 553.85 | 4.6033
1022.59 | 5.5646 | 622.57 | 5.6687 | 480.27 | 6.4033 | 231.93 | 6.7964 | 1233.41 | 4.1742 | 1044.82 | 5.6174 | 484.71 | 4.5136 | 135.07 | 3.861 | 2530.65 | 4.1511 | 1879.9 | 4.8742 | 1336.59 | 4.003 | 554.4 | 4.6074
1023.44 | 5.5692 | 623.12 | 5.6713 | 480.9 | 6.4106 | 232.11 | 6.8008 | 1234.11 | 4.1758 | 1046.82 | 5.6259 | 485.22 | 4.5166 | 135.22 | 3.8635 | 2532.38 | 4.1543 | 1881.9 | 4.8816 | 1338.4 | 4.0087 | 554.83 | 4.6102
1024.3 | 5.572 | 623.44 | 5.6743 | 481.17 | 6.4138 | 232.29 | 6.8052 | 1235.4 | 4.1794 | 1048.82 | 5.6334 | 485.69 | 4.52 | 135.3 | 3.8656 | 2536.35 | 4.1626 | 1883.9 | 4.8845 | 1339.39 | 4.0115 | 555.35 | 4.6148
1025.54 | 5.5767 | 623.75 | 5.6771 | 481.57 | 6.4176 | 232.39 | 6.8083 | 1236.95 | 4.1814 | 1050.82 | 5.6419 | 486.04 | 4.5222 | 135.58 | 3.8704 | 2538.87 | 4.1675 | 1885.9 | 4.8918 | 1340.72 | 4.0141 | 555.62 | 4.6163
1026.69 | 5.5802 | 624.25 | 5.6791 | 481.87 | 6.4213 | 232.54 | 6.8115 | 1237.62 | 4.1837 | 1052.82 | 5.6494 | 486.31 | 4.5243 | 135.65 | 3.8726 | 2540.58 | 4.1713 | 1887.11 | 4.8947 | 1342.48 | 4.0192 | 555.88 | 4.6183
1027.12 | 5.5828 | 624.94 | 5.6835 | 482.66 | 6.4288 | 232.79 | 6.8164 | 1238.5 | 4.186 | 1054.82 | 5.6559 | 486.89 | 4.5275 | 135.8 | 3.8754 | 2541.89 | 4.1737 | 1889.11 | 4.9006 | 1343.16 | 4.0211 | 556.42 | 4.6218
1027.94 | 5.585 | 625.31 | 5.6866 | 482.92 | 6.4316 | 232.93 | 6.8202 | 1239.14 | 4.188 | 1056.82 | 5.6644 | 487.18 | 4.5258 | 136.02 | 3.8794 | 2543.7 | 4.1769 | 1891.11 | 4.9079 | 1344.28 | 4.0252 | 556.72 | 4.625
1029.18 | 5.5901 | 625.71 | 5.6894 | 483.21 | 6.4352 | 233.23 | 6.8279 | 1239.94 | 4.1897 | 1058.82 | 5.6719 | 487.79 | 4.5345 | 136.15 | 3.8824 | 2546.15 | 4.1814 | 1893.11 | 4.9123 | 1345.2 | 4.0279 | 557.05 | 4.6274
1029.74 | 5.5919 | 626.26 | 5.6926 | 483.51 | 6.4375 | 233.53 | 6.8339 | 1240.65 | 4.1906 | 1060.82 | 5.6814 | 487.88 | 4.5312 | 136.23 | 3.885 | 2547.82 | 4.1864 | 1895.11 | 4.9167 | 1346.41 | 4.0325 | 557.52 | 4.6299
1030.16 | 5.5951 | 626.72 | 5.696 | 483.77 | 6.4407 | 233.73 | 6.8401 | 1242.17 | 4.1956 | 1062.82 | 5.6874 | 488.28 | 4.5364 | 136.38 | 3.8876 | 2549.33 | 4.1886 | 1897.11 | 4.9241 | 1347.55 | 4.0354 | 558.12 | 4.6344
1030.89 | 5.5975 | 626.99 | 5.6987 | 484.27 | 6.4452 | 233.88 | 6.8452 | 1242.72 | 4.1966 | 1064.82 | 5.6959 | 488.83 | 4.5398 | 136.57 | 3.8908 | 2550.42 | 4.1896 | 1899.11 | 4.9285 | 1348.32 | 4.0378 | 558.47 | 4.6372
1032.28 | 5.6015 | 627.26 | 5.6984 | 484.62 | 6.4495 | 234.14 | 6.8514 | 1243.59 | 4.1986 | 1066.82 | 5.7034 | 489.43 | 4.5434 | 136.77 | 3.8954 | 2551.7 | 4.1933 | 1901.11 | 4.9343 | 1349.37 | 4.0413 | 558.84 | 4.6398
1033.1 | 5.6038 | 627.81 | 5.7037 | 485.22 | 6.4563 | 234.38 | 6.8554 | 1244.48 | 4.2003 | 1068.82 | 5.7104 | 489.96 | 4.5477 | 136.92 | 3.8982 | 2552.89 | 4.193 | 1903.11 | 4.9402 | 1350.25 | 4.0445 | 559.12 | 4.6413
1033.91 | 5.6065 | 628.18 | 5.7051 | 485.76 | 6.4615 | 234.58 | 6.861 | 1245.48 | 4.2031 | 1070.82 | 5.7189 | 490.23 | 4.549 | 137.09 | 3.9009 | 2553.97 | 4.1976 | 1905.11 | 4.9431 | 1351.04 | 4.0472 | 559.64 | 4.6444
1034.48 | 5.6089 | 629.08 | 5.7111 | 486.06 | 6.4655 | 234.86 | 6.8691 | 1246.41 | 4.205 | 1072.82 | 5.7264 | 490.6 | 4.5523 | 137.19 | 3.9037 | 2556.79 | 4.2016 | 1907.11 | 4.949 | 1351.75 | 4.0494 | 559.92 | 4.6463
1035.42 | 5.6118 | 629.66 | 5.7147 | 486.83 | 6.4727 | 235.25 | 6.8784 | 1247.33 | 4.2071 | 1074.82 | 5.7344 | 491.21 | 4.5556 | 137.29 | 3.9059 | 2558.61 | 4.2068 | 1909.11 | 4.9563 | 1352.8 | 4.0525 | 560.34 | 4.6498
1036.05 | 5.6146 | 630.09 | 5.7186 | 487.13 | 6.4759 | 235.46 | 6.8837 | 1248.86 | 4.2103 | 1076.82 | 5.7419 | 491.85 | 4.5603 | 137.47 | 3.909 | 2560.33 | 4.211 | 1911.11 | 4.9592 | 1353.54 | 4.0543 | 560.62 | 4.6524
1037.05 | 5.6191 | 630.43 | 5.7212 | 487.49 | 6.4801 | 235.7 | 6.8899 | 1249.43 | 4.2125 | 1078.82 | 5.7494 | 492.35 | 4.5619 | 137.54 | 3.9111 | 2562.83 | 4.2157 | 1913.11 | 4.9651 | 1354.31 | 4.057 | 560.97 | 4.6544
1037.64 | 5.6218 | 630.78 | 5.724 | 487.96 | 6.485 | 235.96 | 6.8967 | 1250.46 | 4.2137 | 1080.82 | 5.7584 | 492.65 | 4.562 | 137.67 | 3.9149 | 2564.22 | 4.217 | 1915.11 | 4.971 | 1355.61 | 4.0611 | 561.49 | 4.6577
1038.1 | 5.6238 | 631.13 | 5.7255 | 488.18 | 6.4879 | 236.13 | 6.9007 | 1251.15 | 4.216 | 1082.82 | 5.7654 | 492.93 | 4.5664 | 137.87 | 3.9187 | 2565.44 | 4.2212 | 1917.11 | 4.9768 | 1356.91 | 4.0669 | 562.21 | 4.6629
1038.95 | 5.6272 | 631.46 | 5.7277 | 488.46 | 6.4896 | 236.28 | 6.903 | 1251.93 | 4.2173 | 1084.82 | 5.7744 | 493.37 | 4.5693 | 137.95 | 3.9197 | 2566.77 | 4.2225 | 1919.11 | 4.9812 | 1357.59 | 4.0685 | 562.52 | 4.6659
1039.59 | 5.629 | 631.95 | 5.7315 | 488.85 | 6.494 | 236.51 | 6.9094 | 1253.25 | 4.2204 | 1086.82 | 5.7804 | 493.87 | 4.5724 | 138.25 | 3.9258 | 2568.01 | 4.2259 | 1921.11 | 4.9886 | 1358.36 | 4.0711 | 562.96 | 4.6687
1040.07 | 5.6313 | 632.66 | 5.7358 | 489.36 | 6.4992 | 236.63 | 6.9123 | 1254.19 | 4.2236 | 1088.82 | 5.7869 | 494.42 | 4.573 | 138.3 | 3.9275 | 2570.07 | 4.229 | 1923.11 | 4.9915 | 1360.13 | 4.0759 | 563.39 | 4.6713
1040.76 | 5.6323 | 632.93 | 5.7386 | 489.9 | 6.5049 | 236.86 | 6.9193 | 1254.9 | 4.225 | 1090.82 | 5.7949 | 494.43 | 4.5762 | 138.49 | 3.9303 | 2572.34 | 4.233 | 1925.11 | 4.9974 | 1360.85 | 4.0779 | 563.79 | 4.675
1041.34 | 5.6351 | 633.33 | 5.7406 | 490.41 | 6.5103 | 237.08 | 6.9234 | 1256.27 | 4.2283 | 1092.82 | 5.8034 | 494.75 | 4.5784 | 138.67 | 3.9346 | 2574.38 | 4.2386 | 1927.11 | 5.0018 | 1362.01 | 4.0827 | 564.14 | 4.6772
1042.69 | 5.6403 | 633.97 | 5.745 | 490.66 | 6.5131 | 237.25 | 6.9282 | 1257 | 4.2306 | 1094.82 | 5.8114 | 495.23 | 4.5822 | 138.85 | 3.9383 | 2575.96 | 4.2416 | 1929.11 | 5.0091 | 1362.7 | 4.0836 | 564.46 | 4.679
1043.31 | 5.6423 | 634.67 | 5.7497 | 491.13 | 6.5181 | 237.57 | 6.9362 | 1257.62 | 4.2313 | 1096.82 | 5.8189 | 495.58 | 4.583 | 139 | 3.9413 | 2577.67 | 4.2436 | 1931.11 | 5.0135 | 1363.9 | 4.088 | 564.88 | 4.6822
1044.79 | 5.6482 | 635.03 | 5.7515 | 491.61 | 6.5236 | 237.78 | 6.9411 | 1258.22 | 4.2333 | 1098.82 | 5.8269 | 495.98 | 4.5867 | 139.12 | 3.9444 | 2579.27 | 4.2482 | 1933.11 | 5.0208 | 1364.93 | 4.091 | 565.51 | 4.6864
1045.34 | 5.6509 | 635.68 | 5.7565 | 492.03 | 6.5271 | 237.93 | 6.945 | 1259.66 | 4.2368 | 1100.82 | 5.8309 | 496.45 | 4.5905 | 139.25 | 3.9465 | 2580.97 | 4.2525 | 1935.11 | 5.0252 | 1365.75 | 4.0941 | 565.89 | 4.69
1045.96 | 5.6527 | 636.18 | 5.7595 | 492.4 | 6.5323 | 238.08 | 6.9494 | 1260.81 | 4.2391 | 1102.82 | 5.8419 | 496.92 | 4.5899 | 139.4 | 3.9496 | 2582.27 | 4.2552 | 1937.11 | 5.0311 | 1366.52 | 4.0969 | 566.46 | 4.6929
1046.85 | 5.6551 | 636.63 | 5.7628 | 492.77 | 6.5345 | 238.23 | 6.953 | 1261.41 | 4.2408 | 1104.82 | 5.8454 | 497.32 | 4.5959 | 139.59 | 3.9535 | 2584.59 | 4.2589 | 1939.11 | 5.0369 | 1367.17 | 4.0973 | 567.11 | 4.698
1047.96 | 5.6604 | 637.34 | 5.7674 | 493.02 | 6.5375 | 238.47 | 6.9573 | 1262.56 | 4.244 | 1104.92 | 5.8439 | 497.57 | 4.5941 | 139.84 | 3.9576 | 2585.74 | 4.26 | 1941.11 | 5.0428 | 1367.89 | 4.101 | 567.86 | 4.7026
1048.68 | 5.6626 | 637.59 | 5.7697 | 493.27 | 6.5399 | 238.62 | 6.9621 | 1263.33 | 4.2449 | 1106.92 | 5.8564 | 497.62 | 4.5987 | 139.97 | 3.9604 | 2587.68 | 4.2638 | 1943.11 | 5.0472 | 1368.55 | 4.1026 | 568.53 | 4.7077
1049.5 | 5.6659 | 638.35 | 5.7748 | 493.7 | 6.5443 | 238.78 | 6.9657 | 1264.38 | 4.2476 | 1108.92 | 5.8654 | 498.05 | 4.6002 | 140.11 | 3.9639 | 2589.76 | 4.2697 | 1945.11 | 5.0531 | 1369.49 | 4.1062 | 568.88 | 4.7105
1050.1 | 5.6686 | 638.77 | 5.7777 | 494.1 | 6.5487 | 238.98 | 6.9719 | 1265.65 | 4.2507 | 1110.92 | 5.8699 | 498.44 | 4.6017 | 140.27 | 3.9675 | 2591.52 | 4.272 | 1947.11 | 5.0589 | 1371.09 | 4.1112 | 569.17 | 4.7129
1050.73 | 5.6737 | 639.3 | 5.7811 | 494.55 | 6.553 | 239.23 | 6.9766 | 1266.3 | 4.2526 | 1112.92 | 5.8794 | 498.69 | 4.6017 | 140.39 | 3.97 | 2592.7 | 4.2736 | 1949.11 | 5.0633 | 1371.86 | 4.1124 | 569.43 | 4.7147
1051.62 | 5.6762 | 639.74 | 5.7826 | 495 | 6.5585 | 239.37 | 6.9804 | 1267.15 | 4.2556 | 1114.92 | 5.8869 | 498.95 | 4.6033 | 140.52 | 3.9726 | 2595.07 | 4.2802 | 1951.11 | 5.0707 | 1372.54 | 4.1149 | 569.8 | 4.717
1052.48 | 5.68 | 640.32 | 5.7866 | 495.3 | 6.56 | 239.58 | 6.9859 | 1268.12 | 4.2566 | 1116.92 | 5.8954 | 499.42 | 4.6091 | 140.67 | 3.9753 | 2596.15 | 4.2826 | 1953.11 | 5.0765 | 1373.31 | 4.1171 | 570.12 | 4.7191
1053.07 | 5.6831 | 640.82 | 5.7894 | 495.72 | 6.5653 | 239.68 | 6.9884 | 1269.07 | 4.2581 | 1118.92 | 5.9049 | 499.49 | 4.606 | 140.99 | 3.9813 | 2598.09 | 4.2871 | 1955.11 | 5.0809 | 1373.89 | 4.1198 | 570.42 | 4.721
1054.09 | 5.6862 | 641.22 | 5.7925 | 496 | 6.5682 | 240.02 | 6.997 | 1269.75 | 4.2604 | 1120.92 | 5.9119 | 499.77 | 4.6094 | 141.21 | 3.9849 | 2601.14 | 4.2931 | 1957.11 | 5.0882 | 1374.56 | 4.1219 | 570.9 | 4.7254
1055.04 | 5.6894 | 641.81 | 5.7968 | 496.25 | 6.5707 | 240.18 | 7.001 | 1270.34 | 4.2616 | 1121.68 | 5.9149 | 500.29 | 4.615 | 141.32 | 3.9878 | 2602.89 | 4.2944 | 1959.11 | 5.0926 | 1375.31 | 4.1237 | 571.2 | 4.7259
1055.62 | 5.6917 | 642.11 | 5.799 | 496.7 | 6.5758 | 240.23 | 7.0035 | 1271.82 | 4.2655 | 1123.68 | 5.9214 | 500.54 | 4.6162 | 141.47 | 3.991 | 2604.73 | 4.2985 | 1961.11 | 5.097 | 1375.93 | 4.1248 | 571.65 | 4.7299
1056.34 | 5.6949 | 642.42 | 5.8022 | 497.07 | 6.5797 | 240.52 | 7.009 | 1273.54 | 4.2692 | 1125.68 | 5.9299 | 500.89 | 4.6196 | 141.71 | 3.9959 | 2607.12 | 4.3045 | 1963.11 | 5.1029 | 1376.9 | 4.1279 | 571.93 | 4.7318
1057.47 | 5.699 | 642.76 | 5.8032 | 497.49 | 6.5839 | 240.63 | 7.0127 | 1274.09 | 4.27 | 1127.68 | 5.9374 | 501.31 | 4.6212 | 141.89 | 3.9991 | 2610.22 | 4.3092 | 1965.11 | 5.1102 | 1378.2 | 4.1321 | 572.44 | 4.7345
1058.21 | 5.7009 | 643.29 | 5.8077 | 497.74 | 6.5865 | 240.89 | 7.018 | 1274.84 | 4.2724 | 1129.68 | 5.9444 | 501.59 | 4.6213 | 142.01 | 4.0016 | 2612.39 | 4.315 | 1967.11 | 5.1176 | 1379.48 | 4.1364 | 572.82 | 4.7375
1058.94 | 5.7023 | 643.73 | 5.81 | 498.07 | 6.5895 | 241.02 | 7.021 | 1275.41 | 4.2739 | 1131.68 | 5.9539 | 501.97 | 4.6258 | 142.09 | 4.003 | 2614.87 | 4.3207 | 1969.11 | 5.122 | 1381.07 | 4.1414 | 573.25 | 4.7406
1059.41 | 5.7047 | 644.28 | 5.8146 | 498.39 | 6.5931 | 241.19 | 7.0257 | 1276.53 | 4.2756 | 1133.68 | 5.9614 | 502.76 | 4.6313 | 142.19 | 4.0048 | 2618.01 | 4.3262 | 1971.11 | 5.1278 | 1381.92 | 4.144 | 573.57 | 4.7429
1060.58 | 5.7085 | 644.68 | 5.8165 | 498.77 | 6.597 | 241.52 | 7.0339 | 1277.43 | 4.2783 | 1135.68 | 5.9684 | 503.38 | 4.6359 | 142.31 | 4.0074 | 2620.4 | 4.3295 | 1973.11 | 5.1337 | 1382.77 | 4.1468 | 574.1 | 4.747
1061.23 | 5.711 | 645.18 | 5.8203 | 499.01 | 6.5998 | 241.6 | 7.036 | 1279.01 | 4.2821 | 1137.68 | 5.9754 | 504.16 | 4.6412 | 142.46 | 4.0101 | 2624.02 | 4.3385 | 1975.11 | 5.1396 | 1384.29 | 4.1504 | 574.59 | 4.7499
1062.13 | 5.7147 | 645.74 | 5.8242 | 499.31 | 6.6023 | 241.74 | 7.04 | 1280.61 | 4.286 | 1139.68 | 5.9844 | 504.23 | 4.6381 | 142.63 | 4.0132 | 2625.44 | 4.3403 | 1977.11 | 5.144 | 1385.04 | 4.1524 | 575.22 | 4.756
1063.03 | 5.7186 | 646.31 | 5.8277 | 499.57 | 6.605 | 241.94 | 7.0441 | 1281.36 | 4.2881 | 1141.68 | 5.9939 | 504.76 | 4.6422 | 142.76 | 4.0156 | 2626.99 | 4.3445 | 1979.11 | 5.1498 | 1387.31 | 4.1599 | 575.56 | 4.7569
1064.15 | 5.7221 | 647.05 | 5.8321 | 499.99 | 6.609 | 242.14 | 7.0496 | 1282.03 | 4.2895 | 1143.68 | 6.0004 | 505.06 | 4.647 | 142.84 | 4.0179 | 2629.36 | 4.3495 | 1981.11 | 5.1557 | 1387.89 | 4.1623 | 576.14 | 4.7615
1065.46 | 5.7279 | 647.48 | 5.8351 | 500.42 | 6.6138 | 242.3 | 7.0542 | 1282.65 | 4.2915 | 1145.68 | 6.0094 | 505.36 | 4.6471 | 143.03 | 4.021 | 2630.54 | 4.3507 | 1983.11 | 5.1615 | 1388.69 | 4.1654 | 576.46 | 4.763
1066.37 | 5.7317 | 648.38 | 5.8416 | 500.64 | 6.6172 | 242.55 | 7.0604 | 1283.55 | 4.2925 | 1147.68 | 6.0149 | 505.83 | 4.6517 | 143.14 | 4.0239 | 2632.49 | 4.3568 | 1985.11 | 5.1674 | 1389.63 | 4.1668 | 576.81 | 4.7659
1067.25 | 5.7352 | 648.86 | 5.8439 | 500.99 | 6.6197 | 242.85 | 7.0677 | 1284.4 | 4.2949 | 1149.68 | 6.0224 | 506.13 | 4.6512 | 143.28 | 4.0256 | 2635.23 | 4.3614 | 1987.11 | 5.1718 | 1390.16 | 4.1704 | 577.24 | 4.7683
1067.78 | 5.7381 | 649.31 | 5.8466 | 501.59 | 6.6266 | 243.04 | 7.0713 | 1285.32 | 4.2969 | 1151.68 | 6.0294 | 506.15 | 4.6528 | 143.36 | 4.0274 | 2636.52 | 4.3638 | 1989.11 | 5.1762 | 1390.81 | 4.1715 | 577.54 | 4.7712
1068.45 | 5.7393 | 650.15 | 5.8525 | 501.88 | 6.6293 | 243.2 | 7.075 | 1287.09 | 4.3012 | 1153.68 | 6.0364 | 506.51 | 4.6572 | 143.44 | 4.0291 | 2637.67 | 4.3678 | 1991.11 | 5.1835 | 1391.5 | 4.174 | 577.87 | 4.7734
1069.59 | 5.742 | 650.47 | 5.8552 | 502.16 | 6.6322 | 243.34 | 7.0794 | 1287.82 | 4.3032 | 1155.68 | 6.0444 | 506.78 | 4.6562 | 143.58 | 4.0313 | 2639.48 | 4.3679 | 1993.11 | 5.1894 | 1392.11 | 4.1763 | 578.44 | 4.7769
1070.1 | 5.7442 | 651.13 | 5.8595 | 502.59 | 6.6368 | 243.62 | 7.0868 | 1288.35 | 4.3044 | 1157.68 | 6.0534 | 506.83 | 4.6595 | 143.74 | 4.0343 | 2642.47 | 4.3747 | 1995.11 | 5.1938 | 1393.52 | 4.1792 | 578.84 | 4.7807
1071.05 | 5.7476 | 652.15 | 5.8664 | 503.33 | 6.6448 | 243.92 | 7.0949 | 1289.61 | 4.3079 | 1159.68 | 6.0604 | 507.2 | 4.6619 | 143.79 | 4.036 | 2645.16 | 4.3796 | 1997.11 | 5.2011 | 1395.1 | 4.1855 | 579.16 | 4.7831
1071.95 | 5.751 | 652.43 | 5.8688 | 503.54 | 6.6481 | 244.19 | 7.1003 | 1290.79 | 4.3105 | 1161.68 | 6.0689 | 507.71 | 4.6655 | 143.96 | 4.0389 | 2646.61 | 4.382 | 1999.11 | 5.2055 | 1396.32 | 4.1897 | 579.56 | 4.7853
1072.77 | 5.7538 | 653.04 | 5.8717 | 503.96 | 6.6513 | 244.42 | 7.1066 | 1291.49 | 4.3127 | 1163.68 | 6.0759 | 508 | 4.6665 | 144.09 | 4.0416 | 2648.43 | 4.3876 | 2001.11 | 5.2114 | 1397.4 | 4.1931 | 580.28 | 4.7903
1073.56 | 5.7577 | 653.42 | 5.8751 | 504.53 | 6.6569 | 244.72 | 7.1129 | 1292.61 | 4.3154 | 1165.68 | 6.0849 | 508.66 | 4.6716 | 144.28 | 4.0445 | 2650.41 | 4.3899 | 2003.11 | 5.2173 | 1399.34 | 4.1988 | 580.74 | 4.794
1074.77 | 5.7612 | 653.92 | 5.8791 | 504.78 | 6.6598 | 245.04 | 7.1223 | 1293.49 | 4.3161 | 1167.68 | 6.0909 | 509.05 | 4.6739 | 144.39 | 4.0472 | 2651.83 | 4.3932 | 2005.11 | 5.2216 | 1400.79 | 4.2044 | 581.09 | 4.7962
1075.66 | 5.7637 | 654.22 | 5.8812 | 505.36 | 6.6661 | 245.44 | 7.1319 | 1294.26 | 4.3185 | 1169.68 | 6.1009 | 509.62 | 4.6756 | 144.51 | 4.0494 | 2652.97 | 4.3956 | 2007.11 | 5.2275 | 1401.49 | 4.2064 | 581.51 | 4.7999
1077.04 | 5.7692 | 654.85 | 5.8844 | 505.78 | 6.6703 | 245.61 | 7.1348 | 1295.7 | 4.3214 | 1169.83 | 6.1019 | 510.13 | 4.6787 | 144.73 | 4.0535 | 2654.15 | 4.3985 | 2007.12 | 5.2275 | 1402.14 | 4.2085 | 581.9 | 4.8026
1077.46 | 5.7721 | 655.24 | 5.8876 | 506.1 | 6.6741 | 245.76 | 7.1384 | 1296.76 | 4.3239 | 1171.83 | 6.1084 | 510.28 | 4.6827 | 144.86 | 4.0565 | 2655.52 | 4.401 | 2009.12 | 5.2319 | 1402.81 | 4.2108 | 582.26 | 4.8045
1077.98 | 5.7729 | 655.79 | 5.8918 | 506.38 | 6.6772 | 245.97 | 7.1448 | 1297.46 | 4.3264 | 1173.83 | 6.1154 | 510.98 | 4.6867 | 145.09 | 4.0611 | 2657.09 | 4.4079 | 2011.12 | 5.2378 | 1403.84 | 4.2146 | 582.65 | 4.8079
1078.98 | 5.7768 | 656.21 | 5.8939 | 506.76 | 6.6809 | 246.32 | 7.1528 | 1298.06 | 4.3271 | 1175.1 | 6.1199 | 511.25 | 4.689 | 145.19 | 4.063 | 2659.27 | 4.4114 | 2013.12 | 5.2451 | 1405.43 | 4.2192 | 582.93 | 4.8094
1080.23 | 5.7815 | 656.57 | 5.8957 | 507.06 | 6.6839 | 246.52 | 7.1584 | 1299.08 | 4.3298 | 1177.1 | 6.1269 | 511.8 | 4.6895 | 145.34 | 4.0664 | 2660.63 | 4.4138 | 2015.12 | 5.2495 | 1406.23 | 4.2215 | 583.33 | 4.8124
1080.9 | 5.7839 | 657.02 | 5.8989 | 507.65 | 6.6899 | 246.81 | 7.1647 | 1299.67 | 4.3304 | 1179.1 | 6.1354 | 512.1 | 4.6922 | 145.49 | 4.0687 | 2662.36 | 4.4177 | 2017.12 | 5.2568 | 1407.31 | 4.2255 | 583.68 | 4.8152
1081.31 | 5.7855 | 657.54 | 5.9036 | 507.93 | 6.6929 | 246.96 | 7.1686 | 1300.7 | 4.3335 | 1181.1 | 6.1434 | 512.22 | 4.6959 | 145.56 | 4.0706 | 2663.46 | 4.4194 | 2019.12 | 5.2612 | 1408.07 | 4.2271 | 584.01 | 4.817
1082.27 | 5.789 | 657.91 | 5.9052 | 508.53 | 6.6987 | 247.18 | 7.1736 | 1302.74 | 4.3377 | 1183.1 | 6.1499 | 512.82 | 4.6971 | 145.7 | 4.073 | 2665.88 | 4.4246 | 2021.12 | 5.2671 | 1409.62 | 4.2327 | 584.32 | 4.819
1083.15 | 5.7929 | 658.47 | 5.9102 | 509.07 | 6.7052 | 247.38 | 7.1783 | 1303.57 | 4.3411 | 1185.1 | 6.1579 | 513.02 | 4.7004 | 145.95 | 4.0776 | 2667.07 | 4.4276 | 2023.12 | 5.273 | 1411.5 | 4.2388 | 584.62 | 4.8216
1083.75 | 5.7957 | 659.31 | 5.9151 | 509.62 | 6.7109 | 247.53 | 7.1814 | 1304.49 | 4.343 | 1187.1 | 6.1659 | 513.59 | 4.7041 | 146.06 | 4.0801 | 2668.97 | 4.431 | 2025.12 | 5.2774 | 1413.6 | 4.2449 | 585.08 | 4.8256
1084.28 | 5.7979 | 659.78 | 5.9176 | 509.87 | 6.7133 | 247.68 | 7.1856 | 1305.19 | 4.3451 | 1189.1 | 6.1739 | 514.14 | 4.7083 | 146.11 | 4.0815 | 2670.85 | 4.4338 | 2027.12 | 5.2861 | 1414.24 | 4.2468 | 585.35 | 4.8272
1084.82 | 5.8 | 660.24 | 5.9222 | 510.15 | 6.7164 | 247.81 | 7.1884 | 1305.71 | 4.3458 | 1191.1 | 6.1834 | 514.7 | 4.7114 | 146.3 | 4.0848 | 2672.67 | 4.4375 | 2029.12 | 5.2935 | 1416.12 | 4.2528 | 585.7 | 4.8299
1085.67 | 5.804 | 660.59 | 5.9247 | 510.47 | 6.7193 | 247.99 | 7.1941 | 1306.79 | 4.3488 | 1193.1 | 6.1884 | 514.99 | 4.7132 | 146.41 | 4.0871 | 2674.76 | 4.4421 | 2031.12 | 5.2979 | 1416.83 | 4.2552 | 586.38 | 4.833
1086.2 | 5.806 | 661.09 | 5.9268 | 510.75 | 6.7217 | 248.21 | 7.199 | 1307.54 | 4.3499 | 1195.1 | 6.1979 | 515.37 | 4.7158 | 146.58 | 4.0907 | 2677.04 | 4.4464 | 2031.39 | 5.2993 | 1417.46 | 4.2572 | 587.2 | 4.8403
1086.72 | 5.8083 | 661.59 | 5.9303 | 511.05 | 6.7252 | 248.38 | 7.2026 | 1308.16 | 4.3516 | 1197.1 | 6.2034 | 515.62 | 4.7178 | 146.71 | 4.0927 | 2678.56 | 4.4495 | 2033.39 | 5.3052 | 1418.08 | 4.2586 | 587.65 | 4.8431
1087.4 | 5.8108 | 661.99 | 5.9348 | 511.5 | 6.7303 | 248.58 | 7.209 | 1309.08 | 4.3538 | 1199.1 | 6.2119 | 516.34 | 4.7222 | 146.86 | 4.0959 | 2681.57 | 4.4568 | 2035.39 | 5.3111 | 1419.24 | 4.2624 | 588.29 | 4.8482
1089.19 | 5.8184 | 662.51 | 5.9355 | 511.94 | 6.7348 | 248.78 | 7.2134 | 1309.73 | 4.3555 | 1201.1 | 6.2189 | 516.59 | 4.7238 | 146.98 | 4.0984 | 2685.57 | 4.4647 | 2037.39 | 5.3199 | 1419.98 | 4.265 | 588.87 | 4.8522
1089.84 | 5.8199 | 663.16 | 5.9412 | 512.34 | 6.7396 | 248.86 | 7.2165 | 1310.76 | 4.3588 | 1203.1 | 6.2274 | 516.99 | 4.7258 | 147.13 | 4.1013 | 2687.91 | 4.4701 | 2039.39 | 5.3257 | 1420.86 | 4.2674 | 589.12 | 4.8544
1090.34 | 5.8218 | 663.95 | 5.9465 | 512.72 | 6.743 | 249.14 | 7.223 | 1312 | 4.3614 | 1205.1 | 6.2359 | 517.24 | 4.7281 | 147.23 | 4.1026 | 2689.29 | 4.4718 | 2041.39 | 5.3316 | 1421.48 | 4.2688 | 589.5 | 4.8563
1090.99 | 5.8253 | 664.43 | 5.949 | 513.2 | 6.7472 | 249.33 | 7.227 | 1312.8 | 4.3631 | 1207.1 | 6.2439 | 517.56 | 4.7299 | 147.43 | 4.1069 | 2691.63 | 4.4774 | 2043.39 | 5.336 | 1422.53 | 4.2725 | 589.89 | 4.8582
1091.93 | 5.8287 | 664.86 | 5.9534 | 513.65 | 6.7523 | 249.66 | 7.2357 | 1313.96 | 4.3658 | 1209.1 | 6.2504 | 517.82 | 4.731 | 147.71 | 4.1119 | 2694 | 4.481 | 2045.39 | 5.3433 | 1423.22 | 4.2751 | 590.47 | 4.8632
1092.56 | 5.8297 | 665.23 | 5.9551 | 514.02 | 6.7559 | 249.81 | 7.2388 | 1315.27 | 4.3688 | 1211.1 | 6.2579 | 518.26 | 4.7336 | 147.98 | 4.1176 | 2696.87 | 4.4888 | 2047.39 | 5.3507 | 1424.5 | 4.2798 | 590.97 | 4.8668
1093.46 | 5.8331 | 665.55 | 5.9567 | 514.57 | 6.7624 | 249.96 | 7.243 | 1316.22 | 4.3705 | 1213.1 | 6.2654 | 518.74 | 4.7376 | 148.13 | 4.1208 | 2698.12 | 4.4907 | 2049.39 | 5.3536 | 1425.78 | 4.2836 | 591.31 | 4.8696
1094.28 | 5.835 | 665.93 | 5.9598 | 514.84 | 6.7646 | 250.43 | 7.2534 | 1317 | 4.3736 | 1215.1 | 6.2739 | 518.99 | 4.7394 | 148.28 | 4.124 | 2699.87 | 4.4948 | 2051.39 | 5.3594 | 1427.44 | 4.289 | 591.89 | 4.8727
1094.78 | 5.8368 | 666.57 | 5.9652 | 515.26 | 6.7689 | 250.6 | 7.258 | 1317.79 | 4.3745 | 1217.1 | 6.2829 | 519.24 | 4.7411 | 148.48 | 4.1274 | 2701.57 | 4.498 | 2053.39 | 5.3638 | 1428.84 | 4.2933 | 592.37 | 4.8767
1095.9 | 5.8412 | 667.15 | 5.9677 | 515.67 | 6.7731 | 250.78 | 7.2628 | 1319.02 | 4.3781 | 1219.1 | 6.2904 | 519.54 | 4.7431 | 148.65 | 4.1309 | 2702.82 | 4.5014 | 2055.39 | 5.3712 | 1429.81 | 4.2951 | 592.79 | 4.8798
1096.5 | 5.8437 | 667.65 | 5.9717 | 515.92 | 6.7764 | 250.95 | 7.2678 | 1320.04 | 4.3798 | 1221.1 | 6.2969 | 519.91 | 4.7451 | 148.77 | 4.1338 | 2707.01 | 4.5094 | 2057.39 | 5.377 | 1430.59 | 4.2985 | 593.16 | 4.8814
1097.43 | 5.8472 | 668.12 | 5.9744 | 516.19 | 6.7785 | 251.38 | 7.2773 | 1320.65 | 4.3813 | 1223.1 | 6.3034 | 520.26 | 4.7468 | 148.9 | 4.1363 | 2709.41 | 4.5137 | 2059.39 | 5.3814 | 1431.52 | 4.3018 | 593.56 | 4.8856
1098.33 | 5.8504 | 668.53 | 5.977 | 516.97 | 6.7867 | 251.48 | 7.2801 | 1321.39 | 4.3841 | 1225.1 | 6.3099 | 520.64 | 4.7495 | 149.03 | 4.1387 | 2711.01 | 4.5169 | 2061.39 | 5.3888 | 1432.21 | 4.303 | 593.81 | 4.8863
1098.93 | 5.8518 | 668.94 | 5.9794 | 517.22 | 6.7896 | 251.71 | 7.286 | 1322.06 | 4.3856 | 1227.1 | 6.3184 | 521.11 | 4.7522 | 149.13 | 4.1408 | 2712.35 | 4.5195 | 2061.46 | 5.3888 | 1432.79 | 4.306 | 594.26 | 4.8901
1099.45 | 5.8535 | 669.34 | 5.9822 | 517.68 | 6.7938 | 252.03 | 7.2934 | 1322.94 | 4.3878 | 1229.1 | 6.3259 | 521.46 | 4.7545 | 149.18 | 4.1424 | 2713.47 | 4.522 | 2063.46 | 5.3932 | 1433.64 | 4.308 | 594.54 | 4.8914
1099.92 | 5.8564 | 670.19 | 5.989 | 518.33 | 6.8008 | 252.11 | 7.295 | 1323.74 | 4.3889 | 1231.1 | 6.3344 | 521.86 | 4.7573 | 149.28 | 4.1442 | 2714.59 | 4.5249 | 2065.46 | 5.4005 | 1434.49 | 4.3107 | 594.99 | 4.8954
1100.72 | 5.8595 | 670.99 | 5.9932 | 518.98 | 6.8071 | 252.3 | 7.299 | 1324.34 | 4.3908 | 1233.1 | 6.3434 | 522.46 | 4.7616 | 149.43 | 4.1466 | 2715.92 | 4.5278 | 2067.46 | 5.4049 | 1435.53 | 4.3155 | 595.31 | 4.8977
1101.39 | 5.8612 | 671.49 | 5.9977 | 519.34 | 6.8104 | 252.48 | 7.305 | 1325.21 | 4.392 | 1235.1 | 6.3499 | 522.71 | 4.7615 | 149.6 | 4.1501 | 2717.59 | 4.5312 | 2069.46 | 5.4093 | 1436.26 | 4.3175 | 595.91 | 4.9004
1103.22 | 5.8676 | 671.82 | 6 | 519.73 | 6.8155 | 252.71 | 7.311 | 1325.86 | 4.3946 | 1237.1 | 6.3564 | 523.35 | 4.7685 | 149.73 | 4.1528 | 2718.94 | 4.5342 | 2071.46 | 5.4166 | 1437 | 4.3194 | 596.43 | 4.9046
1103.97 | 5.8715 | 672.17 | 6.0026 | 519.98 | 6.8179 | 252.86 | 7.3129 | 1326.58 | 4.3952 | 1239.1 | 6.3659 | 524 | 4.771 | 149.85 | 4.1554 | 2720.99 | 4.5389 | 2073.46 | 5.421 | 1437.58 | 4.3218 | 597.26 | 4.9099
1104.57 | 5.8734 | 673.07 | 6.0085 | 520.38 | 6.8214 | 252.96 | 7.3175 | 1327.9 | 4.3992 | 1241.1 | 6.3729 | 524.28 | 4.7716 | 149.97 | 4.1579 | 2722.53 | 4.5416 | 2075.46 | 5.4298 | 1438.18 | 4.324 | 597.85 | 4.9138
1105.46 | 5.8772 | 673.54 | 6.0111 | 520.88 | 6.8269 | 253.21 | 7.3224 | 1328.96 | 4.401 | 1243.1 | 6.3819 | 524.73 | 4.7761 | 150.05 | 4.1598 | 2725.83 | 4.5488 | 2077.46 | 5.4342 | 1438.92 | 4.3251 | 598.46 | 4.9184
1105.89 | 5.8777 | 673.81 | 6.0139 | 521.35 | 6.8321 | 253.45 | 7.3285 | 1329.76 | 4.4033 | 1245.1 | 6.3879 | 525.13 | 4.779 | 150.22 | 4.1627 | 2727.03 | 4.5504 | 2079.46 | 5.4401 | 1439.53 | 4.3267 | 598.8 | 4.9204
1106.45 | 5.8856 | 674.46 | 6.0171 | 521.85 | 6.837 | 253.73 | 7.3347 | 1331.68 | 4.4071 | 1247.1 | 6.3949 | 525.47 | 4.7789 | 150.48 | 4.1673 | 2728.65 | 4.5534 | 2079.54 | 5.4401 | 1440.57 | 4.3294 | 599.33 | 4.9239
1108 | 5.8934 | 674.92 | 6.0208 | 522.15 | 6.8399 | 253.88 | 7.3388 | 1332.65 | 4.41 | 1249.1 | 6.4024 | 525.85 | 4.7835 | 150.7 | 4.172 | 2729.75 | 4.5574 | 2081.54 | 5.4474 | 1441.59 | 4.3323 | 599.78 | 4.9273
1109.57 | 5.8981 | 675.46 | 6.0254 | 522.61 | 6.8442 | 254.08 | 7.3436 | 1333.4 | 4.4121 | 1251.1 | 6.4084 | 526.32 | 4.7868 | 150.93 | 4.1758 | 2731.5 | 4.5598 | 2083.54 | 5.4518 | 1443.17 | 4.3391 | 600.22 | 4.9317
1110.17 | 5.9017 | 675.98 | 6.0278 | 522.83 | 6.8471 | 254.25 | 7.3479 | 1334.25 | 4.4136 | 1253.1 | 6.4189 | 526.7 | 4.7864 | 150.98 | 4.1772 | 2733.71 | 4.5652 | 2085.54 | 5.4577 | 1443.81 | 4.3407 | 600.58 | 4.9333
1111.09 | 5.9054 | 676.39 | 6.0297 | 523.55 | 6.8532 | 254.55 | 7.3541 | 1335.99 | 4.4175 | 1255.1 | 6.4244 | 527.23 | 4.7922 | 151.13 | 4.1797 | 2735.79 | 4.569 | 2087.54 | 5.465 | 1444.96 | 4.3443 | 601.02 | 4.9354
1112.06 | 5.9096 | 676.71 | 6.0324 | 523.88 | 6.8567 | 254.77 | 7.3607 | 1336.94 | 4.42 | 1257.1 | 6.4329 | 527.85 | 4.7954 | 151.3 | 4.1826 | 2738.28 | 4.5734 | 2089.54 | 5.4738 | 1446.54 | 4.3497 | 601.3 | 4.9377
1112.58 | 5.9117 | 677.19 | 6.036 | 524.3 | 6.8616 | 254.95 | 7.3643 | 1337.92 | 4.4226 | 1259.1 | 6.4409 | 528.35 | 4.8014 | 151.4 | 4.1853 | 2739.5 | 4.5762 | 2091.54 | 5.4767 | 1448.18 | 4.3554 | 602.1 | 4.9437
1113.14 | 5.9125 | 677.64 | 6.0386 | 524.82 | 6.8665 | 255.15 | 7.3692 | 1338.62 | 4.4245 | 1261.1 | 6.4494 | 528.84 | 4.8037 | 151.57 | 4.1877 | 2741.32 | 4.5792 | 2093.54 | 5.4826 | 1448.83 | 4.3583 | 602.35 | 4.945
1114.14 | 5.9166 | 677.93 | 6.041 | 525.42 | 6.8731 | 255.48 | 7.3776 | 1339.39 | 4.4257 | 1263.1 | 6.4574 | 529.09 | 4.8048 | 151.75 | 4.1911 | 2742.47 | 4.5833 | 2095.54 | 5.487 | 1449.53 | 4.3599 | 602.62 | 4.9468
1115.3 | 5.9228 | 678.28 | 6.0429 | 525.7 | 6.8772 | 255.63 | 7.3818 | 1340.03 | 4.4269 | 1265.1 | 6.4584 | 529.54 | 4.8057 | 151.87 | 4.1936 | 2744.13 | 4.586 | 2097.54 | 5.4928 | 1450.26 | 4.362 | 603.02 | 4.9496
1116.11 | 5.9257 | 678.6 | 6.0449 | 525.97 | 6.8789 | 255.9 | 7.3878 | 1341.21 | 4.4304 | 1265.1 | 6.4584 | 529.94 | 4.811 | 151.97 | 4.1958 | 2745.89 | 4.59 | 2099.54 | 5.4987 | 1451.66 | 4.3659 | 603.32 | 4.9511
1116.91 | 5.9292 | 678.98 | 6.0476 | 526.53 | 6.8848 | 256.08 | 7.3927 | 1342.08 | 4.433 | 1267.1 | 6.4664 | 530.82 | 4.8173 | 152.12 | 4.1987 | 2749.29 | 4.5966 | 2101.54 | 5.5046 | 1452.31 | 4.3678 | 603.74 | 4.9556
1118.27 | 5.9335 | 679.55 | 6.052 | 526.88 | 6.8887 | 256.35 | 7.3993 | 1342.83 | 4.4344 | 1269.1 | 6.4734 | 531.1 | 4.8194 | 152.32 | 4.2015 | 2750.61 | 4.6003 | 2103.54 | 5.509 | 1453.08 | 4.3704 | 604.07 | 4.9572
1119.1 | 5.9369 | 680 | 6.0549 | 527.22 | 6.8925 | 256.57 | 7.4045 | 1343.91 | 4.4359 | 1271.1 | 6.4809 | 531.77 | 4.8235 | 152.45 | 4.2043 | 2752.03 | 4.6024 | 2105.54 | 5.5134 | 1455.13 | 4.3777 | 604.54 | 4.9603
1119.83 | 5.9407 | 680.45 | 6.0583 | 527.5 | 6.8944 | 256.87 | 7.4116 | 1346.16 | 4.4408 | 1273.1 | 6.4864 | 532.04 | 4.8262 | 152.59 | 4.2077 | 2752.64 | 4.6032 | 2107.54 | 5.5222 | 1455.97 | 4.3805 | 604.99 | 4.9636
1120.48 | 5.942 | 681.15 | 6.0628 | 527.99 | 6.899 | 257.07 | 7.4161 | 1347.32 | 4.4447 | 1275.1 | 6.4959 | 532.34 | 4.8268 | 152.8 | 4.2111 | 2754.24 | 4.6182 | 2109.54 | 5.5266 | 1457.2 | 4.3837 | 605.26 | 4.966
1121.32 | 5.944 | 682.02 | 6.0683 | 528.72 | 6.9079 | 257.4 | 7.4229 | 1348.32 | 4.4453 | 1277.1 | 6.5029 | 532.59 | 4.8264 | 153.07 | 4.2162 | 2757.68 | 4.6242 | 2111.54 | 5.531 | 1458.12 | 4.3875 | 605.51 | 4.9672
1123 | 5.9511 | 682.57 | 6.0723 | 529.02 | 6.9103 | 257.57 | 7.4282 | 1349.67 | 4.4497 | 1279.1 | 6.5109 | 532.66 | 4.8296 | 153.27 | 4.2202 | 2758.96 | 4.6275 | 2113.54 | 5.5383 | 1459.06 | 4.3915 | 606.06 | 4.9708
1123.57 | 5.9526 | 682.93 | 6.0747 | 529.8 | 6.9184 | 257.8 | 7.4331 | 1350.75 | 4.4521 | 1281.1 | 6.5199 | 533.11 | 4.8336 | 153.49 | 4.2251 | 2760.76 | 4.6309 | 2115.54 | 5.5442 | 1459.76 | 4.3937 | 606.36 | 4.9729
1124.07 | 5.9553 | 683.23 | 6.0768 | 530.17 | 6.9224 | 258.02 | 7.4379 | 1352.1 | 4.456 | 1283.1 | 6.5279 | 533.57 | 4.8362 | 153.67 | 4.2288 | 2762.37 | 4.6348 | 2117.54 | 5.55 | 1460.71 | 4.3964 | 606.89 | 4.9775
1125.37 | 5.9579 | 683.57 | 6.0792 | 530.64 | 6.9261 | 258.17 | 7.4439 | 1352.69 | 4.4568 | 1285.1 | 6.5324 | 533.87 | 4.8386 | 153.75 | 4.2308 | 2764.35 | 4.64 | 2119.54 | 5.5544 | 1461.37 | 4.3986 | 607.37 | 4.9807
1126.09 | 5.9607 | 684.15 | 6.0829 | 531.29 | 6.9337 | 258.37 | 7.4477 | 1353.31 | 4.4576 | 1287.1 | 6.5434 | 534.29 | 4.8419 | 153.85 | 4.2322 | 2766.3 | 4.6429 | 2121.54 | 5.5617 | 1462.11 | 4.4008 | 607.77 | 4.983
1126.54 | 5.963 | 684.58 | 6.0857 | 531.64 | 6.9374 | 258.49 | 7.451 | 1354.26 | 4.4598 | 1289.1 | 6.5514 | 534.83 | 4.8413 | 154.07 | 4.2367 | 2770.11 | 4.6515 | 2123.54 | 5.5661 | 1462.78 | 4.4035 | 608.26 | 4.987
1128.11 | 5.967 | 685.44 | 6.0913 | 531.99 | 6.9409 | 258.64 | 7.4544 | 1355.56 | 4.4631 | 1291.1 | 6.5589 | 534.99 | 4.8456 | 154.22 | 4.2402 | 2771.22 | 4.6538 | 2125.54 | 5.5735 | 1463.48 | 4.405 | 608.96 | 4.9923
1129.06 | 5.9716 | 685.7 | 6.0937 | 532.51 | 6.9449 | 258.82 | 7.459 | 1356.08 | 4.4648 | 1293.1 | 6.5654 | 535.43 | 4.845 | 154.39 | 4.2438 | 2772.74 | 4.6581 | 2127.54 | 5.5779 | 1464.18 | 4.4074 | 609.26 | 4.9939
1130.03 | 5.9742 | 686.59 | 6.0992 | 532.81 | 6.9488 | 258.92 | 7.4618 | 1356.63 | 4.4661 | 1295.02 | 6.5709 | 535.44 | 4.8487 | 154.65 | 4.2487 | 2774.31 | 4.6615 | 2129.54 | 5.5852 | 1465.21 | 4.4099 | 609.61 | 4.9962
1130.55 | 5.9765 | 687.19 | 6.1033 | 533.06 | 6.9513 | 259.07 | 7.4652 | 1357.36 | 4.4677 | 1297.02 | 6.5799 | 535.93 | 4.8516 | 154.84 | 4.2519 | 2775.6 | 4.6637 | 2131.54 | 5.594 | 1466.1 | 4.4145 | 609.93 | 4.9981
1131.21 | 5.9794 | 687.49 | 6.1052 | 533.31 | 6.9547 | 259.34 | 7.471 | 1357.96 | 4.4689 | 1299.02 | 6.5834 | 536.23 | 4.8546 | 154.94 | 4.2543 | 2776.7 | 4.6663 | 2133.54 | 5.5969 | 1467.28 | 4.4187 | 610.49 | 5.002
1131.65 | 5.9813 | 687.79 | 6.1076 | 533.58 | 6.9571 | 259.45 | 7.4739 | 1358.58 | 4.4698 | 1301.02 | 6.5949 | 536.54 | 4.8554 | 155.09 | 4.2572 | 2778.48 | 4.6702 | 2135.54 | 5.6043 | 1468.33 | 4.4211 | 610.79 | 5.0043
1132.31 | 5.9849 | 688.07 | 6.1099 | 533.86 | 6.9595 | 259.91 | 7.486 | 1359.38 | 4.4718 | 1303.02 | 6.6034 | 536.94 | 4.8583 | 155.29 | 4.2607 | 2779.92 | 4.6733 | 2137.54 | 5.6101 | 1468.92 | 4.4235 | 611.26 | 5.0078
1133.55 | 5.9896 | 688.82 | 6.1145 | 534.21 | 6.9631 | 260.06 | 7.4895 | 1361.03 | 4.4758 | 1305.02 | 6.6079 | 537.29 | 4.8594 | 155.39 | 4.263 | 2782.77 | 4.6799 | 2139.54 | 5.616 | 1470.03 | 4.4273 | 611.66 | 5.0101
1134.78 | 5.9943 | 689.22 | 6.1176 | 534.49 | 6.966 | 260.37 | 7.4955 | 1362.13 | 4.478 | 1307.02 | 6.6189 | 537.61 | 4.8633 | 155.52 | 4.2654 | 2784.09 | 4.6828 | 2141.54 | 5.6204 | 1470.65 | 4.4292 | 612.05 | 5.0134
1135.47 | 5.997 | 689.81 | 6.122 | 534.78 | 6.9694 | 260.62 | 7.5032 | 1362.97 | 4.4812 | 1309.02 | 6.6244 | 538.18 | 4.8662 | 155.62 | 4.2676 | 2786.22 | 4.6865 | 2143.54 | 5.6277 | 1471.25 | 4.4319 | 612.63 | 5.0172
1136.43 | 6.0011 | 690.24 | 6.1244 | 535.11 | 6.9719 | 260.79 | 7.5074 | 1363.58 | 4.4815 | 1311.02 | 6.6349 | 538.43 | 4.8651 | 155.74 | 4.2699 | 2787.51 | 4.6878 | 2145.54 | 5.6336 | 1471.95 | 4.4339 | 613 | 5.0208
1137.19 | 6.0036 | 690.51 | 6.126 | 535.59 | 6.9766 | 261.11 | 7.5152 | 1364.62 | 4.4841 | 1313.02 | 6.6399 | 538.5 | 4.8682 | 155.86 | 4.2718 | 2789.64 | 4.6939 | 2147.54 | 5.6394 | 1473 | 4.4361 | 613.28 | 5.0219
1138.1 | 6.0075 | 691.18 | 6.1306 | 535.91 | 6.9808 | 261.34 | 7.5213 | 1365.23 | 4.4851 | 1315.02 | 6.6484 | 539 | 4.8705 | 156.04 | 4.2756 | 2791 | 4.6953 | 2149.54 | 5.6438 | 1473.97 | 4.441 | 613.63 | 5.0243
1138.64 | 6.0098 | 691.71 | 6.1326 | 536.24 | 6.9841 | 261.54 | 7.5252 | 1365.84 | 4.4863 | 1317.02 | 6.6559 | 539.26 | 4.8718 | 156.34 | 4.281 | 2793.38 | 4.7011 | 2151.54 | 5.6512 | 1474.57 | 4.443 | 613.98 | 5.0275
1139.45 | 6.0129 | 692.23 | 6.1373 | 536.68 | 6.9889 | 261.74 | 7.5308 | 1366.44 | 4.4876 | 1319.02 | 6.6624 | 539.55 | 4.8743 | 156.46 | 4.2831 | 2794.93 | 4.7049 | 2153.54 | 5.6556 | 1475.84 | 4.4473 | 614.32 | 5.0293
1140.52 | 6.0168 | 692.63 | 6.1393 | 536.96 | 6.9914 | 261.97 | 7.536 | 1367.74 | 4.4924 | 1321.02 | 6.6689 | 539.8 | 4.8736 | 156.54 | 4.2855 | 2796.07 | 4.706 | 2153.55 | 5.6556 | 1477.89 | 4.4543 | 614.65 | 5.0324
1141.24 | 6.0195 | 692.93 | 6.1412 | 537.21 | 6.9934 | 262.22 | 7.5422 | 1368.66 | 4.4934 | 1323.02 | 6.6774 | 540.05 | 4.8771 | 156.69 | 4.2886 | 2798.99 | 4.7127 | 2155.55 | 5.6629 | 1479.46 | 4.4588 | 615.12 | 5.0341
1142.06 | 6.022 | 693.34 | 6.1431 | 537.65 | 6.9993 | 262.59 | 7.5512 | 1369.72 | 4.4961 | 1325.02 | 6.6869 | 540.31 | 4.8781 | 156.84 | 4.2923 | 2801.79 | 4.719 | 2157.02 | 5.6644 | 1480.75 | 4.4632 | 615.48 | 5.0375
1142.51 | 6.0246 | 693.94 | 6.1475 | 538.13 | 7.0037 | 262.77 | 7.5558 | 1370.44 | 4.4972 | 1327.02 | 6.6934 | 540.83 | 4.8819 | 156.92 | 4.2933 | 2803.96 | 4.7245 | 2159.02 | 5.6717 | 1481.83 | 4.4665 | 616.05 | 5.0411
1143.58 | 6.0283 | 694.23 | 6.1494 | 538.51 | 7.0068 | 262.89 | 7.5595 | 1371.22 | 4.4993 | 1329.02 | 6.7004 | 541.08 | 4.884 | 157.04 | 4.2965 | 2805.61 | 4.7264 | 2161.02 | 5.6776 | 1484.28 | 4.4747 | 616.75 | 5.0461
1144.24 | 6.0308 | 694.56 | 6.1525 | 539.06 | 7.0118 | 263.16 | 7.5664 | 1372.66 | 4.5036 | 1331.02 | 6.7064 | 541.4 | 4.885 | 157.07 | 4.2976 | 2807.41 | 4.7284 | 2163.02 | 5.6834 | 1484.98 | 4.4772 | 617.12 | 5.0489
1145.38 | 6.0345 | 695.3 | 6.1576 | 539.23 | 7.0149 | 263.56 | 7.5755 | 1374.08 | 4.5066 | 1333.02 | 6.7159 | 542.07 | 4.8897 | 157.12 | 4.2995 | 2809.82 | 4.7366 | 2165.02 | 5.6878 | 1486.14 | 4.4811 | 617.39 | 5.0496
1145.94 | 6.0369 | 695.81 | 6.1603 | 539.48 | 7.0168 | 263.84 | 7.5818 | 1375.3 | 4.5084 | 1335.02 | 6.7214 | 542.47 | 4.8924 | 157.41 | 4.3031 | 2811.45 | 4.74 | 2167.02 | 5.6951 | 1486.9 | 4.4813 | 617.67 | 5.0518
1147.01 | 6.0421 | 696.55 | 6.1649 | 539.75 | 7.0198 | 264.01 | 7.5866 | 1376.13 | 4.5109 | 1336.26 | 6.7264 | 542.85 | 4.8942 | 157.52 | 4.3052 | 2813.64 | 4.7446 | 2169.02 | 5.701 | 1488.24 | 4.4864 | 617.95 | 5.0539
1147.78 | 6.0447 | 697.13 | 6.1689 | 540.08 | 7.0233 | 264.14 | 7.5903 | 1376.75 | 4.5123 | 1336.26 | 6.7264 | 543.15 | 4.8962 | 157.71 | 4.309 | 2816.31 | 4.7496 | 2171.02 | 5.7069 | 1489.19 | 4.4882 | 618.3 | 5.0561
1148.76 | 6.0473 | 697.53 | 6.1721 | 540.35 | 7.0254 | 264.38 | 7.5959 | 1377.56 | 4.5145 | 1336.26 | 6.7264 | 543.82 | 4.8977 | 157.83 | 4.3114 | 2817.47 | 4.7524 | 2173.02 | 5.7113 | 1489.72 | 4.4922 | 618.69 | 5.0595
1149.3 | 6.0498 | 698.1 | 6.1744 | 540.82 | 7.0297 | 264.49 | 7.5985 | 1378.22 | 4.5153 | 1336.26 | 6.7264 | 543.85 | 4.901 | 157.93 | 4.3134 | 2820.08 | 4.7562 | 2175.02 | 5.7186 | 1490.77 | 4.4951 | 618.95 | 5.0602
1150.37 | 6.0524 | 698.35 | 6.1773 | 541.27 | 7.0346 | 264.83 | 7.6068 | 1379 | 4.5169 | 1336.32 | 6.7264 | 544.4 | 4.9054 | 158.14 | 4.3166 | 2822.41 | 4.7616 | 2177.02 | 5.7245 | 1491.42 | 4.4958 | 619.47 | 5.0639
1151.32 | 6.0564 | 698.67 | 6.1798 | 541.5 | 7.0376 | 265.09 | 7.6129 | 1380.57 | 4.5214 | 1338.26 | 6.7295 | 544.65 | 4.9049 | 158.33 | 4.3202 | 2823.6 | 4.7654 | 2179.02 | 5.7289 | 1492.18 | 4.4991 | 620.16 | 5.0685
1152.08 | 6.0589 | 699.38 | 6.1835 | 542 | 7.0432 | 265.21 | 7.6165 | 1382 | 4.5252 | 1340.26 | 6.7374 | 544.9 | 4.9065 | 158.41 | 4.3232 | 2825.52 | 4.7669 | 2181.02 | 5.7333 | 1492.84 | 4.5011 | 620.51 | 5.071
1153.09 | 6.0626 | 699.8 | 6.186 | 542.38 | 7.0463 | 265.39 | 7.6214 | 1382.62 | 4.5265 | 1342.26 | 6.7434 | 545.67 | 4.9126 | 158.63 | 4.3263 | 2827.42 | 4.7735 | 2183.02 | 5.7362 | 1494.08 | 4.5061 | 620.76 | 5.072
1153.82 | 6.0648 | 700.32 | 6.1893 | 542.75 | 7.0505 | 265.63 | 7.627 | 1383.44 | 4.5266 | 1344.26 | 6.749 | 545.99 | 4.9156 | 158.88 | 4.3301 | 2829.32 | 4.7779 | 2185.02 | 5.745 | 1495.46 | 4.5096 | 621.17 | 5.0758
1154.27 | 6.0676 | 700.97 | 6.1935 | 542.85 | 7.0518 | 265.83 | 7.6314 | 1384.37 | 4.5294 | 1345.9 | 6.7525 | 546.42 | 4.9177 | 158.94 | 4.3318 | 2831.59 | 4.7821 | 2187.02 | 5.7523 | 1496.33 | 4.5106 | 621.64 | 5.0788
1155.07 | 6.0705 | 701.35 | 6.1969 | 543.12 | 7.0547 | 265.99 | 7.6361 | 1385.82 | 4.533 | 1345.9 | 6.7526 | 546.67 | 4.9172 | 159.14 | 4.3359 | 2833.17 | 4.7856 | 2189.02 | 5.7582 | 1496.98 | 4.5126 | 621.96 | 5.0806
1156.57 | 6.0754 | 702.2 | 6.2023 | 543.79 | 7.0609 | 266.48 | 7.6466 | 1386.67 | 4.5359 | 1347.9 | 6.7612 | 547.04 | 4.9217 | 159.38 | 4.3396 | 2835.54 | 4.7905 | 2191.02 | 5.764 | 1498.17 | 4.5162 | 622.44 | 5.0848
1157.04 | 6.0781 | 702.54 | 6.2037 | 544.19 | 7.065 | 266.71 | 7.6526 | 1388.34 | 4.5394 | 1349.9 | 6.7696 | 547.29 | 4.9226 | 159.46 | 4.3418 | 2838.06 | 4.7951 | 2193.02 | 5.7714 | 1499.13 | 4.52 | 622.81 | 5.0861
1157.92 | 6.0814 | 702.87 | 6.206 | 544.62 | 7.0686 | 267.05 | 7.66 | 1389.66 | 4.5419 | 1351.9 | 6.778 | 547.56 | 4.9234 | 159.56 | 4.3438 | 2840.65 | 4.8009 | 2195.02 | 5.7772 | 1500.65 | 4.5244 | 623.16 | 5.0902
1159.34 | 6.0868 | 703.71 | 6.2114 | 545.22 | 7.076 | 267.25 | 7.6649 | 1390.71 | 4.5444 | 1353.9 | 6.7818 | 547.67 | 4.9259 | 159.73 | 4.3471 | 2842.52 | 4.8051 | 2197.02 | 5.7846 | 1501.35 | 4.5268 | 623.51 | 5.0909
1160.44 | 6.0907 | 704.22 | 6.2149 | 545.47 | 7.0774 | 267.38 | 7.6695 | 1391.55 | 4.5473 | 1355.9 | 6.7913 | 548.14 | 4.9289 | 159.81 | 4.3481 | 2843.9 | 4.8077 | 2199.02 | 5.7904 | 1502.85 | 4.5305 | 623.78 | 5.0933
1161.06 | 6.0931 | 704.51 | 6.2189 | 546.14 | 7.0848 | 267.55 | 7.6737 | 1392.3 | 4.5484 | 1357.9 | 6.7985 | 548.67 | 4.9326 | 159.93 | 4.3506 | 2845.74 | 4.8123 | 2201.02 | 5.7963 | 1503.45 | 4.5312 | 624.11 | 5.0959
1162 | 6.0965 | 704.89 | 6.2189 | 546.47 | 7.0875 | 267.7 | 7.677 | 1393 | 4.5505 | 1359.9 | 6.8044 | 549.17 | 4.9335 | 160.08 | 4.3531 | 2848.82 | 4.8185 | 2203.02 | 5.8007 | 1504.89 | 4.5355 | 624.39 | 5.0991
1162.56 | 6.0986 | 705.24 | 6.2208 | 546.89 | 7.0925 | 267.86 | 7.6797 | 1393.73 | 4.5522 | 1361.9 | 6.8128 | 549.26 | 4.937 | 160.18 | 4.3557 | 2850.06 | 4.8201 | 2205.02 | 5.8066 | 1505.89 | 4.5404 | 624.79 | 5.101
1163.66 | 6.1027 | 705.76 | 6.2248 | 547.24 | 7.0951 | 268.03 | 7.6857 | 1394.82 | 4.5542 | 1363.9 | 6.8198 | 549.59 | 4.9387 | 160.41 | 4.3593 | 2851.29 | 4.8233 | 2207.02 | 5.8139 | 1507.03 | 4.5449 | 625.09 | 5.1028
1164.26 | 6.1054 | 706.36 | 6.2283 | 547.67 | 7.0997 | 268.16 | 7.6878 | 1395.5 | 4.5555 | 1365.9 | 6.8266 | 549.62 | 4.9357 | 160.59 | 4.3629 | 2852.96 | 4.826 | 2209.02 | 5.8212 | 1508.59 | 4.5486 | 625.36 | 5.1044
1164.91 | 6.1067 | 706.77 | 6.232 | 548.32 | 7.106 | 268.4 | 7.6933 | 1396.13 | 4.5575 | 1367.9 | 6.8339 | 549.96 | 4.9366 | 160.68 | 4.3654 | 2855.38 | 4.8326 | 2211.02 | 5.8241 | 1510.38 | 4.5553 | 625.83 | 5.1081
1166.02 | 6.1114 | 707.16 | 6.2337 | 548.64 | 7.11 | 268.68 | 7.7018 | 1396.92 | 4.5592 | 1369.9 | 6.8424 | 550.74 | 4.9451 | 160.86 | 4.3682 | 2856.5 | 4.8348 | 2213.02 | 5.8315 | 1511 | 4.5565 | 626.25 | 5.1099
1166.78 | 6.1136 | 707.51 | 6.2364 | 549.26 | 7.1157 | 268.91 | 7.7065 | 1397.9 | 4.561 | 1371.9 | 6.851 | 551.06 | 4.9461 | 160.98 | 4.3707 | 2859.07 | 4.84 | 2215.02 | 5.8359 | 1511.91 | 4.5594 | 626.96 | 5.1164
1167.23 | 6.1165 | 708.08 | 6.2398 | 549.81 | 7.1215 | 269.01 | 7.7088 | 1399 | 4.5639 | 1373.9 | 6.8589 | 551.66 | 4.9511 | 161.11 | 4.3732 | 2860.89 | 4.8442 | 2217.02 | 5.8417 | 1513.05 | 4.5631 | 627.46 | 5.12
1168.15 | 6.1187 | 708.48 | 6.2424 | 550.43 | 7.1277 | 269.35 | 7.7178 | 1399.85 | 4.5659 | 1375.9 | 6.8662 | 552.11 | 4.9538 | 161.23 | 4.3752 | 2862.67 | 4.8479 | 2219.02 | 5.8476 | 1513.98 | 4.5654 | 627.76 | 5.1215
1169.04 | 6.1208 | 709.01 | 6.2453 | 550.73 | 7.1305 | 269.53 | 7.7221 | 1400.84 | 4.5688 | 1377.9 | 6.8743 | 552.51 | 4.954 | 161.4 | 4.3789 | 2863.89 | 4.8507 | 2221.02 | 5.8535 | 1514.67 | 4.5684 | 628.4 | 5.1257
1170.07 | 6.1249 | 709.28 | 6.2485 | 550.99 | 7.1335 | 269.75 | 7.7275 | 1401.54 | 4.5703 | 1379.9 | 6.8803 | 553.16 | 4.9609 | 161.58 | 4.3824 | 2865.37 | 4.8538 | 2223.02 | 5.8593 | 1515.3 | 4.5717 | 628.7 | 5.1282
1171.14 | 6.1295 | 709.59 | 6.25 | 551.23 | 7.1365 | 269.92 | 7.7314 | 1402.62 | 4.5724 | 1381.9 | 6.8879 | 553.63 | 4.963 | 161.61 | 4.3834 | 2867.01 | 4.8572 | 2225.02 | 5.8652 | 1515.92 | 4.5732 | 629.18 | 5.1322
1171.99 | 6.1327 | 710.08 | 6.2534 | 551.61 | 7.1397 | 270.15 | 7.7375 | 1403.16 | 4.5732 | 1383.9 | 6.8945 | 553.95 | 4.9671 | 161.85 | 4.3875 | 2868.61 | 4.8604 | 2227.02 | 5.8711 | 1518.37 | 4.5823 | 629.62 | 5.1338
1173.21 | 6.1375 | 710.61 | 6.2558 | 551.91 | 7.1434 | 270.48 | 7.7451 | 1403.96 | 4.5749 | 1385.9 | 6.9034 | 554.28 | 4.9692 | 161.96 | 4.3894 | 2870.46 | 4.864 | 2229.02 | 5.8769 | 1519.07 | 4.5841 | 630.18 | 5.1385
1173.87 | 6.1395 | 711.23 | 6.2605 | 552.24 | 7.1462 | 270.67 | 7.7489 | 1404.83 | 4.5775 | 1387.9 | 6.9106 | 554.56 | 4.9679 | 162.15 | 4.3935 | 2873.53 | 4.871 | 2229.32 | 5.8769 | 1519.67 | 4.585 | 630.47 | 5.1406
1174.83 | 6.145 | 711.75 | 6.2636 | 552.8 | 7.1517 | 270.88 | 7.7551 | 1405.76 | 4.5795 | 1389.9 | 6.9167 | 554.83 | 4.974 | 162.2 | 4.3944 | 2874.67 | 4.8732 | 2231.32 | 5.8843 | 1520.59 | 4.5893 | 630.75 | 5.1431
1175.78 | 6.1472 | 712.66 | 6.2698 | 553.23 | 7.1572 | 271 | 7.7577 | 1407.08 | 4.5821 | 1391.9 | 6.9252 | 555.11 | 4.9738 | 162.38 | 4.3984 | 2876.49 | 4.8781 | 2233.32 | 5.8886 | 1521.46 | 4.5919 | 631 | 5.1439
1176.54 | 6.1495 | 713.11 | 6.2711 | 553.58 | 7.1591 | 271.18 | 7.7625 | 1407.95 | 4.5847 | 1393.9 | 6.9323 | 555.66 | 4.9784 | 162.65 | 4.4028 | 2877.67 | 4.8805 | 2235.32 | 5.896 | 1522.21 | 4.5949 | 631.43 | 5.1477
1177.26 | 6.1541 | 713.48 | 6.2745 | 554.11 | 7.1649 | 271.35 | 7.7665 | 1408.93 | 4.5871 | 1395.9 | 6.94 | 556.01 | 4.9782 | 162.81 | 4.4056 | 2878.77 | 4.8811 | 2237.32 | 5.9004 | 1523.24 | 4.597 | 631.77 | 5.1502
1177.95 | 6.1555 | 713.8 | 6.2766 | 554.38 | 7.1679 | 271.58 | 7.7718 | 1410.13 | 4.589 | 1397.91 | 6.9472 | 556.13 | 4.9823 | 162.96 | 4.4088 | 2880.56 | 4.8857 | 2239.32 | 5.9062 | 1523.86 | 4.6005 | 632.29 | 5.1544
1178.81 | 6.1596 | 714.52 | 6.2811 | 554.83 | 7.1722 | 271.9 | 7.7796 | 1411.02 | 4.591 | 1399.91 | 6.9533 | 556.71 | 4.9846 | 163 | 4.41 | 2883.16 | 4.891 | 2241.32 | 5.9121 | 1524.51 | 4.6011 | 632.55 | 5.1561
1179.96 | 6.1643 | 715.15 | 6.2854 | 555.11 | 7.1748 | 272.13 | 7.7851 | 1411.65 | 4.5925 | 1401.91 | 6.9615 | 557.32 | 4.9885 | 163.16 | 4.413 | 2885.29 | 4.895 | 2243.32 | 5.9165 | 1525.91 | 4.6071 | 632.95 | 5.1591
1180.66 | 6.1665 | 715.53 | 6.2873 | 555.4 | 7.1786 | 272.27 | 7.7884 | 1412.52 | 4.5949 | 1403.91 | 6.9693 | 557.6 | 4.9899 | 163.33 | 4.4166 | 2887.61 | 4.8999 | 2245.32 | 5.9224 | 1526.98 | 4.6105 | 633.2 | 5.1605
1181.13 | 6.169 | 716.13 | 6.2906 | 555.7 | 7.1811 | 272.69 | 7.7992 | 1413.57 | 4.5964 | 1405.91 | 6.9776 | 557.93 | 4.9916 | 163.62 | 4.4208 | 2889.25 | 4.9041 | 2247.32 | 5.9297 | 1528.35 | 4.6144 | 633.69 | 5.1637
1181.67 | 6.1702 | 716.57 | 6.294 | 556.28 | 7.1871 | 272.89 | 7.8042 | 1414.4 | 4.5988 | 1407.91 | 6.9856 | 558.23 | 4.9954 | 163.72 | 4.4235 | 2890.35 | 4.9067 | 2249.32 | 5.9341 | 1529.17 | 4.6174 | 634.14 | 5.1667
1182.7 | 6.1745 | 717.25 | 6.2981 | 556.75 | 7.1917 | 272.99 | 7.8065 | 1415.57 | 4.6006 | 1409.91 | 6.9931 | 558.82 | 4.9994 | 163.82 | 4.4254 | 2892.5 | 4.9112 | 2251.32 | 5.94 | 1530.03 | 4.622 | 634.44 | 5.1688
1183.35 | 6.1766 | 717.7 | 6.3026 | 557.37 | 7.1978 | 273.24 | 7.813 | 1417.12 | 4.6048 | 1411.91 | 7.0001 | 559.12 | 5.0013 | 163.97 | 4.4282 | 2893.82 | 4.9133 | 2253.32 | 5.9458 | 1531.17 | 4.6256 | 634.79 | 5.1715
1184.35 | 6.1801 | 718.05 | 6.3037 | 557.78 | 7.2021 | 273.49 | 7.8192 | 1417.99 | 4.607 | 1413.91 | 7.0077 | 559.37 | 5.0007 | 164.13 | 4.4317 | 2895.62 | 4.9174 | 2255.32 | 5.9517 | 1532.69 | 4.6292 | 635.29 | 5.1745
1184.95 | 6.1827 | 718.37 | 6.3066 | 558.05 | 7.2049 | 273.67 | 7.8233 | 1418.54 | 4.6082 | 1415.91 | 7.0155 | 559.72 | 5.006 | 164.23 | 4.4336 | 2897.61 | 4.9224 | 2257.32 | 5.9575 | 1533.45 | 4.632 | 636.02 | 5.1807
1186.35 | 6.1873 | 718.87 | 6.3099 | 558.67 | 7.2111 | 273.87 | 7.8284 | 1419.79 | 4.6106 | 1417.91 | 7.0227 | 560.22 | 5.0078 | 164.33 | 4.4359 | 2900.04 | 4.9282 | 2259.32 | 5.9634 | 1534.17 | 4.6334 | 636.52 | 5.1835
1187 | 6.1898 | 719.4 | 6.3113 | 559 | 7.2139 | 274.09 | 7.833 | 1420.51 | 4.6125 | 1419.91 | 7.0297 | 560.49 | 5.0101 | 164.48 | 4.4387 | 2902.1 | 4.9303 | 2261.32 | 5.9707 | 1535.47 | 4.6387 | 636.81 | 5.185
1187.72 | 6.1921 | 719.66 | 6.3144 | 559.72 | 7.2214 | 274.25 | 7.8375 | 1421.61 | 4.6133 | 1421.91 | 7.0386 | 560.92 | 5.0126 | 164.62 | 4.4412 | 2904.1 | 4.936 | 2263.32 | 5.9751 | 1536.57 | 4.6431 | 637.16 | 5.1883
1188.14 | 6.1944 | 720.57 | 6.3196 | 559.97 | 7.2245 | 274.4 | 7.8414 | 1422.19 | 4.6169 | 1423.91 | 7.0462 | 561.6 | 5.0171 | 164.82 | 4.4448 | 2905.37 | 4.9387 | 2265.32 | 5.981 | 1537.18 | 4.6445 | 637.59 | 5.1908
1188.89 | 6.1972 | 721.41 | 6.3256 | 560.37 | 7.2285 | 274.64 | 7.8466 | 1423.06 | 4.6185 | 1425.91 | 7.0528 | 562.07 | 5.0199 | 165.08 | 4.4499 | 2907.58 | 4.9446 | 2267.32 | 5.9869 | 1538.19 | 4.6475 | 638.14 | 5.1952
1189.64 | 6.1992 | 721.72 | 6.328 | 560.64 | 7.2313 | 274.97 | 7.8557 | 1424.3 | 4.6204 | 1427.91 | 7.0606 | 562.6 | 5.0224 | 165.23 | 4.4524 | 2909.95 | 4.9481 | 2269.32 | 5.9927 | 1539.71 | 4.6531 | 638.51 | 5.1961
1190.46 | 6.2025 | 722.39 | 6.3311 | 560.92 | 7.2331 | 275.3 | 7.8609 | 1425.21 | 4.623 | 1429.91 | 7.0708 | 563.19 | 5.0262 | 165.32 | 4.454 | 2913.29 | 4.9562 | 2271.32 | 5.9971 | 1540.23 | 4.657 | 638.86 | 5.1995
1191.03 | 6.2044 | 723.19 | 6.3362 | 561.32 | 7.2383 | 275.4 | 7.8641 | 1425.85 | 4.6254 | 1431.91 | 7.0761 | 564.22 | 5.0323 | 165.52 | 4.4577 | 2914.69 | 4.9597 | 2273.32 | 6.0045 | 1540.81 | 4.6588 | 639.28 | 5.2019
1192.26 | 6.208 | 724.13 | 6.3431 | 561.69 | 7.2415 | 275.77 | 7.8729 | 1426.75 | 4.6269 | 1433.91 | 7.081 | 564.49 | 5.0323 | 165.63 | 4.4599 | 2917.19 | 4.9641 | 2275.32 | 6.0089 | 1541.51 | 4.6609 | 639.56 | 5.2046
1193.39 | 6.2126 | 724.78 | 6.3478 | 562.19 | 7.2459 | 275.97 | 7.8775 | 1427.37 | 4.629 | 1435.91 | 7.0901 | 565.17 | 5.0392 | 165.8 | 4.4633 | 2920.41 | 4.9716 | 2277.32 | 6.0162 | 1542.38 | 4.6633 | 639.94 | 5.2059
1194.01 | 6.2151 | 725.13 | 6.3507 | 562.59 | 7.2509 | 276.17 | 7.8839 | 1428.35 | 4.6301 | 1437.91 | 7.0956 | 565.54 | 5.0381 | 165.97 | 4.4661 | 2921.92 | 4.9757 | 2279.32 | 6.022 | 1543.72 | 4.6667 | 640.19 | 5.2074
1194.8 | 6.2182 | 725.91 | 6.3541 | 562.87 | 7.2524 | 276.36 | 7.8871 | 1429.19 | 4.6326 | 1439.91 | 7.1023 | 565.57 | 5.0415 | 166.17 | 4.4701 | 2923.15 | 4.9777 | 2281.32 | 6.0279 | 1544.7 | 4.6709 | 640.69 | 5.2114
1195.4 | 6.22 | 726.38 | 6.3576 | 563.06 | 7.2554 | 276.52 | 7.8924 | 1429.87 | 4.6332 | 1441.91 | 7.1115 | 565.92 | 5.0424 | 166.4 | 4.4745 | 2925.25 | 4.9827 | 2283.32 | 6.0338 | 1546.35 | 4.6761 | 640.94 | 5.2129
1196.45 | 6.2246 | 727.1 | 6.3625 | 563.52 | 7.259 | 276.77 | 7.897 | 1431.15 | 4.6365 | 1443.91 | 7.121 | 566.32 | 5.0455 | 166.5 | 4.476 | 2926.62 | 4.9861 | 2285.32 | 6.0411 | 1547.87 | 4.6801 | 641.58 | 5.2176
1197.53 | 6.2285 | 727.66 | 6.3665 | 563.86 | 7.2625 | 276.91 | 7.901 | 1432.12 | 4.6395 | 1445.91 | 7.1287 | 566.38 | 5.0425 | 166.65 | 4.4789 | 2928.12 | 4.989 | 2287.32 | 6.047 | 1548.52 | 4.6839 | 641.9 | 5.2194
1198.45 | 6.2327 | 728.26 | 6.3712 | 563.99 | 7.2651 | 277.26 | 7.9085 | 1432.69 | 4.6407 | 1447.91 | 7.1358 | 566.63 | 5.047 | 166.79 | 4.4815 | 2930.17 | 4.9935 | 2289.32 | 6.0514 | 1549.36 | 4.6854 | 642.26 | 5.2215
1199.43 | 6.235 | 728.78 | 6.3735 | 564.51 | 7.2692 | 277.42 | 7.9136 | 1433.36 | 4.6417 | 1449.91 | 7.1435 | 566.93 | 5.0486 | 166.9 | 4.4834 | 2933.21 | 4.9996 | 2291.32 | 6.0572 | 1551.54 | 4.6931 | 642.56 | 5.2238
1200.08 | 6.2382 | 729.25 | 6.3769 | 564.92 | 7.2742 | 277.76 | 7.921 | 1434.89 | 4.6447 | 1451.91 | 7.152 | 566.96 | 5.0459 | 167.09 | 4.4866 | 2934.86 | 5.0038 | 2293.32 | 6.0631 | 1553.26 | 4.6999 | 643.03 | 5.2265
1200.92 | 6.2406 | 730.18 | 6.3821 | 565.54 | 7.2798 | 277.89 | 7.9243 | 1435.84 | 4.6482 | 1453.91 | 7.1593 | 566.98 | 5.0496 | 167.2 | 4.4884 | 2936.21 | 5.0059 | 2295.32 | 6.069 | 1554.41 | 4.7036 | 643.35 | 5.2291
1202.14 | 6.2447 | 730.45 | 6.384 | 566.04 | 7.2848 | 278.16 | 7.9309 | 1436.43 | 4.6492 | 1455.91 | 7.1681 | 567.54 | 5.0526 | 167.25 | 4.4901 | 2937.72 | 5.0096 | 2297.32 | 6.0734 | 1556.38 | 4.7101 | 643.73 | 5.2319
1203 | 6.248 | 731.23 | 6.3892 | 566.48 | 7.289 | 278.44 | 7.937 | 1437.43 | 4.6509 | 1457.91 | 7.1765 | 567.86 | 5.0525 | 167.4 | 4.4921 | 2939.23 | 5.0137 | 2299.32 | 6.0822 | 1557.18 | 4.712 | 644.1 | 5.2334
1203.89 | 6.2509 | 731.75 | 6.3919 | 566.89 | 7.2932 | 278.59 | 7.9408 | 1437.96 | 4.6521 | 1459.91 | 7.1841 | 568.08 | 5.0572 | 167.5 | 4.4939 | 2940.57 | 5.0139 | 2301.32 | 6.0895 | 1558.47 | 4.7168 | 644.48 | 5.2363
1204.52 | 6.2544 | 732.39 | 6.3962 | 567.33 | 7.2974 | 278.86 | 7.9475 | 1438.98 | 4.6542 | 1461.91 | 7.1908 | 568.34 | 5.0581 | 167.64 | 4.4966 | 2943.22 | 5.022 | 2303.32 | 6.0924 | 1559.77 | 4.7202 | 644.73 | 5.2382
1205.24 | 6.2574 | 732.77 | 6.3989 | 567.66 | 7.3015 | 279.02 | 7.9511 | 1440 | 4.6557 | 1463.91 | 7.1963 | 568.73 | 5.0606 | 167.9 | 4.5012 | 2944.34 | 5.0226 | 2305.32 | 6.0983 | 1560.72 | 4.7241 | 645.08 | 5.2405
1206.56 | 6.2606 | 733.22 | 6.402 | 567.94 | 7.3036 | 279.18 | 7.9558 | 1441.8 | 4.6605 | 1465.91 | 7.2013 | 568.99 | 5.0616 | 168.1 | 4.5055 | 2947.29 | 5.0315 | 2307.32 | 6.1041 | 1561.35 | 4.7246 | 645.48 | 5.2445
1207.43 | 6.2642 | 733.79 | 6.4053 | 568.23 | 7.3075 | 279.36 | 7.9589 | 1442.45 | 4.6631 | 1467.91 | 7.2102 | 569.33 | 5.0628 | 168.25 | 4.5079 | 2948.98 | 5.0344 | 2309.32 | 6.11 | 1562.39 | 4.7292 | 645.87 | 5.2448
1208.73 | 6.269 | 734.84 | 6.4119 | 568.53 | 7.3098 | 279.51 | 7.9622 | 1443.28 | 4.6643 | 1469.91 | 7.2195 | 569.7 | 5.0621 | 168.54 | 4.5129 | 2951.73 | 5.0394 | 2311.32 | 6.1144 | 1563.32 | 4.7331 | 646.73 | 5.2525
1209.24 | 6.271 | 735.22 | 6.4141 | 569.06 | 7.3146 | 279.76 | 7.9691 | 1444.25 | 4.6666 | 1471.91 | 7.227 | 569.71 | 5.0664 | 168.72 | 4.5157 | 2955.08 | 5.0477 | 2313.32 | 6.1217 | 1563.9 | 4.7356 | 647.13 | 5.2561
1209.73 | 6.2733 | 735.64 | 6.4166 | 569.35 | 7.3173 | 280.16 | 7.979 | 1445.07 | 4.6679 | 1473.91 | 7.2357 | 570.08 | 5.0645 | 168.84 | 4.5189 | 2956.45 | 5.0512 | 2315.32 | 6.1276 | 1564.54 | 4.7376 | 647.42 | 5.2571
1210.35 | 6.275 | 736.07 | 6.4192 | 569.55 | 7.3204 | 280.38 | 7.9835 | 1445.69 | 4.6704 | 1475.91 | 7.2434 | 570.31 | 5.071 | 168.95 | 4.5201 | 2957.82 | 5.0542 | 2317.32 | 6.1349 | 1566.26 | 4.7426 | 647.87 | 5.26
1211.1 | 6.2779 | 736.51 | 6.4216 | 569.91 | 7.3234 | 280.71 | 7.9912 | 1446.69 | 4.6721 | 1477.91 | 7.2515 | 571.38 | 5.0763 | 169.12 | 4.5236 | 2959.46 | 5.057 | 2319.32 | 6.1393 | 1567.86 | 4.7471 | 648.12 | 5.2631
1212.68 | 6.2836 | 737.31 | 6.4275 | 570.11 | 7.3266 | 280.93 | 7.9982 | 1448.22 | 4.6757 | 1479.91 | 7.2595 | 571.73 | 5.0787 | 169.29 | 4.526 | 2961.31 | 5.0614 | 2321.32 | 6.1452 | 1568.64 | 4.7501 | 648.47 | 5.2648
1213.37 | 6.2855 | 737.71 | 6.4295 | 570.68 | 7.3315 | 281.09 | 8.0013 | 1449.01 | 4.6775 | 1481.91 | 7.267 | 572.11 | 5.0783 | 169.37 | 4.5283 | 2962.66 | 5.0648 | 2323.32 | 6.1525 | 1569.69 | 4.7538 | 648.89 | 5.2682
1214.05 | 6.2887 | 738.12 | 6.432 | 571.2 | 7.3367 | 281.23 | 8.005 | 1450.29 | 4.6803 | 1483.91 | 7.2724 | 572.33 | 5.0825 | 169.65 | 4.5327 | 2964.71 | 5.069 | 2325.32 | 6.1584 | 1570.35 | 4.7561 | 649.4 | 5.272
1214.87 | 6.2921 | 738.54 | 6.4352 | 571.66 | 7.342 | 281.46 | 8.0117 | 1451.44 | 4.6827 | 1485.91 | 7.2796 | 572.77 | 5.0819 | 169.82 | 4.5352 | 2968.65 | 5.0764 | 2327.32 | 6.1628 | 1572.01 | 4.7608 | 649.65 | 5.2729
1215.4 | 6.2933 | 739.28 | 6.4402 | 571.92 | 7.344 | 281.79 | 8.0187 | 1452.51 | 4.6866 | 1487.91 | 7.2866 | 573.07 | 5.0866 | 169.99 | 4.5387 | 2969.75 | 5.0791 | 2329.32 | 6.1686 | 1573.1 | 4.7652 | 650.21 | 5.2781
1216.27 | 6.2965 | 739.78 | 6.443 | 572.33 | 7.3483 | 282.08 | 8.0254 | 1453.26 | 4.6875 | 1489.91 | 7.2937 | 573.32 | 5.0861 | 170.12 | 4.5414 | 2970.9 | 5.0824 | 2331.32 | 6.176 | 1573.75 | 4.7662 | 650.47 | 5.2788
1217.17 | 6.2991 | 740.16 | 6.4459 | 572.6 | 7.3501 | 282.28 | 8.0296 | 1454.51 | 4.6908 | 1491.91 | 7.3057 | 573.5 | 5.0901 | 170.39 | 4.5452 | 2972.04 | 5.0853 | 2333.32 | 6.1818 | 1575.03 | 4.7711 | 650.79 | 5.2805
1217.92 | 6.3029 | 740.96 | 6.4505 | 572.9 | 7.3541 | 282.43 | 8.0351 | 1455.08 | 4.6919 | 1493.91 | 7.311 | 573.98 | 5.0891 | 170.51 | 4.5482 | 2973.4 | 5.0867 | 2335.32 | 6.1862 | 1575.77 | 4.7734 | 651.17 | 5.2846
1218.89 | 6.305 | 741.33 | 6.4531 | 573.28 | 7.3576 | 282.71 | 8.0396 | 1455.9 | 4.6935 | 1495.91 | 7.3194 | 574.12 | 5.0948 | 170.64 | 4.5509 | 2975.06 | 5.0917 | 2337.32 | 6.1921 | 1576.9 | 4.7788 | 651.62 | 5.287
1220.27 | 6.3102 | 741.88 | 6.4557 | 573.83 | 7.363 | 282.98 | 8.0475 | 1456.81 | 4.6957 | 1497.91 | 7.3263 | 574.67 | 5.0941 | 170.72 | 4.5525 | 2977.5 | 5.1046 | 2339.32 | 6.1965 | 1578.14 | 4.7829 | 651.91 | 5.2887
1221.16 | 6.313 | 742.45 | 6.4597 | 574.07 | 7.366 | 283.18 | 8.0525 | 1457.83 | 4.6978 | 1499.91 | 7.3347 | 574.9 | 5.0974 | 170.92 | 4.5561 | 2978.62 | 5.1167 | 2341.32 | 6.2038 | 1579.16 | 4.7859 | 652.57 | 5.2937
1222.04 | 6.3156 | 742.85 | 6.4627 | 574.58 | 7.3701 | 283.46 | 8.0585 | 1458.33 | 4.699 | 1501.91 | 7.3422 | 575.28 | 5.0992 | 171.12 | 4.5595 | 2981.02 | 5.1203 | 2343.32 | 6.2097 | 1580.19 | 4.7896 | 653.09 | 5.2974
1222.68 | 6.3184 | 743.3 | 6.4654 | 575.3 | 7.378 | 283.65 | 8.0642 | 1459.15 | 4.7002 | 1503.91 | 7.3521 | 575.72 | 5.1036 | 171.34 | 4.5638 | 2982.88 | 5.1236 | 2345.32 | 6.217 | 1580.81 | 4.7918 | 653.36 | 5.2993
1223.33 | 6.3207 | 743.55 | 6.4672 | 575.57 | 7.3801 | 283.96 | 8.071 | 1460.9 | 4.7049 | 1505.91 | 7.3584 | 576.12 | 5.1057 | 171.52 | 4.5669 | 2984.5 | 5.1232 | 2347.32 | 6.2229 | 1581.61 | 4.7933 | 653.68 | 5.3013
1223.86 | 6.3234 | 744.16 | 6.4706 | 575.95 | 7.3849 | 284.11 | 8.0747 | 1461.6 | 4.7076 | 1506.59 | 7.3591 | 576.44 | 5.1065 | 171.62 | 4.5689 | 2986.71 | 5.1346 | 2349.32 | 6.2258 | 1582.19 | 4.7959 | 654.01 | 5.3038
1224.39 | 6.3245 | 744.6 | 6.4743 | 576.27 | 7.3875 | 284.31 | 8.0791 | 1463.49 | 4.71 | 1508.59 | 7.3688 | 576.7 | 5.1089 | 171.74 | 4.5711 | 2988.05 | 5.1333 | 2351.32 | 6.2287 | 1582.81 | 4.798 | 654.46 | 5.3073
1224.81 | 6.3264 | 745.18 | 6.4785 | 576.79 | 7.3933 | 284.51 | 8.0834 | 1464.02 | 4.7117 | 1510.59 | 7.3741 | 577.15 | 5.1107 | 171.81 | 4.5727 | 2990.65 | 5.1407 | 2353.32 | 6.2361 | 1583.44 | 4.7986 | 654.94 | 5.3103
1225.46 | 6.3282 | 745.65 | 6.4805 | 577.2 | 7.3969 | 284.61 | 8.0866 | 1465.41 | 4.7155 | 1512.59 | 7.3812 | 577.55 | 5.1154 | 172.17 | 4.5787 | 2991.92 | 5.1437 | 2355.32 | 6.2434 | 1584.68 | 4.8037 | 655.43 | 5.3142
1226.26 | 6.3319 | 746.03 | 6.483 | 577.45 | 7.3994 | 284.81 | 8.0913 | 1466.12 | 4.7168 | 1514.59 | 7.3893 | 578.22 | 5.1197 | 172.32 | 4.5815 | 2993.45 | 5.1483 | 2357.32 | 6.2493 | 1585.91 | 4.8064 | 655.89 | 5.3171
1227.08 | 6.3347 | 746.77 | 6.4881 | 577.94 | 7.4052 | 285.05 | 8.0964 | 1467.06 | 4.7197 | 1516.59 | 7.398 | 578.5 | 5.1218 | 172.36 | 4.5825 | 2994.62 | 5.1488 | 2359.32 | 6.2522 | 1586.68 | 4.8088 | 656.21 | 5.3195
1228.1 | 6.3382 | 747.1 | 6.4908 | 578.22 | 7.4078 | 285.16 | 8.0996 | 1468.18 | 4.7223 | 1518.59 | 7.4091 | 578.85 | 5.1212 | 172.57 | 4.5864 | 2996.06 | 5.1517 | 2361.32 | 6.261 | 1587.56 | 4.8127 | 656.58 | 5.3223
1228.76 | 6.3409 | 747.92 | 6.4961 | 578.61 | 7.4112 | 285.5 | 8.107 | 1469.41 | 4.7253 | 1520.59 | 7.4173 | 578.87 | 5.1242 | 172.69 | 4.5883 | 2997.38 | 5.1598 | 2363.32 | 6.2683 | 1588.25 | 4.8129 | 656.9 | 5.3249
1229.8 | 6.3451 | 748.33 | 6.4985 | 578.92 | 7.4141 | 285.62 | 8.1104 | 1470.16 | 4.7267 | 1522.59 | 7.4218 | 579.17 | 5.126 | 172.86 | 4.5915 | 2998.46 | 5.1598 | 2365.32 | 6.2727 | 1589.37 | 4.8173 | 657.7 | 5.3297
1230.67 | 6.3488 | 749.07 | 6.504 | 579.34 | 7.4184 | 285.75 | 8.1155 | 1470.8 | 4.7282 | 1524.59 | 7.4308 | 579.46 | 5.1267 | 173.01 | 4.594 | 2999.83 | 5.1646 | 2367.32 | 6.2801 | 1590.02 | 4.8204 | 658.15 | 5.334
1231.53 | 6.3516 | 750.27 | 6.5121 | 579.74 | 7.4228 | 285.9 | 8.1172 | 1472.13 | 4.7309 | 1526.59 | 7.4395 | 579.99 | 5.1303 | 173.18 | 4.5971 | 3001.56 | 5.1687 | 2369.32 | 6.2844 | 1591.03 | 4.8244 | 658.61 | 5.3362
1231.97 | 6.3537 | 750.79 | 6.5141 | 580.29 | 7.428 | 286.05 | 8.121 | 1473.3 | 4.7326 | 1528.59 | 7.4472 | 580.71 | 5.1349 | 173.31 | 4.5997 | 3002.7 | 5.1672 | 2371.32 | 6.2903 | 1592.17 | 4.8272 | 658.93 | 5.3391
1233.75 | 6.3599 | 751.12 | 6.5173 | 581.02 | 7.4355 | 286.35 | 8.1294 | 1474.08 | 4.7354 | 1530.59 | 7.4543 | 581.19 | 5.139 | 173.53 | 4.6025 | 3004.05 | 5.1709 | 2373.32 | 6.2947 | 1594.71 | 4.8353 | 659.23 | 5.3405
1234.17 | 6.3622 | 751.45 | 6.5186 | 581.51 | 7.4404 | 286.63 | 8.1365 | 1474.87 | 4.7379 | 1532.59 | 7.4628 | 581.47 | 5.1392 | 173.68 | 4.6051 | 3006.68 | 5.1762 | 2375.32 | 6.3006 | 1596.14 | 4.8398 | 659.7 | 5.3447
1234.75 | 6.3636 | 752.11 | 6.5236 | 581.81 | 7.4441 | 286.98 | 8.144 | 1475.57 | 4.7386 | 1534.59 | 7.4701 | 581.51 | 5.1424 | 173.78 | 4.6069 | 3008.59 | 5.1847 | 2377.32 | 6.3079 | 1596.89 | 4.8402 | 659.97 | 5.3463
1235.32 | 6.3661 | 752.71 | 6.5264 | 582.14 | 7.4473 | 287.3 | 8.1517 | 1476.58 | 4.7409 | 1536.59 | 7.4776 | 581.84 | 5.1422 | 174.03 | 4.6117 | 3010.47 | 5.1854 | 2379.32 | 6.3138 | 1597.69 | 4.8439 | 660.28 | 5.3485
1235.87 | 6.3685 | 752.97 | 6.5291 | 582.39 | 7.4504 | 287.45 | 8.1553 | 1477.24 | 4.7412 | 1538.59 | 7.4868 | 582.71 | 5.1498 | 174.16 | 4.614 | 3012.61 | 5.1927 | 2381.32 | 6.3211 | 1598.31 | 4.8454 | 660.63 | 5.3511
1236.72 | 6.3717 | 753.66 | 6.5336 | 582.68 | 7.4526 | 287.67 | 8.1609 | 1478.44 | 4.745 | 1540.59 | 7.4944 | 583.03 | 5.1526 | 174.29 | 4.6169 | 3014.01 | 5.1959 | 2383.32 | 6.327 | 1599.21 | 4.848 | 661.22 | 5.3548
1237.71 | 6.375 | 754.57 | 6.5399 | 582.96 | 7.4556 | 287.85 | 8.1646 | 1479.1 | 4.7472 | 1542.59 | 7.5022 | 583.73 | 5.1557 | 174.56 | 4.6214 | 3016.06 | 5.1971 | 2385.32 | 6.3328 | 1600.2 | 4.8462 | 661.67 | 5.357
1238.59 | 6.378 | 755.06 | 6.5429 | 583.28 | 7.459 | 288.18 | 8.1722 | 1480.04 | 4.7488 | 1544.59 | 7.5089 | 584.18 | 5.1557 | 174.71 | 4.6239 | 3018.25 | 5.2013 | 2387.32 | 6.3402 | 1600.86 | 4.8539 | 662.1 | 5.3608
1239.73 | 6.3819 | 755.39 | 6.5449 | 583.76 | 7.4628 | 288.48 | 8.1812 | 1481.07 | 4.7515 | 1546.59 | 7.5158 | 584.21 | 5.1582 | 174.84 | 4.6261 | 3020.15 | 5.2087 | 2389.32 | 6.346 | 1601.56 | 4.8559 | 662.35 | 5.3628
1240.26 | 6.3843 | 756.21 | 6.5497 | 584.03 | 7.4658 | 288.65 | 8.1844 | 1482.66 | 4.7553 | 1548.59 | 7.5241 | 584.64 | 5.16 | 174.99 | 4.6289 | 3023.8 | 5.2196 | 2391.32 | 6.3533 | 1602.21 | 4.8587 | 662.77 | 5.3668
1241.78 | 6.3885 | 756.53 | 6.5523 | 584.28 | 7.4686 | 288.89 | 8.1902 | 1483.98 | 4.7572 | 1550.59 | 7.5337 | 584.99 | 5.1643 | 175.16 | 4.6313 | 3026.62 | 5.2245 | 2393.32 | 6.3577 | 1603.08 | 4.8604 | 663.32 | 5.3704
1242.73 | 6.3927 | 756.98 | 6.5555 | 584.58 | 7.4721 | 289.07 | 8.1929 | 1484.49 | 4.7588 | 1552.59 | 7.5411 | 585.31 | 5.1661 | 175.24 | 4.6329 | 3029.79 | 5.2328 | 2395.32 | 6.3636 | 1603.82 | 4.8636 | 663.69 | 5.3726
1243.41 | 6.3938 | 757.81 | 6.5593 | 584.98 | 7.4749 | 289.17 | 8.1978 | 1485.33 | 4.7612 | 1554.59 | 7.5499 | 585.98 | 5.1704 | 175.46 | 4.6371 | 3032.45 | 5.238 | 2397.32 | 6.368 | 1604.87 | 4.8665 | 664.37 | 5.3772
1244.82 | 6.3993 | 758.45 | 6.5633 | 585.55 | 7.4807 | 289.39 | 8.202 | 1486.19 | 4.7621 | 1556.59 | 7.5561 | 586.23 | 5.1719 | 175.63 | 4.6405 | 3033.53 | 5.2409 | 2399.32 | 6.3768 | 1605.63 | 4.8682 | 664.7 | 5.3802
1245.35 | 6.4011 | 758.95 | 6.5668 | 586.11 | 7.4868 | 289.49 | 8.2048 | 1487.4 | 4.7654 | 1558.59 | 7.5632 | 586.53 | 5.1738 | 175.75 | 4.6426 | 3036.67 | 5.2481 | 2401.32 | 6.3827 | 1606.82 | 4.872 | 665.29 | 5.3839
1245.87 | 6.4038 | 759.35 | 6.5704 | 586.61 | 7.4917 | 289.65 | 8.2089 | 1488.41 | 4.7678 | 1560.59 | 7.571 | 586.95 | 5.1752 | 175.96 | 4.6465 | 3038.25 | 5.2519 | 2403.32 | 6.3871 | 1607.42 | 4.8757 | 665.82 | 5.3871
1246.43 | 6.4053 | 759.75 | 6.572 | 586.91 | 7.4939 | 289.94 | 8.2152 | 1489.08 | 4.77 | 1562.59 | 7.5783 | 587.38 | 5.1798 | 176.08 | 4.6486 | 3040.12 | 5.2549 | 2405.32 | 6.3929 | 1608.12 | 4.8783 | 666.62 | 5.3929
1247.02 | 6.4074 | 760.1 | 6.5749 | 587.56 | 7.5011 | 290.17 | 8.2208 | 1489.68 | 4.7707 | 1564.59 | 7.5858 | 587.76 | 5.1822 | 176.18 | 4.6503 | 3041.99 | 5.2593 | 2407.32 | 6.3988 | 1608.99 | 4.8808 | 667.07 | 5.396
1247.62 | 6.4101 | 760.65 | 6.578 | 588.2 | 7.5078 | 290.27 | 8.2238 | 1490.45 | 4.7728 | 1566.59 | 7.5935 | 588.23 | 5.1842 | 176.4 | 4.6547 | 3043.66 | 5.2621 | 2409.32 | 6.4061 | 1610.17 | 4.8841 | 667.69 | 5.4002
1249.54 | 6.4172 | 760.98 | 6.5797 | 588.57 | 7.5107 | 290.62 | 8.2315 | 1491.48 | 4.7754 | 1568.59 | 7.6009 | 588.6 | 5.1865 | 176.46 | 4.6564 | 3045.24 | 5.2678 | 2411.32 | 6.4105 | 1610.81 | 4.8853 | 668.16 | 5.4023
1250.6 | 6.4219 | 761.97 | 6.5861 | 589.08 | 7.5165 | 290.77 | 8.2357 | 1492.65 | 4.7773 | 1570.59 | 7.6084 | 588.66 | 5.1837 | 176.7 | 4.6599 | 3046.33 | 5.2697 | 2413.32 | 6.4164 | 1612.01 | 4.8888 | 668.41 | 5.4037
1251.62 | 6.4258 | 762.42 | 6.5891 | 589.28 | 7.519 | 290.9 | 8.2391 | 1493.64 | 4.7807 | 1572.59 | 7.6148 | 588.68 | 5.1872 | 176.95 | 4.6645 | 3047.66 | 5.2729 | 2415.32 | 6.4237 | 1612.69 | 4.8907 | 668.66 | 5.4053
1252.59 | 6.4289 | 762.78 | 6.5913 | 589.77 | 7.5229 | 291.15 | 8.2452 | 1494.27 | 4.7816 | 1574.59 | 7.6245 | 588.98 | 5.187 | 177.06 | 4.6665 | 3050.55 | 5.2795 | 2417.32 | 6.4281 | 1613.39 | 4.8935 | 669.11 | 5.4088
1253.54 | 6.433 | 763.12 | 6.5941 | 590.32 | 7.5285 | 291.5 | 8.2539 | 1494.92 | 4.7835 | 1576.59 | 7.6331 | 589.78 | 5.1942 | 177.11 | 4.668 | 3054.07 | 5.2861 | 2419.32 | 6.434 | 1614.21 | 4.8949 | 669.69 | 5.4124
1254.19 | 6.4344 | 763.58 | 6.5966 | 590.85 | 7.5331 | 291.72 | 8.2595 | 1496.09 | 4.7862 | 1578.59 | 7.6405 | 590.25 | 5.1948 | 177.33 | 4.6718 | 3057.2 | 5.2943 | 2421.32 | 6.4398 | 1615.26 | 4.899 | 670.03 | 5.4153
1254.88 | 6.4368 | 763.97 | 6.5991 | 591.5 | 7.5402 | 291.92 | 8.2635 | 1497.52 | 4.7877 | 1580.59 | 7.6485 | 590.75 | 5.1995 | 177.75 | 4.6789 | 3058.32 | 5.2951 | 2423.32 | 6.4457 | 1616.4 | 4.9036 | 670.38 | 5.4176
1255.93 | 6.4409 | 764.37 | 6.6015 | 591.89 | 7.5442 | 292.07 | 8.2665 | 1498.41 | 4.7909 | 1582.59 | 7.6569 | 590.78 | 5.1966 | 177.95 | 4.6828 | 3059.49 | 5.2982 | 2425.32 | 6.4545 | 1617.08 | 4.8998 | 670.73 | 5.4203
1256.74 | 6.4436 | 764.65 | 6.6038 | 592.19 | 7.5471 | 292.24 | 8.2711 | 1499.53 | 4.7937 | 1584.59 | 7.6622 | 591.15 | 5.2014 | 178.1 | 4.6857 | 3061.97 | 5.3141 | 2427.32 | 6.4574 | 1618.1 | 4.9052 | 671.08 | 5.4231
1257.8 | 6.4467 | 765.15 | 6.6056 | 592.45 | 7.5498 | 292.36 | 8.2735 | 1501.78 | 4.7977 | 1586.59 | 7.6722 | 591.5 | 5.2005 | 178.38 | 4.6908 | 3063.96 | 5.318 | 2429.32 | 6.4648 | 1619.15 | 4.9052 | 671.7 | 5.4264
1258.31 | 6.4485 | 765.57 | 6.6089 | 592.84 | 7.5541 | 292.57 | 8.279 | 1503.11 | 4.8013 | 1588.59 | 7.6792 | 591.77 | 5.2036 | 178.62 | 4.6952 | 3065.19 | 5.3208 | 2431.32 | 6.4721 | 1619.82 | 4.9087 | 672.25 | 5.4304
1259.43 | 6.4523 | 766.22 | 6.6126 | 593.49 | 7.56 | 292.79 | 8.2843 | 1503.7 | 4.8027 | 1590.59 | 7.6852 | 592.12 | 5.2069 | 178.75 | 4.6975 | 3068.21 | 5.3265 | 2433.32 | 6.4765 | 1621.4 | 4.9136 | 672.81 | 5.4345
1259.86 | 6.4549 | 766.6 | 6.6159 | 594.04 | 7.5654 | 293.01 | 8.2891 | 1504.5 | 4.8042 | 1592.59 | 7.6945 | 592.37 | 5.2096 | 178.88 | 4.6994 | 3069.81 | 5.3327 | 2435.32 | 6.4824 | 1622.17 | 4.9153 | 673.48 | 5.4381
1260.83 | 6.4583 | 767.02 | 6.6182 | 594.74 | 7.5728 | 293.31 | 8.2954 | 1505.01 | 4.8057 | 1594.59 | 7.7019 | 592.74 | 5.2104 | 178.98 | 4.702 | 3071.36 | 5.3362 | 2437.32 | 6.4897 | 1622.92 | 4.917 | 674.25 | 5.4433
1261.63 | 6.4608 | 767.52 | 6.621 | 594.99 | 7.5757 | 293.72 | 8.3077 | 1505.78 | 4.8073 | 1596.59 | 7.7104 | 593 | 5.2112 | 179.17 | 4.7051 | 3072.73 | 5.3385 | 2439.32 | 6.4955 | 1623.6 | 4.9238 | 674.67 | 5.4464
1262.27 | 6.4635 | 768.01 | 6.6236 | 595.24 | 7.5779 | 293.91 | 8.3121 | 1506.55 | 4.8083 | 1598.59 | 7.7181 | 593.29 | 5.2112 | 179.4 | 4.7094 | 3074.13 | 5.3429 | 2441.32 | 6.5029 | 1624.49 | 4.9273 | 674.93 | 5.4482
1263.72 | 6.4683 | 768.31 | 6.6266 | 595.66 | 7.5818 | 294.04 | 8.3151 | 1507.45 | 4.8103 | 1600.59 | 7.7268 | 593.3 | 5.2143 | 179.5 | 4.7118 | 3077.84 | 5.35 | 2443.32 | 6.5073 | 1625.91 | 4.9325 | 675.43 | 5.4527
1265.17 | 6.4731 | 768.79 | 6.6294 | 596.21 | 7.5869 | 294.21 | 8.3195 | 1508.52 | 4.8138 | 1602.59 | 7.7353 | 593.94 | 5.2182 | 179.75 | 4.7159 | 3079.37 | 5.3544 | 2445.32 | 6.5146 | 1626.62 | 4.9322 | 675.7 | 5.4544
1266.5 | 6.4778 | 769.22 | 6.6321 | 596.57 | 7.5908 | 294.32 | 8.3226 | 1509.15 | 4.8153 | 1604.59 | 7.7413 | 594.19 | 5.221 | 179.88 | 4.7181 | 3081.98 | 5.3594 | 2447.32 | 6.5219 | 1627.96 | 4.935 | 676.08 | 5.456
1267.31 | 6.481 | 769.86 | 6.6362 | 596.86 | 7.593 | 294.54 | 8.3267 | 1509.65 | 4.8158 | 1606.59 | 7.7503 | 594.77 | 5.2237 | 180.02 | 4.7209 | 3083.99 | 5.3635 | 2449.32 | 6.5278 | 1629.28 | 4.9443 | 676.68 | 5.4614
1268.36 | 6.4843 | 770.41 | 6.6402 | 597.14 | 7.5967 | 294.72 | 8.332 | 1510.37 | 4.8188 | 1608.59 | 7.7578 | 595.51 | 5.2273 | 180.2 | 4.7242 | 3086.1 | 5.3696 | 2451.32 | 6.5337 | 1630.4 | 4.9475 | 677.05 | 5.464
1268.97 | 6.4869 | 770.68 | 6.6417 | 597.61 | 7.6002 | 294.92 | 8.3354 | 1511.15 | 4.82 | 1610.59 | 7.7638 | 595.92 | 5.2309 | 180.37 | 4.7276 | 3087.98 | 5.3731 | 2453.32 | 6.5395 | 1631.36 | 4.9511 | 677.42 | 5.4661
1269.61 | 6.4891 | 771.18 | 6.6449 | 597.98 | 7.6054 | 295.21 | 8.3423 | 1511.84 | 4.8212 | 1612.59 | 7.7733 | 596.19 | 5.2307 | 180.45 | 4.7293 | 3090.75 | 5.3783 | 2455.32 | 6.5439 | 1633.05 | 4.9588 | 677.77 | 5.4685
1270.58 | 6.4932 | 771.66 | 6.6482 | 598.29 | 7.6078 | 295.36 | 8.3473 | 1512.54 | 4.8227 | 1614.59 | 7.7823 | 596.91 | 5.2344 | 180.68 | 4.7334 | 3092.75 | 5.3835 | 2457.32 | 6.5512 | 1634.33 | 4.9605 | 678.17 | 5.4722
1271.31 | 6.4955 | 772.03 | 6.6509 | 598.84 | 7.6127 | 295.61 | 8.3533 | 1513.77 | 4.8262 | 1616.59 | 7.7893 | 597.62 | 5.2418 | 180.8 | 4.7353 | 3096.39 | 5.3926 | 2459.32 | 6.5571 | 1635.18 | 4.9647 | 678.49 | 5.4732
1272.88 | 6.5015 | 772.44 | 6.6541 | 599.39 | 7.6189 | 295.78 | 8.3586 | 1514.56 | 4.8279 | 1618.59 | 7.7973 | 598.26 | 5.2447 | 180.95 | 4.7377 | 3099.19 | 5.3993 | 2461.32 | 6.563 | 1635.87 | 4.9667 | 678.74 | 5.4756
1273.91 | 6.5043 | 773.08 | 6.6574 | 599.69 | 7.6222 | 296.31 | 8.3691 | 1515.41 | 4.827 | 1620.59 | 7.8043 | 598.56 | 5.2484 | 181.07 | 4.7402 | 3100.66 | 5.403 | 2463.32 | 6.5688 | 1637 | 4.9706 | 679.12 | 5.4784
1274.51 | 6.507 | 773.61 | 6.6605 | 600.13 | 7.6259 | 296.51 | 8.3745 | 1516.28 | 4.8315 | 1622.59 | 7.8143 | 598.86 | 5.2498 | 181.22 | 4.7434 | 3103.05 | 5.4059 | 2465.32 | 6.5747 | 1637.69 | 4.9736 | 679.62 | 5.4818
1275.13 | 6.5089 | 774.03 | 6.6628 | 600.5 | 7.6306 | 296.84 | 8.3827 | 1517.23 | 4.8339 | 1624.59 | 7.8223 | 599.28 | 5.2512 | 181.35 | 4.7459 | 3104.35 | 5.4111 | 2467.32 | 6.582 | 1638.7 | 4.9768 | 679.87 | 5.484
1275.76 | 6.5112 | 774.33 | 6.6655 | 601.01 | 7.6352 | 296.96 | 8.3848 | 1517.84 | 4.8343 | 1626.59 | 7.8308 | 599.69 | 5.2538 | 181.48 | 4.7476 | 3105.63 | 5.4137 | 2469.32 | 6.5864 | 1639.47 | 4.9781 | 680.12 | 5.4856
1276.4 | 6.5137 | 774.88 | 6.669 | 601.83 | 7.6431 | 297.38 | 8.396 | 1518.48 | 4.8361 | 1628.59 | 7.8378 | 600.06 | 5.2557 | 181.7 | 4.7523 | 3107.64 | 5.4167 | 2471.32 | 6.5923 | 1640.19 | 4.9822 | 680.59 | 5.4893
1276.97 | 6.5148 | 775.36 | 6.672 | 602.1 | 7.6456 | 297.49 | 8.3987 | 1519.1 | 4.8384 | 1630.59 | 7.8453 | 600.44 | 5.2588 | 181.84 | 4.7545 | 3110.55 | 5.4241 | 2473.32 | 6.5996 | 1640.97 | 4.9858 | 681.02 | 5.492
1277.85 | 6.518 | 776.2 | 6.6776 | 602.46 | 7.649 | 297.71 | 8.4028 | 1519.61 | 4.8392 | 1632.59 | 7.8533 | 600.93 | 5.2612 | 181.92 | 4.7561 | 3113.09 | 5.4303 | 2475.32 | 6.6084 | 1642.39 | 4.9904 | 681.54 | 5.4956
1278.92 | 6.5229 | 776.56 | 6.68 | 602.8 | 7.6528 | 297.93 | 8.4085 | 1520.93 | 4.8425 | 1634.59 | 7.8603 | 601.19 | 5.2647 | 182.04 | 4.7579 | 3114.44 | 5.4319 | 2477.32 | 6.6114 | 1643.44 | 4.9924 | 681.92 | 5.4986
1279.69 | 6.526 | 777.1 | 6.6829 | 603.11 | 7.6563 | 298.11 | 8.4127 | 1522.37 | 4.845 | 1636.59 | 7.8688 | 601.6 | 5.2669 | 182.24 | 4.7615 | 3115.63 | 5.4353 | 2479.32 | 6.6172 | 1644.34 | 4.9965 | 682.41 | 5.5017
1280.2 | 6.5276 | 777.73 | 6.6874 | 603.55 | 7.6602 | 298.38 | 8.42 | 1523.2 | 4.8458 | 1638.59 | 7.8793 | 602.08 | 5.2676 | 182.59 | 4.767 | 3117.13 | 5.439 | 2481.32 | 6.6231 | 1645.01 | 4.9989 | 682.67 | 5.5042
1280.75 | 6.5286 | 778.28 | 6.6907 | 604 | 7.6644 | 298.68 | 8.4258 | 1524.02 | 4.8493 | 1640.59 | 7.8853 | 602.26 | 5.2718 | 182.7 | 4.7691 | 3119.43 | 5.4446 | 2483.32 | 6.6319 | 1645.78 | 5.0027 | 682.94 | 5.5058
1281.59 | 6.5324 | 779.05 | 6.6957 | 604.5 | 7.6695 | 298.9 | 8.4313 | 1524.68 | 4.8514 | 1642.59 | 7.8938 | 602.51 | 5.2721 | 182.85 | 4.7719 | 3121.62 | 5.4501 | 2485.32 | 6.6348 | 1647.03 | 5.0062 | 683.21 | 5.5075
1282.5 | 6.5358 | 779.68 | 6.7008 | 604.9 | 7.6733 | 299.15 | 8.4382 | 1525.77 | 4.8535 | 1644.59 | 7.9008 | 602.83 | 5.2721 | 183.04 | 4.7762 | 3122.87 | 5.4527 | 2487.32 | 6.6407 | 1649.57 | 5.0149 | 683.58 | 5.5102
1283.21 | 6.538 | 780.02 | 6.7024 | 605.17 | 7.6768 | 299.35 | 8.4431 | 1526.65 | 4.8544 | 1646.59 | 7.9103 | 603.63 | 5.279 | 183.15 | 4.778 | 3124.19 | 5.4556 | 2489.32 | 6.648 | 1651.19 | 5.0176 | 683.89 | 5.5125
1284.26 | 6.5426 | 780.57 | 6.705 | 605.5 | 7.6793 | 299.63 | 8.4493 | 1527.9 | 4.857 | 1648.59 | 7.9178 | 603.85 | 5.2816 | 183.25 | 4.7798 | 3125.95 | 5.4597 | 2491.32 | 6.6539 | 1651.82 | 5.02 | 684.39 | 5.5165
1284.97 | 6.5443 | 781.24 | 6.7082 | 605.75 | 7.6828 | 299.85 | 8.455 | 1529.12 | 4.8617 | 1650.59 | 7.9253 | 604.33 | 5.284 | 183.42 | 4.7823 | 3127.41 | 5.4633 | 2493.32 | 6.6612 | 1653.75 | 5.0258 | 685.06 | 5.5205
1285.82 | 6.5478 | 781.94 | 6.7131 | 606.02 | 7.6845 | 300.05 | 8.4596 | 1530.04 | 4.8631 | 1652.59 | 7.9323 | 604.93 | 5.2878 | 183.64 | 4.7866 | 3130.13 | 5.4686 | 2495.32 | 6.6656 | 1654.74 | 5.0311 | 685.34 | 5.5233
1286.43 | 6.5505 | 782.67 | 6.7177 | 606.35 | 7.6879 | 300.21 | 8.4624 | 1530.86 | 4.8644 | 1654.59 | 7.9398 | 605.2 | 5.288 | 183.75 | 4.7886 | 3132.68 | 5.4744 | 2497.32 | 6.6729 | 1655.34 | 5.0317 | 685.71 | 5.5255
1287.04 | 6.5521 | 783 | 6.7198 | 606.72 | 7.6914 | 300.41 | 8.4677 | 1531.46 | 4.8665 | 1656.59 | 7.9478 | 605.83 | 5.2923 | 183.92 | 4.7915 | 3134.01 | 5.478 | 2499.32 | 6.6788 | 1656.59 | 5.0388 | 686.01 | 5.5272
1287.69 | 6.5537 | 783.62 | 6.7242 | 607.55 | 7.6996 | 300.5 | 8.47 | 1532.41 | 4.869 | 1658.59 | 7.9568 | 606.23 | 5.2957 | 184.14 | 4.795 | 3135.11 | 5.48 | 2501.32 | 6.6832 | 1657.44 | 5.0393 | 686.41 | 5.5301
1288.86 | 6.5584 | 784.04 | 6.7258 | 607.9 | 7.7041 | 300.85 | 8.4779 | 1533.09 | 4.8696 | 1660.59 | 7.9633 | 606.6 | 5.2987 | 184.27 | 4.7973 | 3136.22 | 5.4829 | 2503.32 | 6.6905 | 1658.23 | 5.0434 | 687 | 5.5345
1289.46 | 6.5605 | 784.97 | 6.731 | 608.15 | 7.7057 | 300.98 | 8.4812 | 1533.84 | 4.8714 | 1662.59 | 7.9713 | 606.85 | 5.2972 | 184.44 | 4.8001 | 3138.62 | 5.4891 | 2505.32 | 6.6949 | 1659.71 | 5.0492 | 687.26 | 5.5355
1290.11 | 6.5631 | 785.62 | 6.7354 | 608.47 | 7.7083 | 301.16 | 8.4849 | 1535.93 | 4.8769 | 1664.59 | 7.9803 | 606.93 | 5.3006 | 184.59 | 4.8029 | 3139.94 | 5.4908 | 2507.32 | 6.7037 | 1660.83 | 5.0534 | 687.51 | 5.5376
1290.88 | 6.566 | 785.89 | 6.7377 | 609.09 | 7.7147 | 301.3 | 8.4901 | 1536.75 | 4.8788 | 1666.59 | 7.9868 | 607.05 | 5.2987 | 184.77 | 4.8063 | 3142.05 | 5.4964 | 2509.32 | 6.7096 | 1662.53 | 5.0587 | 688.11 | 5.5421
1291.48 | 6.5675 | 786.93 | 6.7433 | 609.62 | 7.72 | 301.62 | 8.4969 | 1537.67 | 4.8807 | 1668.59 | 7.9943 | 607.6 | 5.3054 | 184.94 | 4.8096 | 3143.39 | 5.4992 | 2511.32 | 6.7154 | 1663.32 | 5.0614 | 688.6 | 5.5449
1292.28 | 6.5696 | 788.14 | 6.7512 | 610.01 | 7.7238 | 301.77 | 8.4999 | 1538.27 | 4.8819 | 1670.59 | 8.0023 | 607.92 | 5.3066 | 185.14 | 4.8132 | 3144.69 | 5.5022 | 2513.32 | 6.7213 | 1663.95 | 5.0643 | 689.03 | 5.5479
1293.52 | 6.5747 | 788.61 | 6.7546 | 610.32 | 7.7273 | 302.22 | 8.5104 | 1538.8 | 4.8833 | 1672.59 | 8.0098 | 608.22 | 5.308 | 185.37 | 4.8168 | 3147.91 | 5.5104 | 2515.32 | 6.7286 | 1664.72 | 5.0657 | 689.28 | 5.55
1294.07 | 6.5764 | 789.44 | 6.7594 | 610.62 | 7.7301 | 302.4 | 8.515 | 1539.62 | 4.8856 | 1674.59 | 8.0173 | 608.7 | 5.312 | 185.49 | 4.8201 | 3150.05 | 5.5145 | 2517.32 | 6.7316 | 1665.32 | 5.0691 | 690.03 | 5.5547
1294.57 | 6.5787 | 789.9 | 6.7609 | 611.02 | 7.7349 | 302.67 | 8.5216 | 1540.3 | 4.8861 | 1676.59 | 8.0253 | 609.07 | 5.3144 | 185.76 | 4.8243 | 3151.93 | 5.5178 | 2519.32 | 6.7345 | 1665.92 | 5.0703 | 690.37 | 5.5569
1295.85 | 6.583 | 790.38 | 6.7646 | 611.32 | 7.7361 | 302.8 | 8.5243 | 1541.3 | 4.8886 | 1678.59 | 8.0328 | 609.39 | 5.3163 | 185.87 | 4.8264 | 3153.27 | 5.5207 | 2521.32 | 6.7404 | 1666.69 | 5.0748 | 690.77 | 5.5598
1296.92 | 6.5857 | 791.01 | 6.7695 | 611.89 | 7.7423 | 303 | 8.5295 | 1542.15 | 4.891 | 1680.59 | 8.0403 | 609.72 | 5.3169 | 185.99 | 4.8284 | 3154.77 | 5.5254 | 2523.32 | 6.7477 | 1667.62 | 5.0783 | 691.1 | 5.562
1297.47 | 6.5885 | 791.8 | 6.7742 | 612.34 | 7.7466 | 303.42 | 8.5395 | 1543.19 | 4.8936 | 1682.59 | 8.0478 | 610.3 | 5.3218 | 186.32 | 4.8339 | 3156.77 | 5.5299 | 2525.32 | 6.7535 | 1668.84 | 5.0834 | 691.45 | 5.5652
1298.32 | 6.5917 | 792.16 | 6.7765 | 612.62 | 7.7491 | 303.65 | 8.5453 | 1544.27 | 4.8955 | 1684.59 | 8.0578 | 610.59 | 5.3245 | 186.37 | 4.8357 | 3159.31 | 5.536 | 2527.32 | 6.7609 | 1670.06 | 5.0882 | 691.7 | 5.5665
1298.94 | 6.5933 | 792.68 | 6.7797 | 612.92 | 7.7527 | 303.8 | 8.5475 | 1545.74 | 4.8991 | 1686.59 | 8.0648 | 611.02 | 5.3262 | 186.47 | 4.8375 | 3160.91 | 5.5394 | 2529.32 | 6.7667 | 1671.59 | 5.0907 | 692.07 | 5.5695
1300.11 | 6.5972 | 793.48 | 6.7847 | 613.18 | 7.7548 | 303.95 | 8.5519 | 1546.39 | 4.8999 | 1688.59 | 8.0723 | 611.42 | 5.3298 | 186.74 | 4.8418 | 3163.41 | 5.5446 | 2531.32 | 6.7726 | 1672.44 | 5.0931 | 692.64 | 5.5728
1300.81 | 6.5998 | 794.12 | 6.7891 | 613.58 | 7.7589 | 304.25 | 8.5596 | 1546.97 | 4.9013 | 1690.6 | 8.0798 | 611.76 | 5.3307 | 186.92 | 4.8453 | 3166.66 | 5.5532 | 2533.32 | 6.7785 | 1673.23 | 5.0963 | 692.99 | 5.5749
1301.52 | 6.6015 | 794.65 | 6.7928 | 613.91 | 7.7626 | 304.48 | 8.5643 | 1548.84 | 4.9064 | 1692.6 | 8.0873 | 612.12 | 5.3334 | 187.11 | 4.8479 | 3168.23 | 5.5568 | 2535.32 | 6.7843 | 1674.09 | 5.1 | 693.65 | 5.5798
1302.04 | 6.6037 | 795.03 | 6.7946 | 614.21 | 7.7654 | 304.79 | 8.5716 | 1549.59 | 4.9086 | 1694.6 | 8.0958 | 612.46 | 5.3331 | 187.32 | 4.8522 | 3170.15 | 5.5609 | 2535.51 | 6.7843 | 1675.03 | 5.104 | 693.99 | 5.5815
1302.93 | 6.6068 | 795.57 | 6.7982 | 614.51 | 7.7677 | 304.92 | 8.576 | 1550.31 | 4.9097 | 1696.6 | 8.1033 | 612.57 | 5.3354 | 187.52 | 4.8559 | 3171.24 | 5.564 | 2537.51 | 6.7917 | 1676.51 | 5.1092 | 694.25 | 5.5831
1303.71 | 6.6091 | 796.15 | 6.8027 | 614.76 | 7.7707 | 305.05 | 8.5786 | 1551.81 | 4.913 | 1698.6 | 8.1128 | 612.91 | 5.3375 | 187.57 | 4.8574 | 3172.95 | 5.5664 | 2539.51 | 6.7961 | 1677.23 | 5.1121 | 694.55 | 5.5857
1304.68 | 6.6138 | 796.65 | 6.8046 | 615.01 | 7.7729 | 305.27 | 8.5827 | 1552.88 | 4.915 | 1700.6 | 8.1193 | 613.32 | 5.3405 | 187.78 | 4.8603 | 3175.44 | 5.5729 | 2541.51 | 6.8019 | 1678.01 | 5.1161 | 694.8 | 5.5871
1305.71 | 6.6179 | 797.24 | 6.8085 | 615.49 | 7.7777 | 305.42 | 8.5872 | 1553.46 | 4.9168 | 1702.6 | 8.1268 | 613.76 | 5.3425 | 188.01 | 4.8635 | 3177.53 | 5.5772 | 2543.51 | 6.8078 | 1678.83 | 5.1184 | 695.09 | 5.5897
1306.21 | 6.6194 | 797.6 | 6.8114 | 616.08 | 7.7832 | 305.62 | 8.591 | 1554.37 | 4.9186 | 1704.6 | 8.1348 | 614.04 | 5.3458 | 188.14 | 4.8669 | 3179.19 | 5.5811 | 2559.86 | 6.8591 | 1679.48 | 5.1192 | 695.36 | 5.5909
1306.73 | 6.6216 | 797.97 | 6.8138 | 616.51 | 7.788 | 305.75 | 8.5943 | 1555.08 | 4.9197 | 1706.6 | 8.1403 | 614.31 | 5.3466 | 188.28 | 4.8694 | 3180.8 | 5.5854 | 2559.87 | 6.8591 | 1680.45 | 5.1226 | 695.67 | 5.5932
1307.6 | 6.6245 | 798.67 | 6.8179 | 616.86 | 7.7914 | 305.92 | 8.5991 | 1556.65 | 4.9227 | 1708.6 | 8.1493 | 614.61 | 5.3482 | 188.63 | 4.8751 | 3182.25 | 5.5882 | 2561.86 | 6.865 | 1681.17 | 5.1251 | 696.24 | 5.5976
1308.23 | 6.6261 | 799.02 | 6.8202 | 617.63 | 7.7996 | 306.14 | 8.6045 | 1557.59 | 4.9261 | 1710.6 | 8.1588 | 614.86 | 5.3503 | 188.73 | 4.8774 | 3183.88 | 5.5919 | 2563.86 | 6.8708 | 1681.75 | 5.1271 | 696.52 | 5.5996
1308.85 | 6.6291 | 799.36 | 6.8224 | 618.06 | 7.8036 | 306.39 | 8.6105 | 1558.62 | 4.9292 | 1712.6 | 8.1648 | 615.24 | 5.3514 | 188.89 | 4.8795 | 3185.75 | 5.5973 | 2565.86 | 6.8782 | 1682.54 | 5.1291 | 696.84 | 5.6012
1310.2 | 6.6339 | 800.22 | 6.8281 | 618.36 | 7.8055 | 306.52 | 8.6136 | 1560.47 | 4.9314 | 1714.6 | 8.1723 | 616.01 | 5.3573 | 188.96 | 4.8809 | 3187.65 | 5.6016 | 2567.86 | 6.8855 | 1683.29 | 5.1327 | 697.39 | 5.6051
1310.9 | 6.6356 | 800.52 | 6.8308 | 618.81 | 7.8109 | 306.89 | 8.6223 | 1561.51 | 4.9341 | 1716.6 | 8.1788 | 616.29 | 5.3587 | 189.03 | 4.8825 | 3189.97 | 5.6066 | 2569.86 | 6.8913 | 1684.04 | 5.1357 | 697.82 | 5.6077
1311.54 | 6.6384 | 800.89 | 6.832 | 619.31 | 7.8151 | 307.1 | 8.6265 | 1562.06 | 4.9367 | 1718.6 | 8.1883 | 616.69 | 5.3616 | 189.28 | 4.8868 | 3192.59 | 5.6123 | 2571.86 | 6.8957 | 1685.71 | 5.1409 | 698.66 | 5.6137
1312.07 | 6.6399 | 801.36 | 6.8351 | 619.45 | 7.8173 | 307.22 | 8.6298 | 1562.67 | 4.9374 | 1720.6 | 8.1973 | 617.21 | 5.365 | 189.46 | 4.8896 | 3193.79 | 5.6161 | 2573.86 | 6.9016 | 1686.86 | 5.1436 | 699.01 | 5.6161
1312.77 | 6.6419 | 802.19 | 6.8395 | 619.72 | 7.8192 | 307.45 | 8.6356 | 1563.18 | 4.9383 | 1722.6 | 8.2043 | 617.56 | 5.3669 | 189.61 | 4.8922 | 3194.98 | 5.6169 | 2575.86 | 6.9075 | 1688.86 | 5.1512 | 699.31 | 5.6171
1314.19 | 6.6467 | 802.64 | 6.8428 | 620.53 | 7.8269 | 307.84 | 8.6434 | 1564.19 | 4.9406 | 1724.6 | 8.2118 | 617.81 | 5.3678 | 189.83 | 4.8955 | 3196.93 | 5.6218 | 2577.86 | 6.9163 | 1689.74 | 5.1552 | 699.84 | 5.6219
1314.74 | 6.6486 | 803.26 | 6.8472 | 621.27 | 7.834 | 307.99 | 8.647 | 1566.5 | 4.9472 | 1726.6 | 8.2193 | 618.13 | 5.3692 | 189.96 | 4.8987 | 3199.1 | 5.6264 | 2579.86 | 6.9221 | 1690.93 | 5.1592 | 700.34 | 5.6252
1315.32 | 6.6509 | 803.83 | 6.8514 | 621.77 | 7.8391 | 308.37 | 8.6565 | 1567.85 | 4.9493 | 1728.6 | 8.2273 | 618.58 | 5.3736 | 190.14 | 4.9017 | 3200.28 | 5.6299 | 2581.86 | 6.9265 | 1692.86 | 5.1655 | 700.76 | 5.6275
1315.89 | 6.652 | 804.53 | 6.8545 | 622.02 | 7.8417 | 308.56 | 8.6614 | 1568.4 | 4.9502 | 1730.6 | 8.2353 | 618.98 | 5.3728 | 190.23 | 4.9033 | 3201.6 | 5.6322 | 2583.86 | 6.9324 | 1695.07 | 5.1728 | 701.09 | 5.6302
1316.64 | 6.6544 | 805.36 | 6.859 | 622.64 | 7.8479 | 308.72 | 8.6657 | 1569.33 | 4.953 | 1732.6 | 8.2453 | 619.31 | 5.3773 | 190.54 | 4.9086 | 3203.87 | 5.6386 | 2585.86 | 6.9383 | 1696.02 | 5.1759 | 701.85 | 5.6354
1317.81 | 6.6582 | 805.68 | 6.8616 | 623.12 | 7.852 | 308.99 | 8.672 | 1570.18 | 4.9553 | 1734.6 | 8.2538 | 619.6 | 5.3797 | 190.76 | 4.9121 | 3205.2 | 5.6406 | 2587.86 | 6.9441 | 1696.77 | 5.1774 | 702.45 | 5.6396
1318.79 | 6.663 | 806.2 | 6.865 | 623.64 | 7.8575 | 309.11 | 8.6741 | 1570.68 | 4.9561 | 1736.6 | 8.2608 | 619.65 | 5.3765 | 190.93 | 4.9158 | 3206.97 | 5.6454 | 2589.86 | 6.9514 | 1698.3 | 5.1849 | 702.78 | 5.6424
1319.79 | 6.6657 | 806.9 | 6.8686 | 624.1 | 7.862 | 309.32 | 8.6799 | 1571.23 | 4.9568 | 1738.6 | 8.2683 | 619.71 | 5.3803 | 191.05 | 4.9172 | 3211.14 | 5.6546 | 2591.86 | 6.9588 | 1699.24 | 5.1876 | 703.1 | 5.6448
1320.38 | 6.6683 | 807.4 | 6.8719 | 624.39 | 7.865 | 309.56 | 8.6852 | 1572.07 | 4.9591 | 1740.6 | 8.2758 | 620.15 | 5.3802 | 191.31 | 4.9221 | 3213.36 | 5.6586 | 2593.86 | 6.9661 | 1699.87 | 5.1897 | 703.5 | 5.6474
1321.75 | 6.6733 | 807.83 | 6.8755 | 624.64 | 7.8672 | 309.71 | 8.6885 | 1572.8 | 4.9609 | 1742.6 | 8.2838 | 620.18 | 5.3836 | 191.53 | 4.9258 | 3215.36 | 5.6638 | 2595.86 | 6.972 | 1701.06 | 5.192 | 703.81 | 5.6489
1322.56 | 6.6761 | 808.56 | 6.8775 | 625.15 | 7.8727 | 309.92 | 8.6941 | 1574.07 | 4.9648 | 1744.6 | 8.2928 | 620.75 | 5.3853 | 191.66 | 4.929 | 3217.38 | 5.669 | 2597.86 | 6.9764 | 1701.89 | 5.1954 | 704.22 | 5.6517
1323.61 | 6.68 | 808.85 | 6.8816 | 625.42 | 7.875 | 310.04 | 8.6975 | 1575.39 | 4.9676 | 1746.6 | 8.2998 | 621.4 | 5.3908 | 191.83 | 4.9311 | 3218.7 | 5.6725 | 2599.86 | 6.9808 | 1702.99 | 5.1987 | 704.68 | 5.6542
1324.53 | 6.6838 | 809.12 | 6.8839 | 625.72 | 7.8778 | 310.31 | 8.7039 | 1576.21 | 4.969 | 1748.6 | 8.3073 | 621.85 | 5.3938 | 191.96 | 4.9335 | 3220.49 | 5.6766 | 2601.86 | 6.9896 | 1703.99 | 5.2031 | 705.28 | 5.6593
1325.03 | 6.6856 | 809.5 | 6.8852 | 626.24 | 7.883 | 310.76 | 8.7142 | 1576.86 | 4.9701 | 1750.6 | 8.3148 | 622.13 | 5.3932 | 192.23 | 4.9376 | 3222.34 | 5.6809 | 2603.86 | 6.9954 | 1704.99 | 5.2071 | 705.57 | 5.6611
1325.8 | 6.6881 | 810.08 | 6.8893 | 626.56 | 7.8861 | 310.99 | 8.7194 | 1577.84 | 4.9733 | 1752.6 | 8.3228 | 622.33 | 5.3969 | 192.36 | 4.9405 | 3223.72 | 5.6842 | 2605.86 | 7.0013 | 1705.95 | 5.2096 | 706.12 | 5.6649
1326.4 | 6.6895 | 810.75 | 6.8942 | 626.99 | 7.8905 | 311.13 | 8.7232 | 1579.49 | 4.9754 | 1754.6 | 8.3303 | 622.7 | 5.3965 | 192.55 | 4.9435 | 3226.74 | 5.6903 | 2607.86 | 7.0086 | 1707.2 | 5.2142 | 706.52 | 5.6675
1326.93 | 6.6923 | 811.22 | 6.8949 | 627.24 | 7.8929 | 311.29 | 8.7271 | 1580.43 | 4.9781 | 1756.6 | 8.3383 | 622.72 | 5.3986 | 192.7 | 4.9461 | 3228.21 | 5.6935 | 2609.86 | 7.0145 | 1708.23 | 5.218 | 706.83 | 5.6698
1327.47 | 6.6939 | 811.82 | 6.8992 | 627.79 | 7.8988 | 311.41 | 8.7304 | 1581.48 | 4.9796 | 1758.6 | 8.3468 | 623.03 | 5.4013 | 192.83 | 4.9488 | 3229.85 | 5.6982 | 2611.86 | 7.0218 | 1708.83 | 5.2191 | 707.17 | 5.6709
1328.5 | 6.697 | 812.35 | 6.9023 | 628.14 | 7.9011 | 311.76 | 8.7381 | 1582.4 | 4.9826 | 1760.6 | 8.3543 | 623.6 | 5.402 | 193.2 | 4.9547 | 3231.15 | 5.7011 | 2613.86 | 7.0277 | 1709.48 | 5.2209 | 707.87 | 5.6759
1329.94 | 6.7022 | 812.65 | 6.9053 | 628.64 | 7.9059 | 311.93 | 8.7413 | 1583.51 | 4.985 | 1762.6 | 8.3623 | 623.94 | 5.406 | 193.36 | 4.9572 | 3233.27 | 5.7068 | 2615.86 | 7.0321 | 1710.82 | 5.2245 | 708.2 | 5.6777
1330.49 | 6.7047 | 812.99 | 6.9067 | 629.04 | 7.9108 | 312.14 | 8.7465 | 1584.36 | 4.9864 | 1764.6 | 8.3698 | 624.24 | 5.409 | 193.51 | 4.9599 | 3235.82 | 5.7117 | 2617.86 | 7.0409 | 1712.17 | 5.2305 | 708.74 | 5.6809
1331.37 | 6.7081 | 813.32 | 6.9081 | 629.31 | 7.9138 | 312.28 | 8.7515 | 1585.65 | 4.9901 | 1766.6 | 8.3778 | 624.72 | 5.4117 | 193.75 | 4.9646 | 3237.15 | 5.7146 | 2619.86 | 7.0482 | 1712.79 | 5.2321 | 709.15 | 5.685
1332.07 | 6.7109 | 813.97 | 6.9114 | 629.56 | 7.9163 | 312.68 | 8.7597 | 1586.72 | 4.9923 | 1768.6 | 8.3858 | 625.22 | 5.4161 | 193.87 | 4.9666 | 3240.14 | 5.723 | 2621.86 | 7.0541 | 1713.52 | 5.2351 | 709.42 | 5.686
1332.62 | 6.7134 | 814.5 | 6.9161 | 629.86 | 7.9181 | 312.98 | 8.7664 | 1587.83 | 4.9938 | 1770.6 | 8.3928 | 625.47 | 5.4154 | 194.05 | 4.9699 | 3241.46 | 5.7255 | 2623.86 | 7.0585 | 1714.32 | 5.2373 | 709.87 | 5.6887
1333.79 | 6.7173 | 814.85 | 6.9188 | 630.28 | 7.9231 | 313.16 | 8.7709 | 1589.02 | 4.9974 | 1772.6 | 8.4008 | 626 | 5.4203 | 194.22 | 4.9724 | 3243.28 | 5.729 | 2625.86 | 7.0658 | 1715.32 | 5.242 | 710.39 | 5.693
1334.63 | 6.7193 | 815.47 | 6.9214 | 630.79 | 7.9269 | 313.33 | 8.7752 | 1589.69 | 4.9993 | 1774.6 | 8.4078 | 626.47 | 5.4215 | 194.38 | 4.9755 | 3245.61 | 5.7356 | 2627.86 | 7.0717 | 1716.41 | 5.243 | 710.71 | 5.6947
1335.46 | 6.7222 | 815.96 | 6.9242 | 631.14 | 7.9309 | 313.43 | 8.7792 | 1590.6 | 5.0009 | 1776.6 | 8.4168 | 626.57 | 5.4242 | 194.58 | 4.9786 | 3246.95 | 5.7387 | 2629.86 | 7.079 | 1717.02 | 5.2451 | 711.22 | 5.698
1337.28 | 6.7275 | 816.26 | 6.9271 | 631.64 | 7.9364 | 313.71 | 8.7848 | 1591.12 | 5.0017 | 1778.6 | 8.4238 | 626.92 | 5.4242 | 194.8 | 4.9825 | 3248.28 | 5.7416 | 2631.86 | 7.0834 | 1717.61 | 5.247 | 711.84 | 5.7023
1338.48 | 6.7322 | 816.59 | 6.9288 | 632.2 | 7.9411 | 313.84 | 8.7887 | 1591.86 | 5.0041 | 1780.6 | 8.4313 | 627.71 | 5.4311 | 194.92 | 4.9854 | 3249.43 | 5.7445 | 2633.86 | 7.0892 | 1719.03 | 5.2521 | 712.09 | 5.7031
1339.31 | 6.7346 | 817.14 | 6.9328 | 632.58 | 7.9454 | 314.04 | 8.7937 | 1592.66 | 5.0058 | 1782.6 | 8.4393 | 627.99 | 5.4331 | 195.03 | 4.9867 | 3250.89 | 5.7476 | 2635.86 | 7.0966 | 1719.88 | 5.2541 | 712.51 | 5.7058
1339.91 | 6.7391 | 817.59 | 6.9354 | 632.86 | 7.9477 | 314.38 | 8.7991 | 1593.44 | 5.0057 | 1784.6 | 8.4468 | 628.27 | 5.4331 | 195.17 | 4.9899 | 3253.62 | 5.754 | 2637.86 | 7.1054 | 1720.7 | 5.2587 | 712.87 | 5.7095
1340.58 | 6.7407 | 817.94 | 6.9376 | 633.18 | 7.9513 | 314.48 | 8.8036 | 1594.14 | 5.0082 | 1786.6 | 8.4543 | 629.01 | 5.4397 | 195.47 | 4.9947 | 3255.62 | 5.7573 | 2639.86 | 7.1098 | 1721.76 | 5.2629 | 713.21 | 5.7113
1341.25 | 6.743 | 818.24 | 6.94 | 633.48 | 7.9547 | 314.68 | 8.8077 | 1594.84 | 5.0108 | 1788.6 | 8.4628 | 629.66 | 5.443 | 195.77 | 5.0001 | 3257.74 | 5.7621 | 2641.86 | 7.1142 | 1722.38 | 5.264 | 713.53 | 5.7134
1342 | 6.7465 | 818.83 | 6.9434 | 633.76 | 7.9571 | 314.96 | 8.8155 | 1596.43 | 5.0145 | 1790.6 | 8.4698 | 629.99 | 5.4458 | 195.92 | 5.0019 | 3259.29 | 5.7676 | 2643.86 | 7.12 | 1723.98 | 5.2681 | 714.08 | 5.7179
1342.63 | 6.748 | 819.13 | 6.9453 | 634.03 | 7.9596 | 315.1 | 8.819 | 1597.29 | 5.0163 | 1792.6 | 8.4793 | 630.43 | 5.4482 | 196.17 | 5.0064 | 3261.76 | 5.7747 | 2645.86 | 7.1274 | 1725.32 | 5.2714 | 714.39 | 5.719
1343.34 | 6.7499 | 819.59 | 6.9482 | 634.8 | 7.9668 | 315.45 | 8.8265 | 1598.65 | 5.0174 | 1794.6 | 8.4858 | 630.71 | 5.4509 | 196.35 | 5.0095 | 3263.16 | 5.7776 | 2647.86 | 7.1332 | 1726.69 | 5.2784 | 714.93 | 5.7212
1344 | 6.7523 | 819.94 | 6.9507 | 635.05 | 7.9689 | 315.61 | 8.8301 | 1599.85 | 5.0223 | 1796.6 | 8.4928 | 630.98 | 5.4528 | 196.5 | 5.013 | 3266.07 | 5.7838 | 2649.86 | 7.1376 | 1727.67 | 5.2812 | 715.24 | 5.7245
1345.57 | 6.7575 | 820.53 | 6.9544 | 635.58 | 7.9742 | 315.88 | 8.8362 | 1600.61 | 5.0217 | 1798.6 | 8.5003 | 631.36 | 5.4552 | 196.85 | 5.0179 | 3268.65 | 5.7906 | 2651.86 | 7.1479 | 1728.29 | 5.2828 | 715.98 | 5.7282
1346.69 | 6.7616 | 821.03 | 6.9577 | 635.95 | 7.9784 | 316.05 | 8.8421 | 1601.25 | 5.0253 | 1800.6 | 8.5098 | 631.83 | 5.4554 | 196.95 | 5.0204 | 3269.89 | 5.7942 | 2653.86 | 7.1508 | 1729.04 | 5.287 | 716.55 | 5.7331
1347.34 | 6.7632 | 821.48 | 6.9593 | 636.28 | 7.9819 | 316.2 | 8.8447 | 1602.1 | 5.0269 | 1802.6 | 8.5178 | 632.03 | 5.4588 | 197.25 | 5.025 | 3272.71 | 5.7991 | 2655.86 | 7.1596 | 1730.12 | 5.2907 | 716.9 | 5.7352
1348.47 | 6.7688 | 821.88 | 6.9629 | 636.77 | 7.9871 | 316.53 | 8.8506 | 1603.08 | 5.0287 | 1804.6 | 8.5258 | 632.48 | 5.4614 | 197.4 | 5.0277 | 3275.49 | 5.8068 | 2657.86 | 7.1655 | 1731.36 | 5.293 | 717.18 | 5.7374
1349.41 | 6.7716 | 822.45 | 6.9667 | 637.18 | 7.991 | 316.73 | 8.8581 | 1604.18 | 5.0315 | 1806.6 | 8.5343 | 632.78 | 5.4622 | 197.6 | 5.0316 | 3276.95 | 5.8104 | 2659.86 | 7.1713 | 1732.36 | 5.2952 | 718.08 | 5.7435
1350.09 | 6.7746 | 822.8 | 6.9691 | 637.48 | 7.9936 | 317.23 | 8.8695 | 1605.4 | 5.0346 | 1808.6 | 8.5428 | 633.03 | 5.4656 | 197.79 | 5.0342 | 3278.95 | 5.8154 | 2661.86 | 7.1772 | 1733.16 | 5.2989 | 718.56 | 5.7472
1351.51 | 6.7802 | 823.41 | 6.971 | 637.8 | 7.9964 | 317.4 | 8.8739 | 1606.1 | 5.0365 | 1810.6 | 8.5503 | 633.56 | 5.4665 | 198.09 | 5.0392 | 3280.65 | 5.8193 | 2663.86 | 7.1845 | 1734.16 | 5.3028 | 718.91 | 5.7498
1352.73 | 6.7841 | 824.05 | 6.9749 | 638.07 | 7.9997 | 317.52 | 8.8759 | 1606.85 | 5.0376 | 1812.6 | 8.5588 | 633.85 | 5.4704 | 198.35 | 5.0438 | 3282.44 | 5.8246 | 2665.86 | 7.1904 | 1735.16 | 5.306 | 719.38 | 5.7526
1353.26 | 6.7868 | 824.41 | 6.9772 | 638.74 | 8.0066 | 317.75 | 8.8816 | 1607.57 | 5.0393 | 1814.6 | 8.5673 | 634.31 | 5.4744 | 198.62 | 5.0488 | 3284.27 | 5.8287 | 2667.86 | 7.1963 | 1736.58 | 5.3116 | 719.82 | 5.7559
1354.41 | 6.7908 | 824.7 | 6.9798 | 639.39 | 8.0127 | 317.92 | 8.8861 | 1608.24 | 5.0407 | 1816.6 | 8.5763 | 634.8 | 5.4767 | 198.75 | 5.0513 | 3286.09 | 5.8332 | 2669.86 | 7.2021 | 1738.43 | 5.3172 | 720.23 | 5.7579
1355.16 | 6.7931 | 825.05 | 6.9815 | 639.65 | 8.0147 | 318.05 | 8.889 | 1609.51 | 5.0446 | 1818.6 | 8.5833 | 635.38 | 5.4795 | 198.92 | 5.054 | 3287.56 | 5.8355 | 2671.86 | 7.2095 | 1739.22 | 5.3203 | 720.68 | 5.7617
1355.81 | 6.7943 | 825.53 | 6.9827 | 640.19 | 8.0209 | 318.18 | 8.892 | 1610.37 | 5.0445 | 1820.6 | 8.5878 | 635.8 | 5.4795 | 199.12 | 5.0574 | 3291.11 | 5.8448 | 2673.86 | 7.2168 | 1740.18 | 5.3227 | 721.05 | 5.764
1356.53 | 6.7978 | 826.02 | 6.9882 | 640.52 | 8.0233 | 318.47 | 8.8989 | 1611.33 | 5.0481 | 1822.6 | 8.5953 | 636.11 | 5.4833 | 199.2 | 5.059 | 3294.21 | 5.852 | 2675.86 | 7.2256 | 1741.65 | 5.3276 | 721.45 | 5.7672
1357.5 | 6.8005 | 826.58 | 6.9922 | 640.82 | 8.0276 | 318.65 | 8.9038 | 1611.86 | 5.0486 | 1824.6 | 8.6058 | 636.38 | 5.4813 | 199.5 | 5.0649 | 3296.52 | 5.8572 | 2677.86 | 7.2314 | 1742.65 | 5.3319 | 721.8 | 5.7698
1358.12 | 6.8031 | 826.95 | 6.9918 | 641.07 | 8.0292 | 318.85 | 8.9078 | 1612.93 | 5.0508 | 1826.6 | 8.6138 | 636.45 | 5.4856 | 199.74 | 5.0688 | 3297.67 | 5.8586 | 2679.86 | 7.2358 | 1743.8 | 5.3355 | 722.13 | 5.7719
1359.29 | 6.8071 | 827.47 | 6.9954 | 641.44 | 8.0331 | 319.18 | 8.916 | 1614.28 | 5.0536 | 1828.6 | 8.6213 | 636.85 | 5.4845 | 199.87 | 5.0708 | 3298.77 | 5.8627 | 2681.86 | 7.2417 | 1744.52 | 5.3385 | 722.62 | 5.7756
1360.2 | 6.8102 | 827.8 | 6.9988 | 642.02 | 8.039 | 319.4 | 8.9206 | 1614.8 | 5.0559 | 1830.6 | 8.6293 | 637.12 | 5.4869 | 200.04 | 5.0738 | 3300.2 | 5.866 | 2683.86 | 7.2505 | 1745.14 | 5.3409 | 723.04 | 5.7787
1360.77 | 6.8108 | 828.2 | 7.0009 | 642.34 | 8.0417 | 319.45 | 8.9236 | 1615.9 | 5.0588 | 1832.6 | 8.6383 | 637.63 | 5.4914 | 200.29 | 5.0781 | 3301.57 | 5.8689 | 2685.86 | 7.252 | 1746.27 | 5.3448 | 723.42 | 5.7814
1361.94 | 6.8156 | 828.69 | 7.0051 | 642.66 | 8.044 | 319.63 | 8.927 | 1616.96 | 5.0598 | 1834.6 | 8.6448 | 638.03 | 5.495 | 200.42 | 5.0799 | 3303.72 | 5.8744 | 2687.86 | 7.2549 | 1747.01 | 5.3446 | 723.9 | 5.7845
1362.69 | 6.8175 | 829.19 | 7.008 | 643.09 | 8.0488 | 319.83 | 8.9325 | 1617.87 | 5.0611 | 1836.6 | 8.6543 | 638.35 | 5.4962 | 200.72 | 5.0854 | 3305.59 | 5.8777 | 2689.86 | 7.2608 | 1748.21 | 5.3502 | 724.47 | 5.7893
1363.51 | 6.8209 | 829.84 | 7.0116 | 643.36 | 8.0517 | 320.08 | 8.9382 | 1618.77 | 5.064 | 1838.6 | 8.6618 | 638.77 | 5.4968 | 200.81 | 5.087 | 3307.33 | 5.8823 | 2691.86 | 7.2666 | 1749.63 | 5.347 | 724.8 | 5.7912
1364.06 | 6.8232 | 830.45 | 7.0152 | 643.69 | 8.0552 | 320.3 | 8.9436 | 1620.37 | 5.0682 | 1840.6 | 8.6703 | 639.2 | 5.5018 | 200.94 | 5.089 | 3309.21 | 5.886 | 2693.86 | 7.274 | 1750.93 | 5.3503 | 725.14 | 5.7931
1364.69 | 6.8245 | 831.12 | 7.0202 | 644.11 | 8.0593 | 320.54 | 8.9474 | 1621.3 | 5.0709 | 1842.6 | 8.6763 | 639.47 | 5.5031 | 201.14 | 5.0925 | 3311.7 | 5.8919 | 2695.86 | 7.2784 | 1751.83 | 5.351 | 725.84 | 5.7986
1365.68 | 6.8282 | 831.47 | 7.0218 | 644.59 | 8.0641 | 320.72 | 8.9536 | 1622.59 | 5.0734 | 1844.6 | 8.6853 | 639.74 | 5.5045 | 201.26 | 5.0947 | 3314.08 | 5.8985 | 2697.86 | 7.2857 | 1752.93 | 5.3566 | 726.14 | 5.8012
1366.23 | 6.8302 | 831.89 | 7.0233 | 644.86 | 8.0658 | 321.04 | 8.9606 | 1623.3 | 5.0749 | 1846.6 | 8.6948 | 640.29 | 5.5088 | 201.59 | 5.1004 | 3317.67 | 5.9067 | 2699.86 | 7.2915 | 1754.53 | 5.3617 | 726.86 | 5.8066
1367.64 | 6.8346 | 832.14 | 7.0258 | 645.29 | 8.0697 | 321.17 | 8.9637 | 1624.17 | 5.0781 | 1848.6 | 8.7008 | 640.54 | 5.5091 | 201.76 | 5.1029 | 3319.01 | 5.9102 | 2701.86 | 7.2989 | 1755.25 | 5.3658 | 727.42 | 5.8101
1368.06 | 6.8363 | 832.67 | 7.0286 | 645.48 | 8.073 | 321.5 | 8.9708 | 1625.81 | 5.0806 | 1850.6 | 8.7078 | 640.77 | 5.5122 | 201.84 | 5.1048 | 3322.16 | 5.9169 | 2703.86 | 7.3077 | 1756.54 | 5.3696 | 727.94 | 5.8141
1368.66 | 6.8382 | 833.39 | 7.0336 | 645.83 | 8.0756 | 321.72 | 8.9775 | 1626.54 | 5.0824 | 1852.6 | 8.7158 | 641.05 | 5.5132 | 202.12 | 5.1098 | 3324.46 | 5.923 | 2705.86 | 7.3165 | 1758.14 | 5.3751 | 728.28 | 5.8163
1369.66 | 6.8426 | 833.89 | 7.0364 | 646.29 | 8.0813 | 322.04 | 8.9839 | 1627.83 | 5.0848 | 1854.6 | 8.7238 | 641.42 | 5.5155 | 202.37 | 5.1138 | 3326.48 | 5.927 | 2707.86 | 7.3209 | 1759.91 | 5.3813 | 728.66 | 5.8193
1370.28 | 6.8436 | 834.34 | 7.0394 | 646.58 | 8.0842 | 322.24 | 8.9887 | 1628.64 | 5.086 | 1856.6 | 8.7323 | 641.92 | 5.5169 | 202.56 | 5.1176 | 3329.07 | 5.9319 | 2709.86 | 7.3267 | 1760.74 | 5.3834 | 729.24 | 5.8228
1371.06 | 6.8458 | 834.86 | 7.0426 | 646.86 | 8.0862 | 322.5 | 8.9952 | 1629.28 | 5.0889 | 1858.6 | 8.7413 | 642.4 | 5.5204 | 202.68 | 5.1191 | 3330.69 | 5.9375 | 2711.86 | 7.3326 | 1762.07 | 5.3877 | 729.54 | 5.8254
1372.15 | 6.8502 | 835.34 | 7.0458 | 647.21 | 8.0898 | 322.7 | 9 | 1630.3 | 5.0911 | 1860.6 | 8.7468 | 642.76 | 5.5234 | 202.84 | 5.1223 | 3332.84 | 5.9427 | 2713.86 | 7.3399 | 1763.11 | 5.3907 | 729.96 | 5.8285
1373.13 | 6.8532 | 835.69 | 7.0478 | 647.66 | 8.0945 | 322.9 | 9.0047 | 1631.18 | 5.0934 | 1862.6 | 8.7573 | 643.02 | 5.5252 | 202.94 | 5.1243 | 3334.36 | 5.9476 | 2715.86 | 7.3458 | 1763.91 | 5.3935 | 730.44 | 5.831
1373.77 | 6.8551 | 836.39 | 7.0522 | 647.96 | 8.0973 | 323.14 | 9.0099 | 1632.35 | 5.0961 | 1864.6 | 8.7648 | 643.29 | 5.5242 | 203.23 | 5.1293 | 3338.11 | 5.9555 | 2717.86 | 7.3531 | 1764.78 | 5.3976 | 730.74 | 5.8334
1374.43 | 6.8575 | 836.89 | 7.0553 | 648.51 | 8.1029 | 323.32 | 9.014 | 1633.43 | 5.0968 | 1866.6 | 8.7723 | 643.94 | 5.5303 | 203.43 | 5.1334 | 3341.33 | 5.964 | 2719.86 | 7.3575 | 1765.63 | 5.4013 | 731.01 | 5.8358
1375.24 | 6.8603 | 837.81 | 7.0603 | 648.98 | 8.1072 | 323.5 | 9.018 | 1634.37 | 5.0994 | 1868.6 | 8.7818 | 644.47 | 5.533 | 203.66 | 5.1365 | 3342.78 | 5.9675 | 2721.86 | 7.3648 | 1766.6 | 5.4044 | 731.3 | 5.8369
1375.77 | 6.8616 | 838.38 | 7.0636 | 649.25 | 8.11 | 323.72 | 9.0231 | 1635.03 | 5.1003 | 1870.6 | 8.7898 | 644.76 | 5.5325 | 203.98 | 5.1414 | 3344.38 | 5.9712 | 2723.86 | 7.3707 | 1767.71 | 5.4069 | 731.93 | 5.8414
1376.62 | 6.8643 | 838.78 | 7.0667 | 649.63 | 8.1138 | 323.86 | 9.0278 | 1635.57 | 5.1014 | 1872.6 | 8.7968 | 645.24 | 5.5383 | 204.08 | 5.1432 | 3345.5 | 5.9728 | 2725.86 | 7.378 | 1768.85 | 5.4103 | 732.41 | 5.8448
1378.02 | 6.87 | 839.35 | 7.0704 | 650.05 | 8.1168 | 324.02 | 9.0311 | 1637 | 5.1047 | 1872.76 | 8.7973 | 645.61 | 5.5398 | 204.33 | 5.1476 | 3346.84 | 5.9768 | 2727.86 | 7.3839 | 1770.47 | 5.4156 | 733.05 | 5.8486
1378.67 | 6.8725 | 839.96 | 7.0739 | 650.46 | 8.1222 | 324.42 | 9.0398 | 1638.14 | 5.1078 | 1874.76 | 8.8053 | 645.98 | 5.5424 | 204.49 | 5.1503 | 3350.21 | 5.9848 | 2729.86 | 7.3898 | 1771.52 | 5.4189 | 733.5 | 5.8523
1379.82 | 6.8761 | 840.4 | 7.0764 | 651.06 | 8.1276 | 324.57 | 9.0444 | 1638.94 | 5.1109 | 1876.76 | 8.8143 | 646.46 | 5.5469 | 204.59 | 5.1525 | 3351.74 | 5.9881 | 2731.86 | 7.3971 | 1773.2 | 5.4259 | 733.86 | 5.8543
1380.42 | 6.8789 | 841.3 | 7.0825 | 651.38 | 8.1303 | 324.72 | 9.047 | 1639.49 | 5.1098 | 1878.76 | 8.8228 | 646.83 | 5.5477 | 204.73 | 5.1543 | 3353.59 | 5.992 | 2733.86 | 7.4015 | 1773.94 | 5.4274 | 734.2 | 5.8568
1380.94 | 6.8801 | 841.65 | 7.0846 | 651.83 | 8.1362 | 324.87 | 9.0508 | 1640.07 | 5.1114 | 1880.76 | 8.8283 | 647.16 | 5.5506 | 204.86 | 5.1567 | 3355.95 | 5.9972 | 2735.86 | 7.4088 | 1774.59 | 5.4286 | 734.73 | 5.8604
1381.76 | 6.8834 | 841.93 | 7.0864 | 652.17 | 8.1392 | 325.31 | 9.0616 | 1640.79 | 5.1141 | 1882.76 | 8.8353 | 647.68 | 5.5532 | 205.06 | 5.1597 | 3357.86 | 6.0022 | 2737.86 | 7.4161 | 1775.71 | 5.434 | 735.07 | 5.8624
1382.61 | 6.8859 | 842.78 | 7.0917 | 652.55 | 8.1426 | 325.41 | 9.0622 | 1641.31 | 5.1153 | 1884.76 | 8.8468 | 648.34 | 5.5576 | 205.18 | 5.1614 | 3360.18 | 6.0077 | 2739.86 | 7.422 | 1776.56 | 5.4344 | 735.57 | 5.865
1383.54 | 6.8895 | 843.13 | 7.0939 | 652.83 | 8.1459 | 325.47 | 9.0623 | 1642.76 | 5.1173 | 1886.76 | 8.8538 | 648.81 | 5.5599 | 205.44 | 5.165 | 3361.8 | 6.0124 | 2741.86 | 7.4264 | 1777.93 | 5.4398 | 736.08 | 5.8694
1384.19 | 6.8905 | 843.63 | 7.0965 | 653.18 | 8.1484 | 325.56 | 9.0676 | 1644.48 | 5.1213 | 1888.76 | 8.8633 | 649.3 | 5.5632 | 205.49 | 5.1673 | 3364.14 | 6.0178 | 2743.86 | 7.4337 | 1779.13 | 5.4444 | 736.47 | 5.8723
1384.91 | 6.8894 | 844.45 | 7.1019 | 653.45 | 8.1509 | 325.69 | 9.0702 | 1645.68 | 5.1252 | 1890.76 | 8.8698 | 649.86 | 5.5664 | 205.56 | 5.1694 | 3365.86 | 6.0224 | 2745.86 | 7.4396 | 1779.78 | 5.4464 | 736.95 | 5.8749
1385.53 | 6.8908 | 844.89 | 7.1048 | 653.67 | 8.1546 | 325.94 | 9.0766 | 1646.55 | 5.1278 | 1892.76 | 8.8773 | 650.2 | 5.5688 | 205.86 | 5.1733 | 3367.97 | 6.0277 | 2747.86 | 7.4469 | 1780.65 | 5.4476 | 737.27 | 5.8773
1386.2 | 6.8963 | 845.35 | 7.1075 | 653.93 | 8.1566 | 326.26 | 9.0831 | 1647.38 | 5.1279 | 1894.76 | 8.8858 | 650.48 | 5.5659 | 206.01 | 5.1753 | 3369.56 | 6.0317 | 2749.86 | 7.4528 | 1781.73 | 5.4516 | 737.7 | 5.8797
1386.66 | 6.8992 | 845.62 | 7.1091 | 654.42 | 8.1609 | 326.41 | 9.0874 | 1649 | 5.1315 | 1896.76 | 8.8948 | 650.5 | 5.57 | 206.13 | 5.1775 | 3371.31 | 6.0358 | 2751.86 | 7.4587 | 1782.3 | 5.4547 | 738.29 | 5.8842
1387.18 | 6.9021 | 846.49 | 7.115 | 654.94 | 8.1668 | 326.51 | 9.0888 | 1649.67 | 5.1347 | 1898.76 | 8.9028 | 650.88 | 5.5705 | 206.26 | 5.1796 | 3373.96 | 6.0421 | 2753.86 | 7.4645 | 1783.15 | 5.4578 | 738.8 | 5.8874
1388.08 | 6.9033 | 847.07 | 7.1185 | 655.49 | 8.1715 | 326.77 | 9.0955 | 1650.55 | 5.1349 | 1900.76 | 8.9108 | 651.36 | 5.5767 | 206.35 | 5.1809 | 3375.22 | 6.0449 | 2755.86 | 7.4689 | 1783.78 | 5.4581 | 739.14 | 5.8892
1388.87 | 6.9065 | 847.52 | 7.1211 | 655.75 | 8.1739 | 327.04 | 9.1022 | 1651.33 | 5.1379 | 1902.76 | 8.9188 | 651.96 | 5.5799 | 206.56 | 5.185 | 3377.1 | 6.049 | 2757.86 | 7.4777 | 1784.92 | 5.4648 | 739.44 | 5.8917
1389.42 | 6.909 | 848.02 | 7.124 | 656.27 | 8.1795 | 327.46 | 9.1113 | 1652.22 | 5.1402 | 1904.76 | 8.9268 | 652.42 | 5.5829 | 206.81 | 5.1887 | 3378.37 | 6.053 | 2759.86 | 7.4836 | 1785.55 | 5.4658 | 739.79 | 5.8931
1390.4 | 6.9127 | 848.56 | 7.1271 | 656.74 | 8.1846 | 327.61 | 9.1148 | 1653.05 | 5.142 | 1906.76 | 8.9368 | 652.82 | 5.5833 | 207.05 | 5.1927 | 3381.36 | 6.0593 | 2761.86 | 7.4894 | 1786.64 | 5.4697 | 740.04 | 5.8959
1391.47 | 6.9158 | 848.91 | 7.1292 | 657.12 | 8.1883 | 327.74 | 9.1174 | 1653.99 | 5.1449 | 1908.76 | 8.9443 | 653.27 | 5.5858 | 207.26 | 5.1962 | 3383.44 | 6.0651 | 2763.86 | 7.4953 | 1788.55 | 5.4753 | 740.49 | 5.8977
1392.09 | 6.9177 | 849.41 | 7.1328 | 657.42 | 8.1913 | 328.01 | 9.1241 | 1655.25 | 5.1478 | 1910.76 | 8.9533 | 653.57 | 5.5881 | 207.45 | 5.1998 | 3387.88 | 6.0759 | 2765.86 | 7.5026 | 1789.46 | 5.4795 | 740.96 | 5.9013
1392.85 | 6.9204 | 850.41 | 7.1382 | 657.94 | 8.1962 | 328.19 | 9.1282 | 1656.51 | 5.1491 | 1912.76 | 8.9608 | 653.63 | 5.5907 | 207.73 | 5.204 | 3390 | 6.0802 | 2767.86 | 7.51 | 1790.09 | 5.4813 | 741.59 | 5.9051
1394.52 | 6.9261 | 851.14 | 7.1433 | 658.31 | 8.1999 | 328.38 | 9.1337 | 1657.01 | 5.1514 | 1914.76 | 8.9683 | 654.05 | 5.5929 | 207.81 | 5.2059 | 3392.07 | 6.0861 | 2769.86 | 7.5173 | 1790.59 | 5.4845 | 742.04 | 5.9086
1395.19 | 6.9285 | 851.64 | 7.1466 | 658.71 | 8.2038 | 328.61 | 9.1388 | 1658.26 | 5.1538 | 1916.76 | 8.9763 | 654.37 | 5.594 | 208.03 | 5.2093 | 3393.2 | 6.0885 | 2771.86 | 7.5232 | 1791.17 | 5.4857 | 742.57 | 5.9118
1395.81 | 6.9298 | 852.29 | 7.1505 | 659.07 | 8.2077 | 328.81 | 9.1425 | 1658.83 | 5.1552 | 1918.76 | 8.9848 | 655.12 | 5.599 | 208.2 | 5.2122 | 3396.5 | 6.0957 | 2773.86 | 7.529 | 1791.81 | 5.4889 | 743.06 | 5.915
1396.39 | 6.9329 | 853.31 | 7.1567 | 659.36 | 8.2109 | 329.03 | 9.1475 | 1659.51 | 5.1572 | 1920.76 | 8.9928 | 655.38 | 5.6013 | 208.33 | 5.2146 | 3398.31 | 6.1005 | 2775.86 | 7.5364 | 1792.88 | 5.4916 | 743.48 | 5.9178
1397.49 | 6.9367 | 853.83 | 7.1596 | 659.72 | 8.213 | 329.21 | 9.1534 | 1660.73 | 5.1594 | 1922.76 | 9.0003 | 655.64 | 5.6029 | 208.43 | 5.2161 | 3401.21 | 6.1081 | 2777.86 | 7.5422 | 1793.56 | 5.4936 | 743.73 | 5.9191
1398.09 | 6.9375 | 854.45 | 7.1631 | 660.01 | 8.2163 | 329.34 | 9.1562 | 1661.43 | 5.1603 | 1924.76 | 9.0093 | 655.89 | 5.6025 | 208.56 | 5.2183 | 3403.7 | 6.1142 | 2779.86 | 7.5481 | 1794.23 | 5.4966 | 743.99 | 5.9218
1398.61 | 6.9392 | 854.93 | 7.1664 | 660.27 | 8.2194 | 329.58 | 9.1613 | 1662.7 | 5.165 | 1926.76 | 9.0178 | 656.05 | 5.6052 | 208.72 | 5.2206 | 3406.26 | 6.1199 | 2781.86 | 7.5554 | 1795.51 | 5.5023 | 744.76 | 5.9264
1399.89 | 6.943 | 855.35 | 7.1687 | 660.79 | 8.2235 | 329.81 | 9.1661 | 1663.63 | 5.1664 | 1928.76 | 9.0243 | 656.7 | 5.6097 | 208.9 | 5.224 | 3407.52 | 6.1244 | 2783.86 | 7.5598 | 1797.01 | 5.5091 | 745.48 | 5.9323
1400.58 | 6.9463 | 855.91 | 7.1726 | 661.46 | 8.2302 | 329.94 | 9.1688 | 1664.26 | 5.1684 | 1930.76 | 9.0338 | 657.05 | 5.6122 | 209.08 | 5.2272 | 3409.38 | 6.1281 | 2785.86 | 7.5671 | 1797.73 | 5.5116 | 745.74 | 5.9336
1401.13 | 6.9492 | 856.21 | 7.1751 | 661.83 | 8.2332 | 330.16 | 9.1757 | 1665 | 5.1691 | 1932.76 | 9.0408 | 657.49 | 5.6144 | 209.25 | 5.2301 | 3413.19 | 6.1374 | 2787.86 | 7.573 | 1799.05 | 5.5129 | 746.03 | 5.936
1401.88 | 6.9518 | 856.72 | 7.177 | 662.44 | 8.2409 | 330.18 | 9.1745 | 1666.38 | 5.1711 | 1934.76 | 9.0503 | 657.84 | 5.6158 | 209.32 | 5.2313 | 3415.46 | 6.1438 | 2789.86 | 7.5818 | 1799.58 | 5.5177 | 746.34 | 5.9379
1402.55 | 6.954 | 857.22 | 7.1793 | 663.21 | 8.248 | 330.36 | 9.1786 | 1667.27 | 5.1744 | 1936.76 | 9.0613 | 658.5 | 5.6199 | 209.6 | 5.2355 | 3417.59 | 6.1475 | 2791.86 | 7.5862 | 1800.98 | 5.5191 | 746.65 | 5.94
1403.33 | 6.9566 | 857.68 | 7.1828 | 663.86 | 8.254 | 330.61 | 9.1866 | 1668.47 | 5.1762 | 1938.06 | 9.0658 | 658.84 | 5.6204 | 209.78 | 5.2385 | 3419.14 | 6.1523 | 2793.86 | 7.5935 | 1803.24 | 5.525 | 747.03 | 5.9429
1404.73 | 6.9629 | 858.15 | 7.1858 | 664.23 | 8.2585 | 330.81 | 9.1898 | 1669.07 | 5.1788 | 1940.06 | 9.0728 | 659.31 | 5.6241 | 209.88 | 5.2403 | 3421.4 | 6.1586 | 2795.86 | 7.5994 | 1805.04 | 5.5311 | 747.41 | 5.9449
1405.33 | 6.9653 | 858.88 | 7.1892 | 664.68 | 8.2617 | 331.05 | 9.1951 | 1669.89 | 5.1807 | 1942.06 | 9.0803 | 659.61 | 5.6274 | 210.12 | 5.2441 | 3423 | 6.1618 | 2797.86 | 7.6053 | 1806.26 | 5.537 | 747.76 | 5.9476
1405.93 | 6.967 | 859.35 | 7.1924 | 664.91 | 8.2644 | 331.31 | 9.2023 | 1670.6 | 5.1811 | 1944.06 | 9.0883 | 659.92 | 5.6281 | 210.23 | 5.2456 | 3424.97 | 6.1671 | 2799.86 | 7.6126 | 1806.92 | 5.5384 | 748.25 | 5.9518
1406.68 | 6.9708 | 859.65 | 7.1945 | 665.38 | 8.2687 | 331.48 | 9.2057 | 1671.46 | 5.1841 | 1945.84 | 9.0938 | 660.31 | 5.6285 | 210.38 | 5.2483 | 3427.9 | 6.1738 | 2801.86 | 7.6214 | 1807.88 | 5.5406 | 748.65 | 5.9543
1407.54 | 6.9731 | 860.34 | 7.1981 | 665.8 | 8.2738 | 331.71 | 9.2104 | 1672.16 | 5.1852 | 1947.84 | 9.1028 | 660.49 | 5.632 | 210.6 | 5.2516 | 3429.21 | 6.1782 | 2803.86 | 7.6258 | 1808.94 | 5.5436 | 749.25 | 5.9592
1408.32 | 6.9747 | 860.85 | 7.202 | 666.06 | 8.2758 | 331.88 | 9.2154 | 1673.22 | 5.1891 | 1949.84 | 9.1123 | 660.82 | 5.6342 | 210.72 | 5.2539 | 3430.81 | 6.1816 | 2805.86 | 7.6331 | 1810.6 | 5.5487 | 749.67 | 5.9615
1408.82 | 6.9774 | 861.35 | 7.2049 | 666.33 | 8.2786 | 331.96 | 9.2181 | 1674.36 | 5.1912 | 1951.84 | 9.1188 | 661.27 | 5.6355 | 210.88 | 5.256 | 3432.19 | 6.1853 | 2807.86 | 7.639 | 1812.01 | 5.5535 | 750.17 | 5.9653
1409.37 | 6.9786 | 861.7 | 7.2063 | 666.7 | 8.2817 | 332.13 | 9.2224 | 1675.44 | 5.1934 | 1953.84 | 9.1278 | 661.74 | 5.6389 | 211 | 5.2585 | 3435.13 | 6.1917 | 2809.86 | 7.6448 | 1812.68 | 5.5539 | 750.47 | 5.9677
1410.26 | 6.9825 | 862.52 | 7.2112 | 667.23 | 8.2868 | 332.25 | 9.2249 | 1676.41 | 5.1953 | 1955.84 | 9.1348 | 662.19 | 5.6415 | 211.13 | 5.2606 | 3436.76 | 6.1957 | 2811.86 | 7.6522 | 1813.27 | 5.5575 | 750.72 | 5.9696
1410.91 | 6.9844 | 862.79 | 7.2135 | 667.78 | 8.2929 | 332.48 | 9.2291 | 1677.91 | 5.1995 | 1957.84 | 9.1428 | 662.69 | 5.6413 | 211.22 | 5.2638 | 3438.95 | 6.2018 | 2813.86 | 7.6566 | 1814.2 | 5.5605 | 751 | 5.9714
1411.52 | 6.9855 | 863.51 | 7.2173 | 668.18 | 8.2971 | 332.58 | 9.2341 | 1678.56 | 5.2008 | 1959.84 | 9.1508 | 662.71 | 5.644 | 211.47 | 5.2666 | 3440.87 | 6.2068 | 2815.86 | 7.6654 | 1814.8 | 5.5611 | 751.6 | 5.9764
1412.19 | 6.9882 | 863.84 | 7.2193 | 668.48 | 8.299 | 332.78 | 9.2394 | 1679.53 | 5.2028 | 1961.84 | 9.1588 | 663.21 | 5.648 | 211.6 | 5.2702 | 3442.65 | 6.2114 | 2817.86 | 7.6698 | 1815.82 | 5.5648 | 752.25 | 5.9809
1412.89 | 6.9907 | 864.31 | 7.2224 | 668.95 | 8.3035 | 332.98 | 9.2436 | 1680.03 | 5.2038 | 1963.84 | 9.1678 | 663.71 | 5.6509 | 212.04 | 5.2769 | 3444.24 | 6.216 | 2819.86 | 7.6756 | 1816.92 | 5.5663 | 752.67 | 5.9841
1413.51 | 6.9925 | 864.79 | 7.2259 | 669.57 | 8.3102 | 333.23 | 9.25 | 1680.71 | 5.2062 | 1965.84 | 9.1768 | 663.99 | 5.6504 | 212.22 | 5.28 | 3446.71 | 6.2208 | 2821.86 | 7.6844 | 1817.77 | 5.5721 | 752.94 | 5.9854
1414.89 | 6.9964 | 865.17 | 7.2277 | 670.23 | 8.3166 | 333.58 | 9.2583 | 1681.62 | 5.206 | 1967.84 | 9.1813 | 664.48 | 5.6545 | 212.4 | 5.283 | 3449.58 | 6.2293 | 2823.86 | 7.6903 | 1818.77 | 5.5769 | 753.19 | 5.9877
1416.08 | 7.0007 | 865.54 | 7.2302 | 670.69 | 8.3204 | 333.82 | 9.2636 | 1682.23 | 5.2089 | 1969.84 | 9.1918 | 664.93 | 5.6549 | 212.52 | 5.2856 | 3451.26 | 6.2334 | 2825.18 | 7.6947 | 1819.32 | 5.5805 | 753.82 | 5.992
1416.83 | 7.0031 | 866.33 | 7.2349 | 671.24 | 8.3254 | 333.95 | 9.2681 | 1683.17 | 5.2098 | 1971.84 | 9.1993 | 665.21 | 5.6565 | 212.6 | 5.2868 | 3452.6 | 6.2355 | 2827.18 | 7.7005 | 1821.12 | 5.5852 | 754.07 | 5.9937
1417.48 | 7.0057 | 866.79 | 7.2378 | 671.55 | 8.3293 | 334.27 | 9.275 | 1684.07 | 5.2128 | 1973.84 | 9.2088 | 665.23 | 5.6596 | 212.82 | 5.2902 | 3454.98 | 6.2419 | 2829.18 | 7.7064 | 1821.92 | 5.5876 | 754.42 | 5.9963
1418.65 | 7.0093 | 867.33 | 7.2422 | 672.27 | 8.3362 | 334.42 | 9.2784 | 1685.3 | 5.216 | 1975.84 | 9.2158 | 665.56 | 5.6595 | 212.99 | 5.2924 | 3457.02 | 6.2461 | 2831.18 | 7.7123 | 1822.74 | 5.5894 | 754.9 | 6.0008
1419.45 | 7.0121 | 867.84 | 7.2457 | 672.75 | 8.3408 | 334.63 | 9.2842 | 1686.24 | 5.2185 | 1977.84 | 9.2243 | 665.9 | 5.664 | 213.15 | 5.2955 | 3459.89 | 6.2536 | 2833.18 | 7.7196 | 1823.69 | 5.5932 | 755.15 | 6.0014
1420.32 | 7.0154 | 868.49 | 7.2491 | 673.42 | 8.3461 | 334.9 | 9.2904 | 1687.32 | 5.2189 | 1979.84 | 9.2318 | 666.3 | 5.6655 | 213.34 | 5.2973 | 3461.06 | 6.2558 | 2835.18 | 7.7269 | 1824.38 | 5.5953 | 755.44 | 6.0037
1421.37 | 7.0195 | 869.18 | 7.2532 | 674.06 | 8.3532 | 335.15 | 9.2969 | 1688.14 | 5.2222 | 1981.84 | 9.2418 | 666.55 | 5.6682 | 213.45 | 5.3 | 3462.17 | 6.2575 | 2837.18 | 7.7313 | 1825.05 | 5.5981 | 755.84 | 6.0052
1422.2 | 7.0219 | 869.55 | 7.2557 | 674.51 | 8.3573 | 335.27 | 9.2993 | 1688.94 | 5.2246 | 1983.84 | 9.2513 | 667.1 | 5.6696 | 213.77 | 5.3055 | 3464.39 | 6.2628 | 2839.18 | 7.7387 | 1826.21 | 5.601 | 756.36 | 6.009
1422.99 | 7.025 | 869.98 | 7.2587 | 675.29 | 8.365 | 335.4 | 9.3017 | 1689.81 | 5.2261 | 1985.84 | 9.2598 | 667.35 | 5.6727 | 213.95 | 5.3084 | 3466.99 | 6.2699 | 2841.18 | 7.7445 | 1827.11 | 5.6041 | 756.74 | 6.0123
1423.49 | 7.0272 | 870.51 | 7.2614 | 675.69 | 8.369 | 335.9 | 9.3134 | 1690.84 | 5.2286 | 1986.65 | 9.2608 | 668.05 | 5.6756 | 214.09 | 5.3101 | 3469.43 | 6.2765 | 2843.18 | 7.7533 | 1827.88 | 5.6064 | 757.19 | 6.0155
1424.49 | 7.0294 | 870.93 | 7.264 | 675.96 | 8.3718 | 336.02 | 9.317 | 1692.18 | 5.2313 | 1988.65 | 9.2678 | 668.67 | 5.6797 | 214.19 | 5.3124 | 3472 | 6.2835 | 2845.18 | 7.7592 | 1828.55 | 5.6091 | 757.47 | 6.0175
1424.9 | 7.0314 | 871.4 | 7.2673 | 676.22 | 8.3739 | 336.18 | 9.3215 | 1692.89 | 5.2322 | 1990.65 | 9.2778 | 668.93 | 5.6813 | 214.29 | 5.3141 | 3474.55 | 6.2903 | 2847.18 | 7.765 | 1829.58 | 5.6126 | 757.76 | 6.0197
1425.5 | 7.0337 | 871.75 | 7.2694 | 676.54 | 8.3767 | 336.49 | 9.327 | 1693.48 | 5.2347 | 1991.92 | 9.2813 | 669.55 | 5.6847 | 214.4 | 5.316 | 3476.77 | 6.2955 | 2849.18 | 7.7709 | 1830.55 | 5.6159 | 758.16 | 6.0231
1426.71 | 7.0374 | 872.11 | 7.2724 | 676.91 | 8.3813 | 336.77 | 9.3341 | 1694.76 | 5.2385 | 1993.92 | 9.2908 | 669.87 | 5.6866 | 214.72 | 5.321 | 3478.11 | 6.2999 | 2851.18 | 7.7768 | 1832.17 | 5.6212 | 758.46 | 6.0255
1427.17 | 7.0393 | 872.8 | 7.2762 | 677.46 | 8.3857 | 336.9 | 9.3383 | 1696.01 | 5.2404 | 1995.92 | 9.2983 | 670.25 | 5.689 | 214.82 | 5.3228 | 3479.42 | 6.3032 | 2853.18 | 7.7826 | 1832.97 | 5.6244 | 758.86 | 6.0271
1428.11 | 7.0424 | 873.4 | 7.28 | 678.09 | 8.3919 | 337.15 | 9.3436 | 1696.81 | 5.2429 | 1997.92 | 9.3053 | 670.53 | 5.6903 | 215.02 | 5.3258 | 3480.76 | 6.3058 | 2855.18 | 7.7914 | 1833.99 | 5.6275 | 759.31 | 6.0308
1428.66 | 7.0443 | 873.72 | 7.2822 | 678.56 | 8.3965 | 337.42 | 9.3481 | 1697.47 | 5.2431 | 1999.92 | 9.3138 | 670.93 | 5.6932 | 215.37 | 5.3318 | 3482.64 | 6.3112 | 2857.18 | 7.7958 | 1835.26 | 5.631 | 759.79 | 6.0332
1429.81 | 7.0486 | 874.28 | 7.2854 | 679.01 | 8.4005 | 337.67 | 9.352 | 1698 | 5.2458 | 2001.92 | 9.3238 | 671.42 | 5.6949 | 215.52 | 5.3341 | 3487.53 | 6.3236 | 2859.18 | 7.8017 | 1836.12 | 5.6297 | 760.13 | 6.0369
1431.46 | 7.0539 | 875 | 7.29 | 679.61 | 8.4065 | 337.79 | 9.3566 | 1698.7 | 5.2468 | 2003.92 | 9.3323 | 671.94 | 5.699 | 215.71 | 5.3375 | 3488.8 | 6.3273 | 2861.18 | 7.809 | 1837.01 | 5.6366 | 760.41 | 6.0383
1431.99 | 7.0553 | 875.27 | 7.2916 | 679.96 | 8.4086 | 338 | 9.3605 | 1699.32 | 5.247 | 2005.92 | 9.3413 | 672.27 | 5.7008 | 215.79 | 5.3396 | 3490.2 | 6.3299 | 2863.18 | 7.8149 | 1837.71 | 5.6394 | 760.76 | 6.0413
1432.68 | 7.0583 | 875.58 | 7.2943 | 680.4 | 8.4146 | 338.14 | 9.3641 | 1699.82 | 5.2485 | 2007.92 | 9.3498 | 672.59 | 5.7028 | 215.99 | 5.3422 | 3491.97 | 6.3335 | 2865.18 | 7.8237 | 1838.39 | 5.6423 | 761.18 | 6.0435
1433.23 | 7.06 | 875.92 | 7.2963 | 680.9 | 8.4189 | 338.32 | 9.37 | 1700.95 | 5.2507 | 2009.92 | 9.3548 | 672.9 | 5.7055 | 216.22 | 5.3452 | 3493.27 | 6.3367 | 2867.18 | 7.8295 | 1839.11 | 5.6439 | 761.68 | 6.0458
1433.8 | 7.0614 | 876.4 | 7.2997 | 681.55 | 8.4245 | 338.54 | 9.3743 | 1702.3 | 5.2548 | 2011.92 | 9.3618 | 673.45 | 5.7093 | 216.27 | 5.3465 | 3494.37 | 6.3407 | 2869.18 | 7.8369 | 1840.23 | 5.6468 | 762.01 | 6.0492
1434.7 | 7.0647 | 876.95 | 7.302 | 682.38 | 8.4339 | 338.9 | 9.3823 | 1703.47 | 5.2566 | 2013.92 | 9.3698 | 673.77 | 5.7112 | 216.49 | 5.3497 | 3497.21 | 6.3496 | 2871.18 | 7.8427 | 1840.91 | 5.6502 | 762.45 | 6.0526
1435.33 | 7.0666 | 877.3 | 7.3049 | 682.7 | 8.4357 | 339.12 | 9.3876 | 1704.49 | 5.2581 | 2015.92 | 9.3788 | 674.07 | 5.7121 | 216.67 | 5.3535 | 3500 | 6.3553 | 2873.18 | 7.8501 | 1841.76 | 5.6522 | 762.95 | 6.0548
1436 | 7.0682 | 877.92 | 7.3081 | 683.58 | 8.4453 | 339.4 | 9.3936 | 1705.11 | 5.2612 | 2017.92 | 9.3863 | 674.42 | 5.7155 | 216.81 | 5.3556 | 3501.33 | 6.3591 | 2875.18 | 7.8545 | 1842.46 | 5.655 | 763.51 | 6.0588
1436.82 | 7.0726 | 878.2 | 7.3095 | 684.23 | 8.4508 | 339.62 | 9.3986 | 1705.94 | 5.2619 | 2019.92 | 9.3953 | 675.11 | 5.7183 | 216.89 | 5.3573 | 3502.47 | 6.3607 | 2877.18 | 7.8633 | 1843.37 | 5.6579 | 763.86 | 6.0607
1437.63 | 7.0744 | 878.7 | 7.3126 | 684.55 | 8.4543 | 339.76 | 9.4026 | 1706.86 | 5.2651 | 2021.92 | 9.4028 | 675.36 | 5.7203 | 216.97 | 5.3587 | 3504.03 | 6.3655 | 2879.18 | 7.8691 | 1844.05 | 5.6608 | 764.16 | 6.0632
1438.08 | 7.0775 | 879.16 | 7.3147 | 684.88 | 8.4564 | 340.16 | 9.4117 | 1707.39 | 5.2655 | 2023.92 | 9.4128 | 675.82 | 5.7231 | 217.19 | 5.3624 | 3507.2 | 6.3747 | 2881.18 | 7.875 | 1844.67 | 5.6626 | 764.45 | 6.0644
1438.6 | 7.079 | 879.46 | 7.317 | 685.35 | 8.4621 | 340.32 | 9.4158 | 1709.04 | 5.2695 | 2025.92 | 9.4198 | 676.22 | 5.7258 | 217.37 | 5.3647 | 3510.22 | 6.3821 | 2883.18 | 7.8823 | 1845.3 | 5.6653 | 764.97 | 6.0683
1439.25 | 7.0811 | 879.81 | 7.3194 | 685.73 | 8.4662 | 340.54 | 9.4211 | 1710.63 | 5.2732 | 2027.92 | 9.4273 | 676.62 | 5.728 | 217.51 | 5.3673 | 3512.96 | 6.3885 | 2885.18 | 7.8882 | 1846.54 | 5.6686 | 765.28 | 6.0701
1439.7 | 7.0837 | 880.96 | 7.326 | 686.15 | 8.4705 | 340.77 | 9.4251 | 1711.75 | 5.2757 | 2029.92 | 9.4348 | 676.97 | 5.7301 | 217.76 | 5.3711 | 3515.65 | 6.3958 | 2887.18 | 7.8955 | 1847.7 | 5.6737 | 765.55 | 6.072
1440.42 | 7.0863 | 881.49 | 7.329 | 686.4 | 8.4718 | 341.11 | 9.4334 | 1713.22 | 5.2778 | 2031.92 | 9.4438 | 677.79 | 5.7357 | 217.88 | 5.373 | 3517.11 | 6.3993 | 2889.18 | 7.8999 | 1849.14 | 5.6783 | 766.05 | 6.0763
1440.94 | 7.0877 | 882.17 | 7.3332 | 686.84 | 8.4761 | 341.36 | 9.4396 | 1714.28 | 5.2811 | 2033.92 | 9.4523 | 678.23 | 5.7365 | 217.98 | 5.3751 | 3518.38 | 6.4025 | 2891.18 | 7.9072 | 1849.97 | 5.6804 | 766.53 | 6.079
1441.5 | 7.0903 | 882.54 | 7.3356 | 687.09 | 8.4782 | 341.49 | 9.4427 | 1715.57 | 5.2843 | 2035.92 | 9.4618 | 678.79 | 5.7406 | 218.18 | 5.3789 | 3519.58 | 6.4057 | 2893.18 | 7.9131 | 1850.61 | 5.6816 | 766.8 | 6.0812
1442.34 | 7.0925 | 882.93 | 7.3369 | 687.37 | 8.4815 | 341.66 | 9.4487 | 1716.29 | 5.285 | 2037.92 | 9.4698 | 679.18 | 5.7417 | 218.43 | 5.3829 | 3521.77 | 6.4118 | 2895.18 | 7.9219 | 1851.61 | 5.6866 | 767.3 | 6.0846
1443.47 | 7.0961 | 883.38 | 7.3412 | 687.89 | 8.4862 | 341.71 | 9.4459 | 1717.25 | 5.2888 | 2039.92 | 9.4778 | 679.64 | 5.7441 | 218.61 | 5.3859 | 3523.67 | 6.4156 | 2897.18 | 7.9292 | 1852.19 | 5.689 | 767.74 | 6.088
1444.49 | 7.1006 | 883.98 | 7.3445 | 688.22 | 8.4902 | 341.74 | 9.4498 | 1717.95 | 5.2887 | 2041.92 | 9.4853 | 679.88 | 5.7488 | 218.74 | 5.3889 | 3525.91 | 6.4223 | 2899.18 | 7.9351 | 1854.03 | 5.695 | 768.22 | 6.0915
1445.33 | 7.1033 | 884.96 | 7.3501 | 688.75 | 8.4956 | 341.94 | 9.4532 | 1718.62 | 5.2909 | 2043.92 | 9.4928 | 679.91 | 5.7466 | 218.99 | 5.3914 | 3528.11 | 6.4276 | 2901.18 | 7.941 | 1854.79 | 5.6974 | 768.67 | 6.095
1445.86 | 7.1049 | 885.53 | 7.354 | 689.42 | 8.5005 | 341.99 | 9.4522 | 1719.14 | 5.2926 | 2045.92 | 9.5023 | 680.59 | 5.7522 | 219.16 | 5.3942 | 3530.21 | 6.4332 | 2903.18 | 7.9483 | 1856.05 | 5.7012 | 769 | 6.0983
1446.44 | 7.1068 | 885.88 | 7.3553 | 689.71 | 8.5036 | 342.04 | 9.4555 | 1719.77 | 5.2937 | 2047.92 | 9.5098 | 680.84 | 5.7545 | 219.24 | 5.3959 | 3532.81 | 6.4391 | 2905.18 | 7.9556 | 1857.91 | 5.7084 | 769.84 | 6.1037
1447.28 | 7.1099 | 886.41 | 7.3586 | 690.11 | 8.5061 | 342.11 | 9.4587 | 1721.37 | 5.2984 | 2049.92 | 9.5188 | 681.23 | 5.7535 | 219.43 | 5.3978 | 3534.95 | 6.4459 | 2907.18 | 7.9615 | 1858.77 | 5.7107 | 770.12 | 6.1064
1448.56 | 7.1138 | 887.03 | 7.3621 | 690.69 | 8.5138 | 342.27 | 9.4629 | 1721.96 | 5.2986 | 2051.92 | 9.5263 | 681.53 | 5.7583 | 219.54 | 5.4006 | 3538.42 | 6.4542 | 2909.18 | 7.9673 | 1860.12 | 5.714 | 770.44 | 6.1083
1449.43 | 7.1169 | 887.4 | 7.365 | 691.12 | 8.518 | 342.62 | 9.4714 | 1722.96 | 5.3008 | 2053.92 | 9.5348 | 681.81 | 5.7599 | 219.69 | 5.4031 | 3541.71 | 6.463 | 2911.18 | 7.9732 | 1861.17 | 5.7182 | 770.81 | 6.111
1451 | 7.1224 | 887.98 | 7.3688 | 691.51 | 8.5211 | 342.81 | 9.4738 | 1723.86 | 5.3032 | 2055.92 | 9.5428 | 682.08 | 5.7617 | 220.01 | 5.4071 | 3543.04 | 6.4662 | 2913.18 | 7.9805 | 1861.8 | 5.7213 | 771.24 | 6.1136
1451.83 | 7.1253 | 888.7 | 7.372 | 691.62 | 8.523 | 342.98 | 9.4803 | 1724.39 | 5.3041 | 2057.92 | 9.5508 | 682.36 | 5.763 | 220.21 | 5.4111 | 3545.53 | 6.4722 | 2915.18 | 7.9893 | 1862.42 | 5.7229 | 771.76 | 6.1178
1452.6 | 7.1275 | 889.25 | 7.3768 | 692.16 | 8.5279 | 343.33 | 9.4877 | 1725.19 | 5.3068 | 2059.92 | 9.5598 | 682.61 | 5.7623 | 220.36 | 5.4138 | 3547.13 | 6.4757 | 2917.18 | 7.9952 | 1863.14 | 5.7258 | 772.06 | 6.1193
1453.42 | 7.1314 | 889.62 | 7.3787 | 692.49 | 8.5309 | 343.59 | 9.4934 | 1726.85 | 5.3109 | 2061.92 | 9.5663 | 682.93 | 5.7669 | 220.58 | 5.4169 | 3549.51 | 6.4827 | 2919.18 | 8.0025 | 1864.17 | 5.7292 | 772.54 | 6.123
1454.17 | 7.1344 | 890.03 | 7.3802 | 692.86 | 8.5345 | 343.78 | 9.4982 | 1727.48 | 5.3121 | 2063.92 | 9.5763 | 683.3 | 5.7685 | 220.76 | 5.4203 | 3551.1 | 6.4873 | 2921.18 | 8.0099 | 1865.54 | 5.734 | 772.86 | 6.1248
1454.87 | 7.136 | 890.72 | 7.3853 | 693.11 | 8.5375 | 343.99 | 9.5033 | 1728.08 | 5.3118 | 2065.92 | 9.5828 | 684.06 | 5.7739 | 220.95 | 5.4226 | 3552.42 | 6.4902 | 2923.18 | 8.0142 | 1866.94 | 5.7377 | 773.28 | 6.1286
1456.17 | 7.1397 | 891.23 | 7.3882 | 693.43 | 8.5399 | 344.06 | 9.5039 | 1728.61 | 5.3129 | 2067.92 | 9.5913 | 684.37 | 5.7756 | 221.08 | 5.4246 | 3556.27 | 6.4998 | 2925.18 | 8.0201 | 1868.39 | 5.7436 | 773.53 | 6.1299
1456.69 | 7.1415 | 891.84 | 7.3919 | 693.79 | 8.5442 | 344.36 | 9.5121 | 1729.17 | 5.3151 | 2069.92 | 9.6003 | 684.9 | 5.7787 | 221.23 | 5.4275 | 3559.17 | 6.5077 | 2927.18 | 8.0274 | 1870.16 | 5.7491 | 773.79 | 6.1321
1457.49 | 7.1429 | 892.27 | 7.3945 | 694.13 | 8.5477 | 344.64 | 9.5192 | 1730.27 | 5.3179 | 2071.92 | 9.6068 | 685.22 | 5.7735 | 221.56 | 5.4323 | 3560.51 | 6.5098 | 2929.18 | 8.0348 | 1870.91 | 5.7513 | 774.23 | 6.1347
1458.01 | 7.1449 | 892.67 | 7.3974 | 694.44 | 8.5506 | 344.86 | 9.5228 | 1731.07 | 5.3203 | 2073.92 | 9.6148 | 685.23 | 5.7799 | 221.73 | 5.4358 | 3562.96 | 6.5158 | 2931.18 | 8.0406 | 1871.91 | 5.755 | 774.78 | 6.139
1458.82 | 7.1478 | 893.12 | 7.4009 | 694.93 | 8.5548 | 345.04 | 9.5292 | 1731.6 | 5.3209 | 2075.92 | 9.6233 | 685.85 | 5.784 | 221.85 | 5.4378 | 3564.56 | 6.5205 | 2933.18 | 8.048 | 1872.5 | 5.758 | 775.23 | 6.1426
1460.49 | 7.1535 | 893.65 | 7.4033 | 695.19 | 8.5566 | 345.28 | 9.5344 | 1732.4 | 5.3241 | 2077.92 | 9.6308 | 686.23 | 5.7845 | 221.95 | 5.4385 | 3566.42 | 6.5258 | 2935.18 | 8.0538 | 1873.1 | 5.7588 | 775.89 | 6.1476
1461.29 | 7.1555 | 894.4 | 7.4081 | 695.53 | 8.5611 | 345.54 | 9.5402 | 1733.24 | 5.3244 | 2079.92 | 9.6383 | 686.58 | 5.7886 | 222.16 | 5.4426 | 3568.47 | 6.5302 | 2937.18 | 8.0597 | 1873.7 | 5.7613 | 776.21 | 6.1494
1461.79 | 7.1568 | 894.91 | 7.4109 | 695.83 | 8.5636 | 345.91 | 9.5479 | 1733.84 | 5.326 | 2081.92 | 9.6488 | 686.97 | 5.791 | 222.51 | 5.4478 | 3569.65 | 6.5345 | 2939.18 | 8.067 | 1875.08 | 5.766 | 776.58 | 6.1523
1463.04 | 7.163 | 895.77 | 7.4164 | 696.2 | 8.5673 | 346.15 | 9.5543 | 1734.4 | 5.3267 | 2083.92 | 9.6563 | 687.3 | 5.791 | 222.68 | 5.4507 | 3571.5 | 6.5388 | 2941.18 | 8.0744 | 1875.73 | 5.7681 | 776.95 | 6.1547
1464.18 | 7.1669 | 896.34 | 7.4194 | 696.45 | 8.5697 | 346.25 | 9.5574 | 1735.77 | 5.3314 | 2085.92 | 9.6648 | 687.64 | 5.7956 | 222.76 | 5.4524 | 3573.29 | 6.5434 | 2943.18 | 8.0802 | 1876.34 | 5.7701 | 777.45 | 6.1574
1465.91 | 7.1723 | 896.69 | 7.4222 | 697.08 | 8.5759 | 346.56 | 9.5637 | 1736.29 | 5.332 | 2087.92 | 9.6728 | 688.17 | 5.798 | 223 | 5.4553 | 3574.42 | 6.5463 | 2945.18 | 8.089 | 1877.52 | 5.7732 | 777.73 | 6.1601
1467.11 | 7.1763 | 896.99 | 7.4242 | 697.51 | 8.5803 | 346.93 | 9.5738 | 1736.94 | 5.3332 | 2089.92 | 9.6798 | 688.67 | 5.7977 | 223.21 | 5.4593 | 3577.81 | 6.5548 | 2947.18 | 8.0949 | 1878.34 | 5.7769 | 777.98 | 6.1626
1468.67 | 7.1832 | 897.56 | 7.4275 | 697.86 | 8.5833 | 347.18 | 9.5778 | 1738.36 | 5.3366 | 2091.92 | 9.6888 | 689.14 | 5.8002 | 223.36 | 5.461 | 3579.53 | 6.56 | 2949.18 | 8.1007 | 1879.12 | 5.7799 | 778.53 | 6.1663
1469.32 | 7.1859 | 898.11 | 7.4308 | 698.48 | 8.5888 | 347.38 | 9.5833 | 1739.66 | 5.3402 | 2093.92 | 9.6983 | 689.47 | 5.8054 | 223.6 | 5.465 | 3581.16 | 6.5643 | 2951.18 | 8.1066 | 1880.79 | 5.7856 | 778.93 | 6.1694
1470.27 | 7.1878 | 898.53 | 7.4335 | 699 | 8.5939 | 347.61 | 9.5901 | 1741.21 | 5.3437 | 2095.92 | 9.7053 | 689.72 | 5.8069 | 223.75 | 5.4669 | 3583.97 | 6.5716 | 2953.18 | 8.1154 | 1881.39 | 5.7871 | 779.28 | 6.1718
1471.05 | 7.1906 | 898.89 | 7.4356 | 699.4 | 8.5993 | 347.96 | 9.5974 | 1741.81 | 5.3446 | 2097.92 | 9.7138 | 690.19 | 5.8097 | 223.92 | 5.4708 | 3585.17 | 6.5739 | 2955.18 | 8.1213 | 1881.97 | 5.7892 | 780.07 | 6.1768
1472.37 | 7.1949 | 899.38 | 7.439 | 699.83 | 8.6022 | 348.48 | 9.6093 | 1742.91 | 5.3471 | 2099.92 | 9.7218 | 690.24 | 5.8069 | 224.12 | 5.4739 | 3587.19 | 6.5794 | 2957.18 | 8.1271 | 1883.13 | 5.7931 | 780.55 | 6.1796
1473.47 | 7.1986 | 900.13 | 7.4428 | 700.22 | 8.6059 | 348.66 | 9.6125 | 1743.55 | 5.3494 | 2101.92 | 9.7293 | 690.77 | 5.8111 | 224.22 | 5.4756 | 3588.51 | 6.5827 | 2959.18 | 8.133 | 1884.03 | 5.7971 | 780.8 | 6.1821
1474.12 | 7.2013 | 900.71 | 7.4469 | 701.02 | 8.6136 | 348.91 | 9.6194 | 1744.2 | 5.3498 | 2103.92 | 9.7388 | 691.34 | 5.8144 | 224.52 | 5.4802 | 3591.41 | 6.5909 | 2961.18 | 8.1403 | 1885.15 | 5.8008 | 781.25 | 6.1854
1475.41 | 7.2065 | 901.75 | 7.4517 | 701.27 | 8.6157 | 349.1 | 9.6236 | 1744.87 | 5.3522 | 2105.92 | 9.7483 | 691.72 | 5.8189 | 224.6 | 5.4815 | 3593.88 | 6.5985 | 2963.18 | 8.1476 | 1886.21 | 5.804 | 781.55 | 6.1873
1475.94 | 7.2086 | 902.23 | 7.4553 | 701.85 | 8.6218 | 349.35 | 9.6298 | 1746.4 | 5.356 | 2107.92 | 9.7633 | 692.04 | 5.8178 | 224.73 | 5.4839 | 3595.5 | 6.6013 | 2965.18 | 8.1535 | 1887.45 | 5.808 | 781.87 | 6.1895
1476.54 | 7.2109 | 902.86 | 7.4588 | 702.3 | 8.6269 | 349.68 | 9.6374 | 1747.79 | 5.3579 | 2109.92 | 9.7688 | 692.06 | 5.8203 | 224.85 | 5.4862 | 3597.56 | 6.6078 | 2967.18 | 8.1608 | 1888.27 | 5.8119 | 782.5 | 6.1942
1477.21 | 7.2131 | 903.45 | 7.4624 | 702.87 | 8.632 | 349.93 | 9.6417 | 1748.29 | 5.3587 | 2111.22 | 9.7728 | 692.36 | 5.822 | 225.02 | 5.4881 | 3599.18 | 6.6106 | 2969.18 | 8.1682 | 1889.5 | 5.8167 | 782.89 | 6.1958
1477.96 | 7.215 | 903.85 | 7.4651 | 703.57 | 8.6386 | 350.25 | 9.6501 | 1749.42 | 5.3615 | 2113.22 | 9.7808 | 692.77 | 5.824 | 225.12 | 5.4898 | 3602.6 | 6.6208 | 2971.18 | 8.1755 | 1890.77 | 5.8203 | 783.35 | 6.1996
1478.59 | 7.2176 | 904.18 | 7.467 | 703.89 | 8.6422 | 350.48 | 9.6559 | 1750.04 | 5.362 | 2114.23 | 9.7848 | 693.07 | 5.8242 | 225.3 | 5.4927 | 3603.9 | 6.6236 | 2973.18 | 8.1828 | 1891.49 | 5.8235 | 783.69 | 6.2017
1479.24 | 7.2184 | 904.6 | 7.4688 | 704.14 | 8.6445 | 350.62 | 9.6591 | 1750.9 | 5.3655 | 2116.23 | 9.7923 | 693.36 | 5.8291 | 225.55 | 5.4972 | 3605.21 | 6.627 | 2975.18 | 8.1887 | 1892.59 | 5.8266 | 784.09 | 6.2047
1479.83 | 7.2199 | 904.93 | 7.4716 | 704.67 | 8.649 | 350.85 | 9.6637 | 1752.07 | 5.3683 | 2118.23 | 9.8008 | 693.41 | 5.8259 | 225.73 | 5.5001 | 3607.58 | 6.6332 | 2977.18 | 8.1946 | 1893.84 | 5.8314 | 784.62 | 6.2072
1480.26 | 7.2218 | 905.55 | 7.4748 | 704.97 | 8.6517 | 351.13 | 9.6705 | 1752.96 | 5.3699 | 2120.23 | 9.8078 | 693.49 | 5.8297 | 226.07 | 5.5054 | 3610.16 | 6.64 | 2979.18 | 8.2019 | 1894.89 | 5.8349 | 785.05 | 6.2105
1480.76 | 7.223 | 906.55 | 7.4808 | 705.24 | 8.6557 | 351.53 | 9.6792 | 1754.14 | 5.3725 | 2122.23 | 9.8158 | 694.11 | 5.8318 | 226.2 | 5.508 | 3611.95 | 6.6443 | 2981.18 | 8.2092 | 1895.54 | 5.8359 | 785.41 | 6.2132
1481.5 | 7.2261 | 907.28 | 7.4852 | 705.66 | 8.6591 | 351.72 | 9.6843 | 1754.84 | 5.3748 | 2124.23 | 9.8238 | 694.49 | 5.8344 | 226.37 | 5.5099 | 3613.03 | 6.6486 | 2983.18 | 8.2151 | 1896.86 | 5.8412 | 785.76 | 6.2163
1482.31 | 7.2293 | 908.25 | 7.4907 | 706.21 | 8.6651 | 351.78 | 9.6837 | 1755.51 | 5.3748 | 2126.23 | 9.8333 | 694.81 | 5.8374 | 226.5 | 5.5131 | 3614.68 | 6.6509 | 2985.18 | 8.2209 | 1898.16 | 5.8459 | 786.01 | 6.2181
1482.81 | 7.2302 | 909.2 | 7.4968 | 706.51 | 8.667 | 351.85 | 9.6869 | 1756.33 | 5.3767 | 2128.23 | 9.8423 | 695.14 | 5.8367 | 226.58 | 5.5148 | 3617.1 | 6.6595 | 2987.18 | 8.2283 | 1898.79 | 5.8474 | 786.62 | 6.2223
1483.33 | 7.2316 | 909.6 | 7.4994 | 706.89 | 8.671 | 352.12 | 9.6937 | 1756.96 | 5.3798 | 2130.23 | 9.8503 | 695.49 | 5.8372 | 226.77 | 5.5178 | 3618.67 | 6.6624 | 2989.18 | 8.2341 | 1900.38 | 5.8521 | 786.97 | 6.224
1485.07 | 7.2376 | 910.3 | 7.5031 | 707.14 | 8.6731 | 352.32 | 9.6969 | 1758.25 | 5.3824 | 2130.42 | 9.8503 | 695.91 | 5.8394 | 227.17 | 5.5233 | 3619.84 | 6.6648 | 2991.18 | 8.2429 | 1902.26 | 5.8589 | 787.36 | 6.2259
1485.68 | 7.2409 | 911.21 | 7.5078 | 707.51 | 8.677 | 352.5 | 9.702 | 1759.36 | 5.3845 | 2132.42 | 9.8588 | 695.93 | 5.8428 | 227.35 | 5.5273 | 3621.16 | 6.6695 | 2993.18 | 8.2488 | 1903.27 | 5.8622 | 787.87 | 6.2302
1486.18 | 7.2417 | 911.61 | 7.5108 | 707.87 | 8.6808 | 352.62 | 9.7048 | 1760.38 | 5.3878 | 2134.42 | 9.8683 | 696.18 | 5.8432 | 227.64 | 5.5312 | 3622.56 | 6.6729 | 2995.18 | 8.2561 | 1903.9 | 5.8643 | 788.23 | 6.2329
1487.99 | 7.248 | 912.34 | 7.5152 | 708.51 | 8.6874 | 352.64 | 9.7032 | 1761.37 | 5.3891 | 2135.19 | 9.8698 | 696.74 | 5.8479 | 227.77 | 5.5336 | 3624.93 | 6.6786 | 2997.18 | 8.2561 | 1904.63 | 5.8663 | 788.48 | 6.2338
1488.8 | 7.2513 | 913.04 | 7.5192 | 708.96 | 8.6899 | 352.65 | 9.7055 | 1762.1 | 5.3918 | 2137.19 | 9.8778 | 697 | 5.8502 | 227.9 | 5.5357 | 3626.61 | 6.6837 | 2999.18 | 8.2679 | 1906.29 | 5.8722 | 788.81 | 6.2361
1489.89 | 7.254 | 913.42 | 7.5223 | 709.44 | 8.6961 | 352.87 | 9.71 | 1762.98 | 5.3929 | 2139.19 | 9.8873 | 697.3 | 5.8498 | 228.22 | 5.5408 | 3627.75 | 6.6852 | 3001.18 | 8.2752 | 1907.1 | 5.8749 | 789.28 | 6.2401
1491.24 | 7.2598 | 913.81 | 7.5234 | 709.89 | 8.7008 | 353.07 | 9.7147 | 1763.58 | 5.3947 | 2141.19 | 9.8953 | 697.56 | 5.8536 | 228.34 | 5.5436 | 3629.15 | 6.6904 | 3003.18 | 8.2825 | 1908.1 | 5.8771 | 789.53 | 6.2415
1492.32 | 7.2637 | 914.36 | 7.5268 | 710.14 | 8.7026 | 353.24 | 9.719 | 1764.12 | 5.3953 | 2143.19 | 9.9033 | 698.05 | 5.8562 | 228.52 | 5.5455 | 3630.45 | 6.6943 | 3005.18 | 8.2898 | 1908.65 | 5.8804 | 789.98 | 6.2441
1492.84 | 7.2656 | 914.96 | 7.5313 | 710.63 | 8.7076 | 353.37 | 9.7225 | 1764.85 | 5.3973 | 2145.19 | 9.9118 | 698.61 | 5.8605 | 228.75 | 5.549 | 3633.27 | 6.7009 | 3007.18 | 8.2972 | 1909.44 | 5.8829 | 790.36 | 6.2473
1493.74 | 7.2691 | 915.33 | 7.5346 | 711.16 | 8.7125 | 353.67 | 9.7279 | 1766.27 | 5.4002 | 2147.19 | 9.9218 | 699.01 | 5.8629 | 228.95 | 5.5517 | 3634.8 | 6.7048 | 3009.18 | 8.303 | 1910.84 | 5.8876 | 790.76 | 6.2501
1494.39 | 7.2717 | 915.66 | 7.5358 | 711.46 | 8.7146 | 353.85 | 9.7341 | 1766.94 | 5.4014 | 2149.19 | 9.9293 | 699.26 | 5.8648 | 229.34 | 5.5596 | 3638.19 | 6.714 | 3011.18 | 8.3089 | 1911.71 | 5.8901 | 791.14 | 6.2523
1495.21 | 7.2742 | 916.19 | 7.5386 | 711.86 | 8.7193 | 354.05 | 9.7379 | 1767.92 | 5.4035 | 2151.19 | 9.9378 | 699.58 | 5.8662 | 229.74 | 5.5654 | 3640.04 | 6.7199 | 3013.18 | 8.3162 | 1912.99 | 5.8928 | 791.63 | 6.2556
1495.88 | 7.2763 | 916.83 | 7.5432 | 712.5 | 8.7248 | 354.22 | 9.7425 | 1768.87 | 5.4059 | 2153.09 | 9.9463 | 699.83 | 5.865 | 229.84 | 5.5673 | 3641.56 | 6.7236 | 3015.18 | 8.3221 | 1913.54 | 5.8969 | 792.08 | 6.259
1496.48 | 7.2792 | 917.18 | 7.5449 | 713.03 | 8.73 | 354.47 | 9.7486 | 1769.71 | 5.4075 | 2155.09 | 9.9553 | 699.85 | 5.8684 | 229.96 | 5.5687 | 3643.16 | 6.728 | 3017.18 | 8.3294 | 1914.83 | 5.902 | 792.35 | 6.2605
1497.06 | 7.2796 | 918.16 | 7.551 | 713.33 | 8.7332 | 354.64 | 9.753 | 1770.56 | 5.4094 | 2157.09 | 9.9623 | 700.4 | 5.8717 | 230.06 | 5.5713 | 3645.03 | 6.7335 | 3019.18 | 8.3368 | 1916.26 | 5.9057 | 792.91 | 6.2645
1498 | 7.284 | 919.06 | 7.5567 | 713.8 | 8.7381 | 354.9 | 9.7589 | 1771.59 | 5.4107 | 2158.61 | 9.9683 | 700.92 | 5.8746 | 230.26 | 5.5739 | 3646.87 | 6.7374 | 3021.18 | 8.3426 | 1916.85 | 5.9085 | 793.3 | 6.2665
1498.76 | 7.2861 | 919.36 | 7.5586 | 714.16 | 8.7415 | 355.07 | 9.7627 | 1772.33 | 5.4134 | 2160.61 | 9.9793 | 701.17 | 5.8752 | 230.42 | 5.5761 | 3650.34 | 6.7456 | 3023.18 | 8.3514 | 1917.71 | 5.9125 | 793.61 | 6.2694
1499.36 | 7.2884 | 919.71 | 7.5608 | 714.6 | 8.7459 | 355.22 | 9.7658 | 1774.46 | 5.4185 | 2161.98 | 9.9833 | 701.7 | 5.8797 | 230.61 | 5.5793 | 3652.69 | 6.7523 | 3025.18 | 8.3573 | 1918.98 | 5.9148 | 794.1 | 6.2729
1499.97 | 7.2894 | 920.15 | 7.5635 | 714.91 | 8.7476 | 355.35 | 9.7688 | 1774.96 | 5.4198 | 2163.98 | 9.9913 | 702.1 | 5.8805 | 230.89 | 5.5832 | 3654.26 | 6.7571 | 3027.18 | 8.3646 | 1919.67 | 5.9169 | 794.57 | 6.2762
1500.77 | 7.2932 | 920.62 | 7.5665 | 715.17 | 8.7506 | 355.64 | 9.7755 | 1775.58 | 5.4206 | 2165.98 | 10.0018 | 702.43 | 5.8837 | 231.02 | 5.586 | 3655.59 | 6.7605 | 3029.18 | 8.3705 | 1920.6 | 5.9212 | 795.03 | 6.2798
1501.58 | 7.2966 | 921.07 | 7.5689 | 715.42 | 8.7537 | 355.92 | 9.7835 | 1776.48 | 5.4219 | 2167.98 | 10.0103 | 702.73 | 5.878 | 231.11 | 5.5876 | 3657.04 | 6.7639 | 3031.18 | 8.3778 | 1921.34 | 5.9245 | 795.38 | 6.2822
1502.43 | 7.2994 | 921.45 | 7.5716 | 716.28 | 8.7622 | 356.17 | 9.7887 | 1777.62 | 5.4257 | 2169.98 | 10.0168 | 702.92 | 5.8814 | 231.36 | 5.5915 | 3658.91 | 6.7691 | 3033.18 | 8.3851 | 1922.15 | 5.9261 | 795.93 | 6.2861
1503.04 | 7.3012 | 921.87 | 7.5748 | 716.55 | 8.764 | 356.39 | 9.7944 | 1778.15 | 5.4265 | 2171.98 | 10.0253 | 703.3 | 5.8825 | 231.56 | 5.594 | 3660.31 | 6.7733 | 3035.18 | 8.391 | 1923.07 | 5.9292 | 796.23 | 6.2887
1503.72 | 7.3031 | 922.42 | 7.5776 | 717.02 | 8.7687 | 356.52 | 9.798 | 1778.68 | 5.428 | 2173.98 | 10.0333 | 703.62 | 5.8828 | 231.64 | 5.5964 | 3661.72 | 6.7762 | 3037.18 | 8.3983 | 1923.89 | 5.9322 | 796.65 | 6.2916
1504.24 | 7.3044 | 922.88 | 7.5806 | 717.45 | 8.7737 | 356.72 | 9.8023 | 1779.55 | 5.43 | 2175.98 | 10.0433 | 704.1 | 5.8857 | 232.07 | 5.6026 | 3662.82 | 6.7792 | 3039.18 | 8.4057 | 1924.54 | 5.9344 | 797.25 | 6.296
1505.02 | 7.3088 | 923.18 | 7.5831 | 717.88 | 8.7771 | 356.89 | 9.8057 | 1781.17 | 5.4337 | 2176.4 | 10.0443 | 704.2 | 5.8884 | 232.24 | 5.6047 | 3664.99 | 6.7864 | 3041.18 | 8.4144 | 1926.12 | 5.9402 | 797.8 | 6.3
1505.6 | 7.3102 | 923.52 | 7.5847 | 718.27 | 8.7808 | 357.19 | 9.8138 | 1781.8 | 5.435 | 2178.4 | 10.0513 | 704.47 | 5.8898 | 232.31 | 5.6065 | 3667.62 | 6.7927 | 3043.18 | 8.4203 | 1926.91 | 5.9428 | 798.07 | 6.3024
1506.51 | 7.3127 | 924.49 | 7.5905 | 718.82 | 8.786 | 357.47 | 9.8194 | 1783.07 | 5.4374 | 2178.71 | 10.0538 | 704.72 | 5.8913 | 232.42 | 5.6081 | 3668.92 | 6.7962 | 3045.18 | 8.4262 | 1927.56 | 5.945 | 798.34 | 6.304
1507.06 | 7.3138 | 924.99 | 7.5931 | 719.35 | 8.7921 | 357.79 | 9.8275 | 1784.24 | 5.4406 | 2180.71 | 10.0643 | 705.17 | 5.8921 | 232.52 | 5.6098 | 3671.28 | 6.8022 | 3047.18 | 8.432 | 1928.79 | 5.9502 | 798.6 | 6.3064
1507.56 | 7.3166 | 925.4 | 7.595 | 719.8 | 8.7959 | 358.17 | 9.8372 | 1784.99 | 5.4423 | 2182.71 | 10.0743 | 705.25 | 5.8955 | 232.74 | 5.6135 | 3673.19 | 6.8082 | 3049.18 | 8.4394 | 1929.63 | 5.9534 | 798.87 | 6.3083
1508.14 | 7.3173 | 925.82 | 7.5992 | 720.05 | 8.798 | 358.34 | 9.8409 | 1785.54 | 5.4446 | 2183.87 | 10.0783 | 705.72 | 5.8954 | 232.96 | 5.617 | 3675.26 | 6.8139 | 3051.18 | 8.4467 | 1930.51 | 5.9555 | 799.14 | 6.3087
1509.08 | 7.3203 | 926.42 | 7.6016 | 720.3 | 8.8011 | 358.59 | 9.847 | 1786.49 | 5.4455 | 2185.87 | 10.0848 | 705.74 | 5.8986 | 233.14 | 5.6195 | 3677.58 | 6.8205 | 3053.18 | 8.4526 | 1931.95 | 5.9603 | 799.45 | 6.3121
1509.94 | 7.3228 | 926.89 | 7.6041 | 720.84 | 8.8061 | 358.83 | 9.8524 | 1787.24 | 5.4475 | 2187.87 | 10.0928 | 706.02 | 5.8998 | 233.28 | 5.6218 | 3679.23 | 6.8249 | 3055.18 | 8.4599 | 1932.92 | 5.9639 | 799.82 | 6.314
1510.83 | 7.3265 | 927.59 | 7.6082 | 721.17 | 8.8089 | 358.98 | 9.8545 | 1788.46 | 5.4486 | 2189.87 | 10.1013 | 706.04 | 5.8974 | 233.51 | 5.6256 | 3681.12 | 6.8302 | 3057.18 | 8.4672 | 1933.57 | 5.9662 | 800.07 | 6.3156
1511.34 | 7.3281 | 927.96 | 7.6111 | 721.42 | 8.8117 | 359.24 | 9.8625 | 1789.73 | 5.4536 | 2191.87 | 10.1083 | 706.39 | 5.9011 | 233.66 | 5.6277 | 3682.97 | 6.8333 | 3059.18 | 8.4746 | 1935.12 | 5.972 | 800.64 | 6.3204
1511.88 | 7.3304 | 928.49 | 7.6133 | 722.07 | 8.8176 | 359.61 | 9.8711 | 1790.33 | 5.4554 | 2193.87 | 10.1173 | 706.89 | 5.9058 | 233.86 | 5.6304 | 3685.09 | 6.8394 | 3061.18 | 8.4833 | 1936.34 | 5.9762 | 801.09 | 6.3236
1512.61 | 7.3316 | 928.74 | 7.6147 | 722.44 | 8.8207 | 359.96 | 9.8804 | 1791.33 | 5.4573 | 2195.87 | 10.1253 | 707.14 | 5.9071 | 233.96 | 5.6321 | 3686.51 | 6.8429 | 3063.18 | 8.4877 | 1936.95 | 5.9785 | 801.36 | 6.3259
1513.26 | 7.3334 | 929.51 | 7.6191 | 722.71 | 8.8235 | 360.14 | 9.8839 | 1792.85 | 5.46 | 2197.87 | 10.1353 | 707.46 | 5.9071 | 234.13 | 5.6349 | 3688.01 | 6.8485 | 3065.18 | 8.4951 | 1937.54 | 5.9807 | 801.62 | 6.3269
1514.18 | 7.3371 | 930.11 | 7.6236 | 723.06 | 8.8275 | 360.34 | 9.8891 | 1793.55 | 5.4624 | 2199.87 | 10.1443 | 707.82 | 5.9105 | 234.29 | 5.6376 | 3689.63 | 6.8522 | 3067.18 | 8.4995 | 1938.57 | 5.9848 | 802.07 | 6.3305
1514.81 | 7.3391 | 930.76 | 7.6261 | 723.37 | 8.8302 | 360.44 | 9.8916 | 1794.17 | 5.4616 | 2201.87 | 10.1523 | 708.12 | 5.9107 | 234.44 | 5.6395 | 3690.83 | 6.8556 | 3069.18 | 8.5083 | 1939.84 | 5.9879 | 802.34 | 6.3328
1515.93 | 7.3437 | 931.39 | 7.6303 | 723.94 | 8.8351 | 360.68 | 9.8956 | 1795.07 | 5.4648 | 2203.87 | 10.1608 | 708.44 | 5.9146 | 234.63 | 5.6427 | 3691.95 | 6.8579 | 3071.18 | 8.5141 | 1940.72 | 5.9913 | 802.62 | 6.3347
1517.17 | 7.3475 | 931.73 | 7.6323 | 724.32 | 8.839 | 360.88 | 9.9007 | 1796.09 | 5.4667 | 2205.88 | 10.1693 | 709.36 | 5.9174 | 234.89 | 5.6471 | 3694.03 | 6.8629 | 3073.18 | 8.5215 | 1942.01 | 5.9949 | 802.89 | 6.3374
1517.93 | 7.3498 | 932.19 | 7.6352 | 724.81 | 8.8439 | 360.99 | 9.9038 | 1797.24 | 5.4695 | 2207.88 | 10.1788 | 709.39 | 5.9211 | 235.29 | 5.6529 | 3695.13 | 6.8661 | 3075.18 | 8.5288 | 1942.94 | 5.9988 | 803.16 | 6.3377
1518.7 | 7.3524 | 932.54 | 7.6365 | 725.06 | 8.8456 | 361.24 | 9.9098 | 1797.84 | 5.4703 | 2209.88 | 10.1863 | 709.44 | 5.9167 | 235.64 | 5.6584 | 3697.45 | 6.8733 | 3077.18 | 8.5361 | 1944.21 | 6.0031 | 803.64 | 6.3427
1519.45 | 7.3549 | 933.06 | 7.6402 | 725.41 | 8.8487 | 361.39 | 9.9136 | 1798.42 | 5.4717 | 2211.88 | 10.1943 | 709.76 | 5.9223 | 235.83 | 5.6618 | 3700.51 | 6.8807 | 3079.18 | 8.542 | 1944.91 | 6.0051 | 803.98 | 6.3443
1520.2 | 7.3576 | 933.46 | 7.643 | 726.13 | 8.8561 | 361.68 | 9.9201 | 1800.21 | 5.475 | 2213.88 | 10.2038 | 710.21 | 5.9252 | 235.96 | 5.6633 | 3702.02 | 6.886 | 3081.18 | 8.5493 | 1946.3 | 6.0101 | 804.26 | 6.3458
1520.97 | 7.3601 | 934.18 | 7.6458 | 726.49 | 8.8593 | 361.81 | 9.9232 | 1801.66 | 5.479 | 2215.88 | 10.2113 | 710.63 | 5.9281 | 236.03 | 5.6651 | 3703.46 | 6.8891 | 3083.18 | 8.5566 | 1947.26 | 6.0138 | 804.58 | 6.3486
1521.99 | 7.3628 | 934.66 | 7.6495 | 726.78 | 8.8618 | 362.16 | 9.9306 | 1802.96 | 5.4825 | 2217.88 | 10.2193 | 710.96 | 5.9298 | 236.38 | 5.6702 | 3704.88 | 6.8942 | 3085.18 | 8.564 | 1947.92 | 6.0154 | 804.89 | 6.35
1522.41 | 7.3647 | 935.1 | 7.6517 | 727.38 | 8.8671 | 362.36 | 9.9368 | 1803.66 | 5.483 | 2219.88 | 10.2278 | 711.01 | 5.9275 | 236.55 | 5.6729 | 3706.4 | 6.8976 | 3087.18 | 8.5713 | 1948.68 | 6.0187 | 805.26 | 6.3537
1522.94 | 7.3672 | 935.36 | 7.6538 | 727.9 | 8.8721 | 362.86 | 9.9486 | 1804.59 | 5.4849 | 2221.88 | 10.2363 | 711.44 | 5.9296 | 236.68 | 5.6744 | 3708.03 | 6.901 | 3089.18 | 8.5786 | 1949.33 | 6.0201 | 805.68 | 6.3566
1523.44 | 7.369 | 936.23 | 7.6585 | 728.38 | 8.8774 | 363.1 | 9.9533 | 1805.45 | 5.4881 | 2223.88 | 10.2438 | 711.46 | 5.9324 | 236.86 | 5.6772 | 3709.72 | 6.907 | 3091.18 | 8.586 | 1950.1 | 6.0229 | 806.11 | 6.36
1524.61 | 7.3719 | 936.55 | 7.6611 | 728.8 | 8.8802 | 363.25 | 9.9571 | 1807.23 | 5.4919 | 2225.88 | 10.2533 | 712.08 | 5.9361 | 237.08 | 5.681 | 3711.3 | 6.911 | 3093.18 | 8.5918 | 1951.24 | 6.0273 | 806.61 | 6.3625
1525.16 | 7.3741 | 936.95 | 7.6634 | 729.01 | 8.8837 | 363.55 | 9.9633 | 1808.1 | 5.4937 | 2227.88 | 10.2623 | 712.56 | 5.939 | 237.26 | 5.6835 | 3712.49 | 6.9137 | 3095.18 | 8.5992 | 1951.89 | 6.0295 | 807.28 | 6.3673
1526.31 | 7.3775 | 937.4 | 7.6656 | 729.91 | 8.8911 | 363.7 | 9.967 | 1808.98 | 5.4955 | 2229.88 | 10.2698 | 712.81 | 5.9404 | 237.46 | 5.6866 | 3713.99 | 6.9183 | 3097.18 | 8.608 | 1952.6 | 6.0314 | 808.33 | 6.374
1527.46 | 7.3808 | 937.92 | 7.669 | 730.45 | 8.8963 | 363.86 | 9.9714 | 1809.9 | 5.4966 | 2231.88 | 10.2793 | 713.15 | 5.9407 | 237.8 | 5.6919 | 3715.97 | 6.9234 | 3099.18 | 8.6153 | 1953.5 | 6.0357 | 808.95 | 6.3791
1528.45 | 7.3842 | 938.4 | 7.6722 | 730.76 | 8.8999 | 364.08 | 9.9772 | 1810.55 | 5.4983 | 2233.88 | 10.2868 | 713.51 | 5.9447 | 238.05 | 5.6958 | 3717.12 | 6.9265 | 3101.18 | 8.6197 | 1955.09 | 6.0409 | 809.38 | 6.3826
1529.05 | 7.3862 | 939.12 | 7.6765 | 731.07 | 8.9026 | 364.35 | 9.9834 | 1811.89 | 5.5014 | 2235.88 | 10.2948 | 713.81 | 5.9461 | 238.11 | 5.6975 | 3718.68 | 6.9309 | 3103.18 | 8.627 | 1956.19 | 6.045 | 809.83 | 6.3834
1529.76 | 7.3878 | 939.59 | 7.6797 | 731.48 | 8.9067 | 364.76 | 9.9925 | 1813.37 | 5.5056 | 2237.88 | 10.3033 | 714.18 | 5.945 | 238.41 | 5.7024 | 3721.93 | 6.9399 | 3105.18 | 8.6329 | 1956.86 | 6.0473 | 810.35 | 6.3893
1530.21 | 7.3912 | 939.94 | 7.682 | 731.82 | 8.9102 | 365.05 | 9.9993 | 1813.9 | 5.5069 | 2239.88 | 10.3113 | 714.21 | 5.948 | 238.67 | 5.7057 | 3724.43 | 6.9461 | 3107.18 | 8.6431 | 1958.01 | 6.0515 | 810.87 | 6.3928
1531.52 | 7.3951 | 940.39 | 7.683 | 732.15 | 8.9136 | 365.27 | 10.004 | 1814.54 | 5.508 | 2241.88 | 10.3203 | 714.56 | 5.9496 | 238.95 | 5.7108 | 3726.93 | 6.9528 | 3109.18 | 8.649 | 1959.08 | 6.0537 | 811.15 | 6.3944
1532.03 | 7.3968 | 940.79 | 7.6862 | 732.5 | 8.9162 | 365.43 | 10.0077 | 1815.64 | 5.5099 | 2243.88 | 10.3283 | 715.06 | 5.9531 | 239.18 | 5.7133 | 3728.7 | 6.9574 | 3111.18 | 8.6549 | 1960.2 | 6.0579 | 811.57 | 6.3973
1532.77 | 7.3988 | 941.24 | 7.6884 | 732.83 | 8.9198 | 365.57 | 10.0119 | 1816.39 | 5.511 | 2245.88 | 10.3368 | 715.61 | 5.9562 | 239.37 | 5.7174 | 3732.29 | 6.9663 | 3113.18 | 8.6637 | 1961.43 | 6.0616 | 811.92 | 6.3993
1533.43 | 7.4016 | 941.54 | 7.6906 | 733.32 | 8.9243 | 365.77 | 10.0161 | 1817.41 | 5.5142 | 2247.88 | 10.3448 | 715.95 | 5.9591 | 239.55 | 5.7195 | 3733.49 | 6.9702 | 3115.18 | 8.6725 | 1962.01 | 6.0645 | 812.3 | 6.4025
1534.34 | 7.4044 | 942.04 | 7.6928 | 733.98 | 8.93 | 365.97 | 10.0201 | 1818.63 | 5.518 | 2249.88 | 10.3533 | 716.58 | 5.9618 | 239.85 | 5.7249 | 3735.81 | 6.9758 | 3117.18 | 8.6783 | 1962.92 | 6.0684 | 812.97 | 6.4064
1534.92 | 7.4057 | 942.6 | 7.6965 | 734.24 | 8.9335 | 366.2 | 10.0263 | 1819.49 | 5.5189 | 2251.88 | 10.3608 | 716.83 | 5.9612 | 240.03 | 5.7276 | 3737.01 | 6.9784 | 3119.18 | 8.6856 | 1963.55 | 6.0696 | 813.25 | 6.4085
1535.44 | 7.4087 | 942.96 | 7.6975 | 734.49 | 8.9356 | 366.37 | 10.0301 | 1820.91 | 5.5211 | 2253.88 | 10.3698 | 717.1 | 5.9659 | 240.27 | 5.7315 | 3738.96 | 6.9846 | 3121.18 | 8.693 | 1965.3 | 6.0763 | 813.72 | 6.4117
1536.07 | 7.4104 | 943.41 | 7.7007 | 734.82 | 8.9378 | 366.57 | 10.0346 | 1821.51 | 5.5221 | 2255.88 | 10.3778 | 717.37 | 5.9666 | 240.47 | 5.7342 | 3740.11 | 6.9883 | 3123.18 | 8.7003 | 1966.8 | 6.0817 | 814.24 | 6.4155
1536.65 | 7.4121 | 943.94 | 7.7036 | 735.25 | 8.9421 | 366.68 | 10.0374 | 1823.21 | 5.5274 | 2257.88 | 10.3863 | 717.77 | 5.9685 | 240.68 | 5.7383 | 3742.53 | 6.9942 | 3125.18 | 8.7076 | 1967.97 | 6.0849 | 814.52 | 6.4179
1537.69 | 7.4152 | 944.52 | 7.7078 | 735.84 | 8.9475 | 366.83 | 10.0405 | 1823.73 | 5.5268 | 2259.88 | 10.3948 | 718.25 | 5.9714 | 240.82 | 5.7407 | 3744.02 | 6.9985 | 3127.18 | 8.712 | 1969.16 | 6.0895 | 814.97 | 6.4202
1538.21 | 7.4167 | 945.04 | 7.7113 | 736.05 | 8.9511 | 366.95 | 10.0438 | 1824.63 | 5.5306 | 2261.88 | 10.4033 | 718.67 | 5.9737 | 240.98 | 5.7429 | 3745.5 | 7.0043 | 3129.18 | 8.7223 | 1969.74 | 6.0918 | 815.36 | 6.4231
1538.72 | 7.4177 | 945.37 | 7.713 | 736.45 | 8.9539 | 367.13 | 10.0475 | 1825.83 | 5.5332 | 2263.88 | 10.4108 | 719.17 | 5.9771 | 241.18 | 5.7461 | 3748.12 | 7.011 | 3131.18 | 8.7267 | 1970.56 | 6.0948 | 815.77 | 6.4261
1540.04 | 7.4223 | 945.94 | 7.7163 | 736.82 | 8.9574 | 367.2 | 10.0493 | 1827 | 5.5374 | 2265.88 | 10.4208 | 719.72 | 5.9806 | 241.38 | 5.7491 | 3750.94 | 7.0183 | 3133.18 | 8.7355 | 1971.36 | 6.0976 | 816.09 | 6.4279
1541.01 | 7.4252 | 946.46 | 7.7199 | 737.07 | 8.9597 | 367.38 | 10.0539 | 1828.02 | 5.5399 | 2267.88 | 10.4283 | 720.34 | 5.9835 | 241.47 | 5.7516 | 3752.04 | 7.0207 | 3135.18 | 8.7414 | 1972.18 | 6.1009 | 816.41 | 6.43
1541.59 | 7.4286 | 946.88 | 7.7221 | 737.34 | 8.9624 | 367.63 | 10.059 | 1829.49 | 5.5435 | 2269.88 | 10.4403 | 720.89 | 5.9877 | 241.67 | 5.7541 | 3754.76 | 7.0268 | 3137.18 | 8.7487 | 1972.96 | 6.103 | 816.79 | 6.4328
1542.53 | 7.4315 | 947.58 | 7.7266 | 738.14 | 8.9694 | 367.87 | 10.0652 | 1830.52 | 5.5445 | 2271.88 | 10.4493 | 721.19 | 5.989 | 241.87 | 5.7576 | 3757.27 | 7.0348 | 3139.18 | 8.756 | 1973.64 | 6.1041 | 817.27 | 6.4365
1543.23 | 7.4333 | 948.03 | 7.7283 | 738.42 | 8.9724 | 367.98 | 10.0691 | 1831.52 | 5.5473 | 2273.88 | 10.4603 | 721.77 | 5.9924 | 241.92 | 5.7591 | 3758.65 | 7.04 | 3141.18 | 8.7633 | 1974.73 | 6.1089 | 817.72 | 6.4392
1544.6 | 7.4378 | 948.41 | 7.7311 | 738.94 | 8.9774 | 368.42 | 10.0777 | 1832.32 | 5.5509 | 2275.88 | 10.4693 | 722.05 | 5.9927 | 242.25 | 5.7636 | 3760.45 | 7.044 | 3143.18 | 8.7692 | 1976.15 | 6.1128 | 818.02 | 6.4417
1545.4 | 7.4397 | 948.74 | 7.7331 | 739.01 | 8.9793 | 368.54 | 10.0817 | 1833.01 | 5.5506 | 2277.88 | 10.4743 | 722.32 | 5.9956 | 242.59 | 5.7689 | 3764.51 | 7.0556 | 3145.18 | 8.7795 | 1976.93 | 6.1162 | 818.49 | 6.4456
1545.83 | 7.4419 | 949.3 | 7.736 | 739.31 | 8.9809 | 368.72 | 10.0848 | 1833.83 | 5.5536 | 2279.88 | 10.4828 | 723.14 | 5.9983 | 242.7 | 5.7705 | 3766.09 | 7.0598 | 3147.18 | 8.7853 | 1977.51 | 6.1189 | 818.79 | 6.4477
1546.71 | 7.4449 | 949.98 | 7.739 | 739.64 | 8.9842 | 368.89 | 10.09 | 1834.86 | 5.5555 | 2281.88 | 10.4898 | 723.69 | 6.0052 | 242.82 | 5.7722 | 3767.54 | 7.0642 | 3149.18 | 8.7912 | 1978.18 | 6.1201 | 819.08 | 6.4485
1547.72 | 7.4475 | 950.48 | 7.7426 | 740.17 | 8.989 | 369.12 | 10.0957 | 1835.96 | 5.5625 | 2283.88 | 10.5003 | 724.21 | 6.008 | 242.9 | 5.7748 | 3769.24 | 7.0693 | 3151.18 | 8.7985 | 1978.95 | 6.1239 | 819.79 | 6.4545
1548.82 | 7.4514 | 950.76 | 7.7451 | 740.53 | 8.9924 | 369.27 | 10.0995 | 1836.58 | 5.562 | 2285.88 | 10.5093 | 724.49 | 6.0069 | 243.07 | 5.7769 | 3771.65 | 7.0756 | 3153.18 | 8.8059 | 1980.23 | 6.128 | 820.34 | 6.4588
1550.22 | 7.4559 | 951.11 | 7.7463 | 740.88 | 8.9955 | 369.54 | 10.1041 | 1837.16 | 5.5639 | 2287.88 | 10.5173 | 725.21 | 6.0141 | 243.19 | 5.7785 | 3774 | 7.0828 | 3155.18 | 8.8132 | 1980.9 | 6.13 | 820.76 | 6.4621
1551.4 | 7.4601 | 951.41 | 7.7483 | 741.38 | 9 | 369.65 | 10.1078 | 1837.8 | 5.5632 | 2289.88 | 10.5248 | 725.68 | 6.0166 | 243.59 | 5.7848 | 3776.05 | 7.088 | 3157.18 | 8.8205 | 1981.72 | 6.1327 | 821.21 | 6.4651
1552.22 | 7.463 | 952.05 | 7.7517 | 742.04 | 9.0064 | 369.79 | 10.1114 | 1838.96 | 5.5649 | 2291.88 | 10.5358 | 726.06 | 6.0171 | 243.72 | 5.7873 | 3777.74 | 7.093 | 3159.18 | 8.8264 | 1982.32 | 6.1359 | 821.51 | 6.4677
1552.77 | 7.4675 | 952.65 | 7.7552 | 742.33 | 9.0095 | 369.92 | 10.1148 | 1839.76 | 5.5673 | 2293.88 | 10.5438 | 726.21 | 6.0204 | 243.95 | 5.7906 | 3779.66 | 7.0979 | 3161.18 | 8.8366 | 1984.32 | 6.1428 | 821.9 | 6.4701
1553.84 | 7.469 | 953.2 | 7.7595 | 742.64 | 9.0128 | 370.09 | 10.1176 | 1840.47 | 5.5689 | 2295.88 | 10.5538 | 726.46 | 6.0219 | 244.19 | 5.7936 | 3782.58 | 7.1064 | 3163.18 | 8.8425 | 1985.36 | 6.1461 | 822.26 | 6.4725
1555.29 | 7.4745 | 953.72 | 7.7619 | 743.09 | 9.0158 | 370.32 | 10.1241 | 1841.22 | 5.5702 | 2297.88 | 10.5603 | 726.76 | 6.0238 | 244.42 | 5.7977 | 3785.43 | 7.1145 | 3165.18 | 8.8498 | 1986.04 | 6.1485 | 823.16 | 6.479
1556.31 | 7.4777 | 954.42 | 7.7654 | 743.73 | 9.0231 | 370.54 | 10.1303 | 1841.85 | 5.5713 | 2299.88 | 10.5683 | 727.28 | 6.0274 | 244.62 | 5.8009 | 3786.65 | 7.1172 | 3167.18 | 8.8572 | 1987.61 | 6.1551 | 823.48 | 6.4815
1557.53 | 7.4817 | 954.72 | 7.7671 | 744.26 | 9.0274 | 370.85 | 10.136 | 1842.63 | 5.5737 | 2301.88 | 10.5778 | 727.91 | 6.0308 | 244.75 | 5.8021 | 3789.43 | 7.1258 | 3169.18 | 8.8645 | 1988.59 | 6.1575 | 823.75 | 6.483
1558.28 | 7.4843 | 955.27 | 7.7718 | 744.93 | 9.0337 | 370.97 | 10.1396 | 1844.1 | 5.5774 | 2303.88 | 10.5873 | 728.79 | 6.0346 | 244.87 | 5.8051 | 3791.35 | 7.1307 | 3171.18 | 8.8718 | 1989.21 | 6.1606 | 824.08 | 6.4867
1559.26 | 7.4887 | 955.7 | 7.774 | 745.53 | 9.0394 | 371.25 | 10.1475 | 1844.72 | 5.5785 | 2305.88 | 10.5968 | 729.35 | 6.0388 | 245.02 | 5.8069 | 3794.07 | 7.138 | 3173.18 | 8.8777 | 1990.03 | 6.1631 | 824.57 | 6.4901
1560 | 7.4908 | 956.65 | 7.7802 | 745.81 | 9.0421 | 371.4 | 10.151 | 1845.75 | 5.5829 | 2307.88 | 10.6053 | 729.73 | 6.0423 | 245.24 | 5.81 | 3795.2 | 7.1416 | 3175.18 | 8.885 | 1991.06 | 6.166 | 824.83 | 6.491
1560.7 | 7.4931 | 957.27 | 7.7828 | 746.18 | 9.0466 | 371.57 | 10.1542 | 1846.64 | 5.5816 | 2309.88 | 10.6138 | 730.08 | 6.0439 | 245.39 | 5.8122 | 3797.34 | 7.1487 | 3177.18 | 8.8923 | 1992.7 | 6.1719 | 825.33 | 6.4952
1562.16 | 7.4974 | 957.97 | 7.7873 | 746.68 | 9.0508 | 371.81 | 10.1597 | 1847.42 | 5.5854 | 2311.88 | 10.6213 | 730.48 | 6.0456 | 245.52 | 5.8152 | 3798.63 | 7.1521 | 3179.18 | 8.8997 | 1994.22 | 6.1775 | 825.73 | 6.4974
1562.8 | 7.4998 | 958.3 | 7.7891 | 747.07 | 9.0552 | 372.07 | 10.1666 | 1849.31 | 5.5938 | 2313.88 | 10.6303 | 730.88 | 6.0455 | 245.72 | 5.8179 | 3799.71 | 7.1554 | 3181.18 | 8.9055 | 1995.27 | 6.1829 | 826.15 | 6.5022
1563.88 | 7.5037 | 958.67 | 7.7916 | 747.6 | 9.0603 | 372.31 | 10.1718 | 1850.04 | 5.5962 | 2315.88 | 10.6378 | 731.55 | 6.0526 | 245.92 | 5.8209 | 3801.9 | 7.162 | 3183.18 | 8.9129 | 1996.32 | 6.1854 | 826.5 | 6.5034
1564.87 | 7.5067 | 958.94 | 7.7939 | 747.88 | 9.0626 | 372.46 | 10.1765 | 1851.24 | 5.5994 | 2317.88 | 10.6483 | 732.03 | 6.055 | 246.12 | 5.8243 | 3803.26 | 7.1649 | 3185.18 | 8.9217 | 1996.9 | 6.1873 | 827.32 | 6.5089
1566.03 | 7.5116 | 959.36 | 7.7951 | 748.27 | 9.0656 | 372.71 | 10.1822 | 1851.98 | 5.6012 | 2319.88 | 10.6573 | 732.28 | 6.0559 | 246.29 | 5.8265 | 3804.35 | 7.1675 | 3187.18 | 8.9275 | 1997.94 | 6.1913 | 827.75 | 6.513
1566.62 | 7.5119 | 959.89 | 7.7988 | 748.57 | 9.0682 | 372.92 | 10.1874 | 1852.51 | 5.6023 | 2321.24 | 10.6628 | 732.75 | 6.0589 | 246.52 | 5.8307 | 3806.38 | 7.1746 | 3189.18 | 8.9349 | 1999.26 | 6.1956 | 828.15 | 6.5157
1567.29 | 7.5152 | 960.59 | 7.8019 | 748.85 | 9.0713 | 373.06 | 10.1909 | 1853.61 | 5.6053 | 2323.39 | 10.6743 | 733.18 | 6.0611 | 246.84 | 5.8361 | 3807.77 | 7.1767 | 3191.18 | 8.9422 | 1999.94 | 6.1987 | 828.64 | 6.5187
1568.37 | 7.5193 | 961.07 | 7.8062 | 749.22 | 9.0745 | 373.27 | 10.1962 | 1854.41 | 5.6068 | 2323.39 | 10.6743 | 733.53 | 6.0635 | 247.07 | 5.8393 | 3810.34 | 7.183 | 3193.18 | 8.948 | 2000.84 | 6.202 | 828.97 | 6.5211
1569.66 | 7.5228 | 961.64 | 7.809 | 749.62 | 9.08 | 373.46 | 10.2 | 1855.18 | 5.6094 | 2325.39 | 10.6818 | 733.92 | 6.0654 | 247.19 | 5.8409 | 3811.59 | 7.1897 | 3195.18 | 8.9568 | 2001.51 | 6.2044 | 829.35 | 6.5244
1570.31 | 7.5254 | 962.13 | 7.8126 | 750.12 | 9.0843 | 373.69 | 10.205 | 1855.76 | 5.6142 | 2327.39 | 10.6893 | 734.35 | 6.0677 | 247.36 | 5.8436 | 3814.38 | 7.1963 | 3197.18 | 8.9627 | 2002.54 | 6.2087 | 829.6 | 6.5263
1570.89 | 7.5266 | 962.71 | 7.8164 | 750.54 | 9.0879 | 373.87 | 10.2097 | 1856.5 | 5.6144 | 2329.39 | 10.6978 | 734.77 | 6.0704 | 247.47 | 5.845 | 3816.29 | 7.2025 | 3199.18 | 8.9686 | 2003.89 | 6.2138 | 830 | 6.5299
1571.84 | 7.5302 | 963.04 | 7.8179 | 751.09 | 9.0931 | 374.36 | 10.2214 | 1857.27 | 5.6133 | 2331.39 | 10.7073 | 735.3 | 6.0732 | 247.59 | 5.8475 | 3817.48 | 7.2058 | 3201.18 | 8.9759 | 2005.03 | 6.2172 | 830.27 | 6.5301
1572.42 | 7.5333 | 963.39 | 7.8211 | 751.37 | 9.0956 | 374.54 | 10.2247 | 1857.95 | 5.6132 | 2333.39 | 10.7158 | 735.74 | 6.0762 | 247.83 | 5.8506 | 3819.48 | 7.2123 | 3203.18 | 8.9818 | 2006.13 | 6.222 | 830.84 | 6.5355
1573.53 | 7.5358 | 963.86 | 7.8237 | 751.8 | 9.0996 | 374.89 | 10.2345 | 1858.45 | 5.6145 | 2335.39 | 10.7248 | 736.2 | 6.0759 | 247.99 | 5.8538 | 3820.78 | 7.2159 | 3205.18 | 8.992 | 2007.06 | 6.2242 | 831.26 | 6.5378
1574.41 | 7.5392 | 964.23 | 7.8244 | 752.07 | 9.102 | 375.34 | 10.2448 | 1859.74 | 5.6145 | 2337.39 | 10.7333 | 736.27 | 6.0799 | 248.16 | 5.8557 | 3822.02 | 7.2194 | 3207.18 | 8.9979 | 2007.68 | 6.2263 | 831.51 | 6.5399
1575.01 | 7.5415 | 964.78 | 7.827 | 752.49 | 9.1057 | 375.49 | 10.2477 | 1860.32 | 5.6161 | 2339.39 | 10.7428 | 736.72 | 6.0803 | 248.44 | 5.8597 | 3824.54 | 7.2273 | 3209.18 | 9.0038 | 2008.45 | 6.2294 | 831.82 | 6.5418
1575.98 | 7.5447 | 965.3 | 7.8318 | 752.74 | 9.1084 | 375.68 | 10.2523 | 1861.54 | 5.6165 | 2341.39 | 10.7523 | 737.25 | 6.0846 | 248.53 | 5.8615 | 3827.04 | 7.2351 | 3211.18 | 9.0111 | 2009.58 | 6.2336 | 832.16 | 6.545
1576.73 | 7.5479 | 965.9 | 7.835 | 753.2 | 9.1122 | 375.89 | 10.2561 | 1862.64 | 5.6199 | 2343.39 | 10.7613 | 737.92 | 6.0856 | 248.74 | 5.8642 | 3829.04 | 7.239 | 3213.18 | 9.0184 | 2011.67 | 6.2416 | 832.49 | 6.547
1577.78 | 7.5505 | 966.31 | 7.8376 | 753.46 | 9.1159 | 375.99 | 10.2597 | 1863.72 | 5.6239 | 2344.76 | 10.7683 | 738.25 | 6.0901 | 248.89 | 5.8675 | 3830.83 | 7.2455 | 3215.18 | 9.0243 | 2012.74 | 6.2451 | 832.82 | 6.5494
1578.48 | 7.5519 | 966.95 | 7.8418 | 754.04 | 9.1214 | 376.16 | 10.263 | 1864.32 | 5.6259 | 2346.76 | 10.7758 | 738.61 | 6.0918 | 249.13 | 5.8702 | 3834.25 | 7.2568 | 3217.18 | 9.0301 | 2013.65 | 6.2477 | 833.41 | 6.5536
1579.3 | 7.5548 | 967.36 | 7.8423 | 754.46 | 9.1257 | 376.34 | 10.2671 | 1866.04 | 5.6278 | 2348.76 | 10.7843 | 739.09 | 6.0935 | 249.39 | 5.8743 | 3836.5 | 7.2612 | 3219.18 | 9.0389 | 2014.47 | 6.2508 | 833.73 | 6.5555
1579.9 | 7.5561 | 967.7 | 7.8455 | 755.01 | 9.1305 | 376.53 | 10.2706 | 1867.01 | 5.6385 | 2350.76 | 10.7928 | 739.82 | 6.0967 | 249.48 | 5.876 | 3838.15 | 7.2669 | 3221.18 | 9.0448 | 2015.32 | 6.2545 | 834.04 | 6.5568
1580.88 | 7.5613 | 967.95 | 7.8478 | 755.42 | 9.1342 | 376.78 | 10.277 | 1867.7 | 5.6404 | 2352.76 | 10.8023 | 739.86 | 6.1003 | 250.01 | 5.8843 | 3840.75 | 7.2749 | 3223.18 | 9.0507 | 2016.12 | 6.2579 | 834.29 | 6.5599
1581.62 | 7.5632 | 968.5 | 7.8501 | 755.67 | 9.1372 | 376.99 | 10.2807 | 1868.35 | 5.6429 | 2354.76 | 10.8118 | 740.66 | 6.1035 | 250.09 | 5.8866 | 3841.89 | 7.277 | 3225.18 | 9.058 | 2016.76 | 6.2585 | 834.78 | 6.5633
1582.52 | 7.5672 | 968.78 | 7.8524 | 755.96 | 9.1389 | 377.19 | 10.2862 | 1868.93 | 5.6445 | 2356.76 | 10.8208 | 740.92 | 6.1058 | 250.33 | 5.8886 | 3843.57 | 7.2819 | 3227.18 | 9.0653 | 2017.59 | 6.2627 | 835.21 | 6.5659
1583.8 | 7.5702 | 969.25 | 7.855 | 756.39 | 9.143 | 377.51 | 10.2929 | 1870.32 | 5.6477 | 2358.76 | 10.8298 | 741.59 | 6.1078 | 250.53 | 5.8915 | 3845.11 | 7.288 | 3229.18 | 9.0727 | 2018.19 | 6.265 | 835.56 | 6.5686
1584.4 | 7.572 | 969.8 | 7.8578 | 756.81 | 9.147 | 377.74 | 10.2985 | 1871.1 | 5.65 | 2360.76 | 10.8383 | 741.94 | 6.1127 | 250.78 | 5.8955 | 3846.19 | 7.2896 | 3231.18 | 9.0814 | 2019.34 | 6.2689 | 835.98 | 6.5711
1584.92 | 7.5742 | 970.53 | 7.8629 | 757.14 | 9.1513 | 377.86 | 10.3013 | 1871.97 | 5.6504 | 2362.76 | 10.8463 | 741.96 | 6.1094 | 250.91 | 5.898 | 3847.59 | 7.2948 | 3233.18 | 9.0858 | 2020.28 | 6.2721 | 836.71 | 6.5768
1585.51 | 7.5757 | 971.2 | 7.8663 | 757.46 | 9.153 | 378.08 | 10.3057 | 1873 | 5.6537 | 2364.76 | 10.8543 | 742.34 | 6.1151 | 251.06 | 5.9001 | 3850.03 | 7.302 | 3235.18 | 9.0932 | 2021.1 | 6.2752 | 837.13 | 6.5799
1586.31 | 7.5793 | 971.97 | 7.873 | 757.86 | 9.1573 | 378.26 | 10.3107 | 1874.54 | 5.6565 | 2366.76 | 10.8658 | 742.66 | 6.1147 | 251.18 | 5.9026 | 3852.88 | 7.3097 | 3237.18 | 9.102 | 2022.45 | 6.2793 | 837.45 | 6.5819
1587.04 | 7.5812 | 972.27 | 7.8717 | 758.28 | 9.1604 | 378.45 | 10.3151 | 1875.5 | 5.6584 | 2368.76 | 10.8758 | 742.69 | 6.1119 | 251.48 | 5.9065 | 3856.09 | 7.3162 | 3239.18 | 9.1093 | 2023.45 | 6.2834 | 837.86 | 6.5851
1587.94 | 7.5826 | 972.55 | 7.8754 | 758.61 | 9.1637 | 378.6 | 10.3173 | 1876.92 | 5.6626 | 2370.76 | 10.8848 | 742.71 | 6.1155 | 251.66 | 5.9097 | 3857.69 | 7.3229 | 3241.18 | 9.1152 | 2024.75 | 6.2874 | 838.33 | 6.5884
1588.69 | 7.5855 | 973.02 | 7.8776 | 758.99 | 9.1678 | 378.83 | 10.3232 | 1878.16 | 5.6639 | 2372.76 | 10.8933 | 743.01 | 6.1146 | 251.73 | 5.9117 | 3859.87 | 7.3292 | 3243.18 | 9.1225 | 2026 | 6.2922 | 838.6 | 6.5896
1590.16 | 7.5904 | 973.37 | 7.8788 | 759.41 | 9.1714 | 379.03 | 10.3277 | 1879.09 | 5.6644 | 2374.76 | 10.9013 | 743.03 | 6.1189 | 252.15 | 5.9161 | 3861.24 | 7.3332 | 3245.18 | 9.1313 | 2026.97 | 6.296 | 838.85 | 6.5919
1591.03 | 7.5933 | 973.69 | 7.8813 | 760.05 | 9.1778 | 379.23 | 10.3322 | 1879.71 | 5.6688 | 2376.76 | 10.9098 | 743.33 | 6.1197 | 252.21 | 5.9183 | 3865.11 | 7.3444 | 3247.18 | 9.1372 | 2027.94 | 6.2989 | 839.3 | 6.5941
1592.35 | 7.5989 | 974.02 | 7.8822 | 760.75 | 9.185 | 379.43 | 10.3363 | 1880.49 | 5.6711 | 2378.76 | 10.9178 | 743.59 | 6.1191 | 252.4 | 5.9211 | 3867.48 | 7.3517 | 3249.18 | 9.1445 | 2028.52 | 6.3019 | 839.57 | 6.5967
1593.08 | 7.6014 | 974.49 | 7.8861 | 761.03 | 9.1871 | 379.56 | 10.34 | 1881.01 | 5.6708 | 2380.76 | 10.9273 | 743.88 | 6.1213 | 252.7 | 5.925 | 3869.92 | 7.3591 | 3251.18 | 9.1518 | 2030.07 | 6.3063 | 839.93 | 6.599
1593.93 | 7.6032 | 975.09 | 7.8892 | 761.8 | 9.1952 | 379.8 | 10.3457 | 1881.99 | 5.6736 | 2382.76 | 10.9378 | 744.21 | 6.1224 | 253.03 | 5.9307 | 3871.2 | 7.3627 | 3253.18 | 9.1577 | 2031.12 | 6.3106 | 840.27 | 6.602
1594.76 | 7.6051 | 975.44 | 7.8909 | 762.06 | 9.197 | 379.96 | 10.3496 | 1883.1 | 5.6743 | 2384.76 | 10.9458 | 744.23 | 6.1263 | 253.16 | 5.9327 | 3873.07 | 7.3674 | 3255.18 | 9.1679 | 2032.46 | 6.3146 | 840.58 | 6.6037
1595.18 | 7.6081 | 976.61 | 7.8984 | 762.66 | 9.2028 | 380.23 | 10.3554 | 1883.93 | 5.6783 | 2386.76 | 10.9543 | 744.51 | 6.1276 | 253.41 | 5.9363 | 3874.29 | 7.3723 | 3257.18 | 9.1738 | 2034.14 | 6.3206 | 840.87 | 6.6055
1595.88 | 7.6097 | 977.21 | 7.9011 | 763.37 | 9.2086 | 380.41 | 10.3594 | 1884.55 | 5.6782 | 2388.76 | 10.9633 | 745 | 6.1294 | 253.53 | 5.9386 | 3875.62 | 7.3747 | 3259.18 | 9.1797 | 2035.35 | 6.325 | 841.18 | 6.6079
1596.47 | 7.6122 | 977.56 | 7.9038 | 763.85 | 9.2136 | 380.68 | 10.3665 | 1885.86 | 5.6815 | 2390.76 | 10.9733 | 745.48 | 6.1336 | 253.7 | 5.9409 | 3877.09 | 7.3791 | 3261.18 | 9.187 | 2036.13 | 6.3273 | 841.43 | 6.6097
1597.23 | 7.615 | 978.11 | 7.9074 | 764.35 | 9.2181 | 380.86 | 10.3703 | 1886.77 | 5.6828 | 2392.76 | 10.9818 | 745.73 | 6.1347 | 253.9 | 5.9445 | 3879.73 | 7.386 | 3263.18 | 9.1943 | 2037.13 | 6.3309 | 841.8 | 6.613
1598.35 | 7.6177 | 978.79 | 7.9109 | 764.63 | 9.2211 | 381.11 | 10.3756 | 1887.95 | 5.6853 | 2394.76 | 10.9908 | 746.23 | 6.1348 | 254.22 | 5.9485 | 3881.56 | 7.3917 | 3265.18 | 9.2031 | 2037.88 | 6.3331 | 842.05 | 6.6159
1599.14 | 7.6196 | 979.46 | 7.915 | 765.02 | 9.2257 | 381.32 | 10.3814 | 1888.65 | 5.6862 | 2396.76 | 10.9998 | 746.71 | 6.1403 | 254.45 | 5.9522 | 3882.65 | 7.3954 | 3267.18 | 9.209 | 2038.53 | 6.3361 | 842.35 | 6.6163
1599.79 | 7.622 | 980.21 | 7.9199 | 765.42 | 9.2288 | 381.68 | 10.3902 | 1889.6 | 5.6897 | 2398.76 | 11.0083 | 747.1 | 6.1418 | 254.65 | 5.956 | 3885.6 | 7.4037 | 3269.18 | 9.2148 | 2039.13 | 6.3383 | 842.74 | 6.6197
1600.44 | 7.6242 | 980.73 | 7.923 | 765.72 | 9.2317 | 381.95 | 10.3959 | 1890.42 | 5.6907 | 2400.76 | 11.0188 | 747.6 | 6.1436 | 254.92 | 5.9595 | 3886.9 | 7.4072 | 3271.18 | 9.2236 | 2040.63 | 6.3429 | 843.04 | 6.6215
1601.15 | 7.6263 | 981.06 | 7.9237 | 766.42 | 9.2384 | 382.23 | 10.4031 | 1891.34 | 5.6936 | 2402.76 | 11.0273 | 748.23 | 6.1495 | 255.18 | 5.9639 | 3888.7 | 7.4129 | 3273.18 | 9.228 | 2041.67 | 6.3468 | 843.3 | 6.6244
1601.67 | 7.6291 | 981.43 | 7.9274 | 766.72 | 9.2405 | 382.52 | 10.4096 | 1892.36 | 5.6965 | 2404.76 | 11.0368 | 748.52 | 6.149 | 255.35 | 5.9668 | 3891.36 | 7.4204 | 3275.18 | 9.2383 | 2042.99 | 6.3518 | 843.62 | 6.626
1602.84 | 7.632 | 982.25 | 7.9318 | 767.2 | 9.2456 | 382.83 | 10.416 | 1893.32 | 5.6976 | 2406.76 | 11.0453 | 749.05 | 6.1546 | 255.57 | 5.9699 | 3893.37 | 7.4261 | 3277.18 | 9.2442 | 2043.62 | 6.3537 | 843.9 | 6.6281
1603.69 | 7.635 | 982.8 | 7.9347 | 767.57 | 9.2483 | 383.18 | 10.4251 | 1894.01 | 5.7 | 2408.76 | 11.0523 | 749.08 | 6.1524 | 256.02 | 5.9769 | 3895.26 | 7.431 | 3279.18 | 9.2515 | 2044.77 | 6.3584 | 844.47 | 6.6317
1604.66 | 7.6396 | 983.28 | 7.9385 | 767.82 | 9.2517 | 383.48 | 10.4332 | 1894.69 | 5.7 | 2410.76 | 11.0623 | 749.4 | 6.1549 | 256.15 | 5.9795 | 3896.34 | 7.4346 | 3281.18 | 9.2588 | 2045.54 | 6.361 | 845.07 | 6.636
1605.31 | 7.6413 | 983.88 | 7.9418 | 768.29 | 9.256 | 383.88 | 10.4428 | 1895.58 | 5.7022 | 2412.76 | 11.0723 | 749.42 | 6.1579 | 256.42 | 5.9832 | 3897.95 | 7.4395 | 3283.18 | 9.2647 | 2046.88 | 6.3651 | 845.76 | 6.6408
1605.76 | 7.6431 | 984.28 | 7.9433 | 768.75 | 9.2597 | 384.17 | 10.4495 | 1896.09 | 5.7039 | 2414.76 | 11.0813 | 749.7 | 6.1586 | 256.63 | 5.9868 | 3899.73 | 7.4439 | 3285.18 | 9.275 | 2048.33 | 6.3698 | 846.09 | 6.6437
1606.66 | 7.645 | 984.62 | 7.9443 | 769.34 | 9.2653 | 384.5 | 10.4569 | 1897.04 | 5.7065 | 2416.76 | 11.0903 | 750.45 | 6.161 | 256.8 | 5.9891 | 3903.1 | 7.455 | 3287.18 | 9.2808 | 2049.81 | 6.3751 | 846.49 | 6.646
1607.48 | 7.6479 | 985 | 7.9479 | 769.67 | 9.2685 | 384.7 | 10.4616 | 1898.11 | 5.7076 | 2418.76 | 11.0988 | 750.63 | 6.1651 | 257.05 | 5.9933 | 3905.34 | 7.461 | 3289.18 | 9.2896 | 2050.48 | 6.3784 | 846.82 | 6.6497
1607.91 | 7.6508 | 985.45 | 7.9511 | 769.99 | 9.2708 | 384.84 | 10.4654 | 1899.16 | 5.7103 | 2420.76 | 11.1093 | 750.68 | 6.1619 | 257.25 | 5.9968 | 3907.59 | 7.4684 | 3291.18 | 9.2969 | 2051.23 | 6.3797 | 847.12 | 6.652
1608.96 | 7.6522 | 985.85 | 7.951 | 770.32 | 9.2758 | 385.24 | 10.4746 | 1900.18 | 5.7123 | 2422.76 | 11.1173 | 750.7 | 6.1646 | 257.42 | 5.9987 | 3909.89 | 7.4748 | 3293.18 | 9.3028 | 2052.33 | 6.3834 | 847.46 | 6.6531
1609.53 | 7.6544 | 986.37 | 7.9562 | 771.07 | 9.2817 | 385.44 | 10.4797 | 1901.06 | 5.7145 | 2424.76 | 11.1253 | 750.95 | 6.1646 | 257.64 | 6.0026 | 3911.49 | 7.4795 | 3295.18 | 9.3087 | 2052.97 | 6.3864 | 847.77 | 6.6557
1610.41 | 7.6566 | 986.85 | 7.9583 | 771.39 | 9.2841 | 385.57 | 10.483 | 1902.2 | 5.7179 | 2426.76 | 11.1348 | 751.25 | 6.1676 | 257.92 | 6.0067 | 3912.63 | 7.4828 | 3297.18 | 9.3175 | 2053.78 | 6.3882 | 848.04 | 6.6582
1611.48 | 7.6612 | 987.23 | 7.9605 | 771.89 | 9.2899 | 385.9 | 10.4906 | 1903.17 | 5.7198 | 2428.76 | 11.1433 | 751.64 | 6.17 | 258.05 | 6.0088 | 3914.23 | 7.4867 | 3299.18 | 9.3248 | 2054.62 | 6.3921 | 848.64 | 6.6626
1612.3 | 7.6632 | 987.72 | 7.9635 | 772.34 | 9.2935 | 386.07 | 10.4941 | 1903.82 | 5.7202 | 2430.76 | 11.1538 | 752.17 | 6.1737 | 258.24 | 6.012 | 3917.93 | 7.4983 | 3301.18 | 9.3336 | 2055.55 | 6.3956 | 848.91 | 6.6642
1612.85 | 7.6654 | 988.32 | 7.9676 | 772.79 | 9.2972 | 386.27 | 10.4994 | 1905.85 | 5.7256 | 2432.76 | 11.1623 | 752.65 | 6.1751 | 258.39 | 6.0137 | 3920.29 | 7.505 | 3303.18 | 9.3409 | 2056.84 | 6.3993 | 849.39 | 6.668
1613.3 | 7.6671 | 988.9 | 7.9716 | 773.31 | 9.3026 | 386.5 | 10.5049 | 1906.64 | 5.7273 | 2434.76 | 11.1708 | 752.84 | 6.1779 | 258.67 | 6.0187 | 3923.71 | 7.5134 | 3305.18 | 9.3482 | 2058.02 | 6.4036 | 849.99 | 6.6728
1613.88 | 7.6682 | 989.69 | 7.9761 | 773.71 | 9.3063 | 386.92 | 10.5145 | 1907.54 | 5.7286 | 2436.76 | 11.1798 | 753.1 | 6.1789 | 258.84 | 6.0205 | 3926.31 | 7.523 | 3307.18 | 9.3556 | 2058.69 | 6.4055 | 850.36 | 6.6747
1614.62 | 7.6713 | 990.09 | 7.9785 | 774.41 | 9.3137 | 387.1 | 10.5191 | 1908.05 | 5.7301 | 2438.76 | 11.1893 | 753.35 | 6.1813 | 259.04 | 6.0236 | 3927.98 | 7.5281 | 3309.18 | 9.3614 | 2059.92 | 6.4102 | 850.66 | 6.6773
1615.87 | 7.6754 | 990.39 | 7.9808 | 774.76 | 9.3151 | 387.34 | 10.525 | 1909.51 | 5.733 | 2440.76 | 11.1993 | 753.72 | 6.1832 | 259.22 | 6.0274 | 3929.11 | 7.53 | 3311.18 | 9.3717 | 2061.51 | 6.4156 | 850.98 | 6.6791
1617.05 | 7.6797 | 990.72 | 7.982 | 775.36 | 9.3212 | 387.51 | 10.5293 | 1910.47 | 5.7352 | 2442.76 | 11.2083 | 754.05 | 6.1857 | 259.34 | 6.0288 | 3931.38 | 7.5371 | 3313.18 | 9.3776 | 2062.46 | 6.4189 | 851.26 | 6.682
1618.02 | 7.6826 | 991.14 | 7.9851 | 775.65 | 9.3242 | 387.67 | 10.5332 | 1911.21 | 5.7367 | 2444.76 | 11.2138 | 754.37 | 6.1874 | 259.49 | 6.0315 | 3932.98 | 7.5423 | 3315.18 | 9.3864 | 2063.83 | 6.4239 | 851.6 | 6.6834
1618.64 | 7.6852 | 991.49 | 7.9865 | 775.86 | 9.3273 | 388.01 | 10.541 | 1912.23 | 5.7391 | 2446.76 | 11.2258 | 754.76 | 6.1875 | 259.64 | 6.0334 | 3934.33 | 7.5455 | 3317.18 | 9.3922 | 2064.53 | 6.4259 | 852.01 | 6.687
1619.42 | 7.6869 | 992.24 | 7.9915 | 776.15 | 9.3298 | 388.19 | 10.5463 | 1913.14 | 5.7406 | 2448.76 | 11.2333 | 755.29 | 6.1929 | 259.77 | 6.0344 | 3935.77 | 7.5495 | 3319.18 | 9.3981 | 2065.31 | 6.4289 | 852.31 | 6.6884
1621.06 | 7.6923 | 992.59 | 7.993 | 776.4 | 9.3319 | 388.44 | 10.5515 | 1914.19 | 5.7436 | 2450.76 | 11.2413 | 755.66 | 6.1947 | 259.97 | 6.0386 | 3938.62 | 7.5592 | 3321.18 | 9.4083 | 2066.21 | 6.4319 | 852.86 | 6.6937
1623.33 | 7.6994 | 992.97 | 7.9949 | 776.91 | 9.3365 | 388.71 | 10.5583 | 1915.93 | 5.7474 | 2452.76 | 11.2503 | 756.12 | 6.1957 | 260.26 | 6.0418 | 3940.44 | 7.5645 | 3323.18 | 9.4142 | 2067.18 | 6.4349 | 853.4 | 6.6966
1623.96 | 7.7021 | 993.41 | 7.9972 | 777.25 | 9.3391 | 388.97 | 10.5642 | 1916.48 | 5.7471 | 2454.76 | 11.2588 | 756.39 | 6.1989 | 260.49 | 6.0455 | 3942.59 | 7.5689 | 3325.18 | 9.4215 | 2068.17 | 6.4372 | 853.98 | 6.7006
1624.48 | 7.7029 | 993.83 | 7.9996 | 777.61 | 9.3424 | 389.36 | 10.573 | 1917.13 | 5.7501 | 2456.76 | 11.2678 | 756.82 | 6.2009 | 260.62 | 6.0478 | 3944.06 | 7.5737 | 3327.18 | 9.4303 | 2068.85 | 6.4406 | 854.43 | 6.7033
1625.41 | 7.7073 | 994.28 | 8.0036 | 778.05 | 9.3472 | 389.61 | 10.5795 | 1917.8 | 5.7517 | 2458.76 | 11.2788 | 757.07 | 6.203 | 260.76 | 6.0499 | 3947.25 | 7.5843 | 3329.18 | 9.4377 | 2070.13 | 6.4456 | 854.83 | 6.7069
1626.01 | 7.7094 | 994.71 | 8.0052 | 778.41 | 9.3507 | 389.74 | 10.5821 | 1918.78 | 5.7529 | 2460.76 | 11.2883 | 757.34 | 6.203 | 261.09 | 6.0545 | 3948.37 | 7.5866 | 3331.18 | 9.445 | 2070.99 | 6.4482 | 855.17 | 6.7083
1626.58 | 7.711 | 995.26 | 8.0081 | 778.73 | 9.3537 | 389.87 | 10.5858 | 1919.55 | 5.755 | 2462.76 | 11.2968 | 757.81 | 6.205 | 261.42 | 6.0598 | 3949.5 | 7.5894 | 3333.18 | 9.4509 | 2071.82 | 6.4516 | 855.72 | 6.713
1627.4 | 7.7139 | 995.63 | 8.0102 | 779.38 | 9.3594 | 390.04 | 10.5893 | 1920.55 | 5.7572 | 2464.76 | 11.3073 | 758.41 | 6.2101 | 261.56 | 6.0623 | 3951.55 | 7.5953 | 3335.18 | 9.4582 | 2072.95 | 6.4552 | 856.32 | 6.7165
1628.33 | 7.717 | 995.99 | 8.0125 | 779.82 | 9.3634 | 390.29 | 10.5949 | 1921.07 | 5.7587 | 2466.76 | 11.3163 | 758.89 | 6.213 | 261.72 | 6.0639 | 3952.77 | 7.5997 | 3337.18 | 9.4655 | 2073.84 | 6.4585 | 856.85 | 6.7213
1630.12 | 7.7234 | 996.41 | 8.0137 | 780.13 | 9.3663 | 390.41 | 10.5984 | 1921.7 | 5.7594 | 2468.76 | 11.3253 | 759.28 | 6.2144 | 261.91 | 6.0672 | 3954.52 | 7.6054 | 3339.18 | 9.4714 | 2075.04 | 6.4628 | 857.25 | 6.7241
1631 | 7.7266 | 996.79 | 8.0162 | 780.6 | 9.3702 | 390.73 | 10.6058 | 1922.59 | 5.7601 | 2470.76 | 11.3343 | 759.74 | 6.2148 | 262.24 | 6.0714 | 3956.32 | 7.6102 | 3341.18 | 9.4816 | 2075.87 | 6.4668 | 857.57 | 6.7266
1632 | 7.728 | 997.11 | 8.0208 | 780.98 | 9.3736 | 391.08 | 10.6128 | 1923.47 | 5.7638 | 2472.76 | 11.3428 | 760.39 | 6.2211 | 262.36 | 6.073 | 3957.99 | 7.6153 | 3343.18 | 9.4875 | 2076.78 | 6.4696 | 857.97 | 6.729
1632.87 | 7.7324 | 997.61 | 8.0213 | 781.15 | 9.3764 | 391.29 | 10.6181 | 1924.14 | 5.7657 | 2474.76 | 11.3523 | 760.9 | 6.2219 | 262.51 | 6.0765 | 3959.19 | 7.6182 | 3345.18 | 9.4948 | 2077.41 | 6.4711 | 858.3 | 6.7316
1633.71 | 7.7345 | 997.88 | 8.0234 | 781.47 | 9.3795 | 391.53 | 10.6237 | 1925.09 | 5.7678 | 2476.76 | 11.3613 | 761.08 | 6.2245 | 262.88 | 6.0814 | 3960.33 | 7.6222 | 3347.18 | 9.5022 | 2078.53 | 6.4747 | 858.67 | 6.7344
1634.44 | 7.7369 | 998.31 | 8.0255 | 781.77 | 9.3818 | 391.71 | 10.6276 | 1925.69 | 5.7685 | 2478.76 | 11.3713 | 761.33 | 6.2256 | 263.13 | 6.0846 | 3963.76 | 7.6324 | 3349.18 | 9.5095 | 2079.11 | 6.4777 | 858.97 | 6.7366
1635.24 | 7.7393 | 999.03 | 8.031 | 782.1 | 9.3848 | 391.94 | 10.6336 | 1926.46 | 5.7704 | 2480.76 | 11.3808 | 761.66 | 6.2279 | 263.24 | 6.0867 | 3967.57 | 7.6429 | 3351.19 | 9.5183 | 2079.81 | 6.48 | 859.3 | 6.7381
1635.74 | 7.7414 | 999.56 | 8.0323 | 782.35 | 9.3877 | 392.18 | 10.6389 | 1928.53 | 5.7756 | 2482.76 | 11.3898 | 762.1 | 6.2305 | 263.49 | 6.0908 | 3970.27 | 7.651 | 3353.19 | 9.5242 | 2080.8 | 6.4832 | 859.99 | 6.7426
1636.58 | 7.7446 | 999.93 | 8.0358 | 782.67 | 9.3905 | 392.44 | 10.6433 | 1929.64 | 5.7775 | 2484.76 | 11.3983 | 762.66 | 6.2345 | 263.76 | 6.0938 | 3972.56 | 7.6577 | 3355.19 | 9.533 | 2081.5 | 6.4851 | 860.52 | 6.7471
1637.31 | 7.7459 | 1000.27 | 8.0375 | 783.05 | 9.3936 | 392.69 | 10.6497 | 1930.19 | 5.7786 | 2486.76 | 11.4093 | 762.96 | 6.2353 | 263.89 | 6.0956 | 3974.14 | 7.6637 | 3357.19 | 9.5403 | 2082.3 | 6.4887 | 860.89 | 6.7503
1637.88 | 7.7477 | 1000.63 | 8.039 | 783.34 | 9.3967 | 392.89 | 10.6536 | 1932.23 | 5.7821 | 2488.76 | 11.4183 | 763.36 | 6.2374 | 264.04 | 6.0988 | 3976.34 | 7.6701 | 3359.19 | 9.5461 | 2083.1 | 6.4915 | 861.29 | 6.7524
1638.53 | 7.7506 | 1001.5 | 8.0443 | 783.67 | 9.4003 | 393.08 | 10.6584 | 1932.93 | 5.7837 | 2489.15 | 11.4193 | 763.85 | 6.2406 | 264.28 | 6.1011 | 3978.1 | 7.6755 | 3361.19 | 9.5549 | 2084.52 | 6.4975 | 861.59 | 6.7548
1639.51 | 7.7534 | 1001.95 | 8.0464 | 784.25 | 9.4054 | 393.18 | 10.661 | 1935.02 | 5.7896 | 2489.15 | 11.4193 | 764.28 | 6.2419 | 264.44 | 6.1043 | 3979.36 | 7.6795 | 3363.19 | 9.5637 | 2085.52 | 6.5005 | 862.02 | 6.7583
1640.31 | 7.7551 | 1002.4 | 8.0493 | 784.57 | 9.4084 | 393.36 | 10.6651 | 1935.65 | 5.7908 | 2491.15 | 11.4323 | 764.68 | 6.2452 | 264.66 | 6.1073 | 3980.73 | 7.6824 | 3365.19 | 9.5711 | 2086.47 | 6.5041 | 862.46 | 6.7613
1640.83 | 7.7581 | 1002.98 | 8.053 | 784.85 | 9.4116 | 393.59 | 10.6707 | 1936.77 | 5.7935 | 2493.15 | 11.4433 | 765.17 | 6.2468 | 264.81 | 6.1091 | 3982.17 | 7.6882 | 3367.19 | 9.5799 | 2087.74 | 6.5089 | 862.96 | 6.7644
1641.86 | 7.7615 | 1003.6 | 8.0561 | 785.41 | 9.4163 | 393.73 | 10.6732 | 1937.39 | 5.7946 | 2495.15 | 11.4533 | 765.62 | 6.2483 | 264.98 | 6.1113 | 3983.45 | 7.6917 | 3369.19 | 9.5857 | 2088.6 | 6.5121 | 863.38 | 6.7677
1642.58 | 7.7632 | 1004.27 | 8.0598 | 785.84 | 9.4201 | 394.11 | 10.6823 | 1938.17 | 5.7955 | 2497.15 | 11.4623 | 766 | 6.2536 | 265.08 | 6.1134 | 3985.44 | 7.6974 | 3371.19 | 9.5945 | 2089.61 | 6.5156 | 863.78 | 6.7705
1643.28 | 7.7658 | 1004.54 | 8.0626 | 786.26 | 9.4245 | 394.31 | 10.687 | 1938.94 | 5.7979 | 2499.15 | 11.4703 | 766.25 | 6.2538 | 265.34 | 6.1179 | 3987.71 | 7.7044 | 3373.19 | 9.6019 | 2090.22 | 6.5175 | 864.09 | 6.7733
1643.83 | 7.7672 | 1005.42 | 8.0683 | 786.61 | 9.4264 | 394.51 | 10.6922 | 1939.52 | 5.7988 | 2501.15 | 11.4793 | 766.3 | 6.2511 | 265.44 | 6.1198 | 3989.91 | 7.7111 | 3375.19 | 9.6092 | 2091.29 | 6.5216 | 864.36 | 6.7746
1644.4 | 7.7687 | 1006.17 | 8.0717 | 787.19 | 9.4336 | 394.68 | 10.6957 | 1941.01 | 5.8013 | 2503.15 | 11.4888 | 766.32 | 6.2538 | 265.66 | 6.1227 | 3991.99 | 7.7171 | 3377.19 | 9.6165 | 2091.91 | 6.5227 | 864.74 | 6.7775
1645.12 | 7.7716 | 1006.69 | 8.0746 | 787.47 | 9.4354 | 394.88 | 10.6997 | 1941.66 | 5.804 | 2505.15 | 11.4978 | 766.6 | 6.2539 | 265.79 | 6.1254 | 3993.15 | 7.7214 | 3379.19 | 9.6224 | 2093.71 | 6.5305 | 865.08 | 6.7806
1645.78 | 7.7724 | 1007.37 | 8.0784 | 787.77 | 9.4388 | 395.03 | 10.7032 | 1942.76 | 5.8049 | 2507.15 | 11.5068 | 766.85 | 6.258 | 266.01 | 6.1274 | 3995.61 | 7.7289 | 3381.19 | 9.6297 | 2094.48 | 6.5327 | 865.53 | 6.7834
1646.37 | 7.7763 | 1007.72 | 8.0809 | 788.06 | 9.4411 | 395.18 | 10.7068 | 1943.74 | 5.8081 | 2509.15 | 11.5168 | 767.13 | 6.258 | 266.11 | 6.1305 | 3997.33 | 7.7341 | 3383.19 | 9.637 | 2095.45 | 6.5364 | 865.84 | 6.7856
1646.89 | 7.7774 | 1008.37 | 8.0854 | 788.63 | 9.4464 | 395.26 | 10.7096 | 1945.01 | 5.8105 | 2511.15 | 11.5268 | 767.77 | 6.2625 | 266.31 | 6.1339 | 4000.59 | 7.7439 | 3385.19 | 9.6444 | 2096.05 | 6.5386 | 866.31 | 6.789
1647.7 | 7.7806 | 1008.72 | 8.0866 | 788.91 | 9.4494 | 395.46 | 10.7145 | 1946.44 | 5.8146 | 2513.15 | 11.5363 | 768.02 | 6.2651 | 266.6 | 6.1383 | 4001.75 | 7.7469 | 3387.19 | 9.6532 | 2097.28 | 6.5427 | 867.1 | 6.7948
1648.9 | 7.785 | 1009.06 | 8.0886 | 789.31 | 9.453 | 395.78 | 10.7207 | 1947.11 | 5.8154 | 2515.15 | 11.5443 | 768.29 | 6.2651 | 266.8 | 6.1405 | 4004.44 | 7.7541 | 3389.19 | 9.659 | 2097.97 | 6.5448 | 867.56 | 6.7976
1649.51 | 7.7866 | 1009.36 | 8.0905 | 789.66 | 9.4562 | 395.88 | 10.724 | 1948.35 | 5.8182 | 2517.15 | 11.5528 | 769.04 | 6.2706 | 266.88 | 6.1423 | 4006.36 | 7.7595 | 3391.19 | 9.6693 | 2098.57 | 6.5475 | 868 | 6.8009
1650.12 | 7.7889 | 1009.98 | 8.0935 | 790.04 | 9.4597 | 396.1 | 10.7287 | 1949 | 5.8203 | 2519.15 | 11.5633 | 769.32 | 6.2731 | 267.1 | 6.1459 | 4008.43 | 7.7667 | 3393.19 | 9.6751 | 2100.15 | 6.5534 | 868.35 | 6.8036
1651.17 | 7.7929 | 1010.56 | 8.0986 | 790.41 | 9.4633 | 396.25 | 10.7324 | 1949.63 | 5.8211 | 2521.15 | 11.5723 | 769.72 | 6.2763 | 267.25 | 6.1482 | 4010.76 | 7.7735 | 3395.19 | 9.6839 | 2101 | 6.5558 | 868.61 | 6.8054
1651.71 | 7.7943 | 1011.23 | 8.1018 | 790.74 | 9.4672 | 396.5 | 10.7387 | 1950.38 | 5.8223 | 2523.15 | 11.5813 | 769.97 | 6.2769 | 267.48 | 6.1513 | 4012.4 | 7.7787 | 3397.19 | 9.6898 | 2101.99 | 6.5596 | 869.05 | 6.8089
1652.29 | 7.7968 | 1011.69 | 8.1039 | 790.99 | 9.4698 | 396.66 | 10.7419 | 1951.08 | 5.8249 | 2525.15 | 11.5903 | 770.24 | 6.2791 | 267.56 | 6.1526 | 4015.77 | 7.7887 | 3399.19 | 9.6986 | 2102.99 | 6.5628 | 869.52 | 6.8123
1653.19 | 7.7995 | 1012.43 | 8.1079 | 791.31 | 9.4726 | 396.88 | 10.7466 | 1951.98 | 5.8263 | 2527.15 | 11.5998 | 770.61 | 6.2807 | 267.78 | 6.156 | 4017.69 | 7.7955 | 3401.19 | 9.7074 | 2103.72 | 6.5654 | 870.08 | 6.8159
1653.88 | 7.8009 | 1012.86 | 8.1103 | 791.91 | 9.4784 | 397.33 | 10.7575 | 1952.92 | 5.829 | 2529.15 | 11.6088 | 771.07 | 6.2808 | 268.03 | 6.1595 | 4019.44 | 7.8009 | 3403.19 | 9.7118 | 2104.49 | 6.5678 | 870.55 | 6.8196
1654.46 | 7.8032 | 1013.61 | 8.1139 | 792.25 | 9.4801 | 397.62 | 10.7645 | 1953.59 | 5.8298 | 2531.15 | 11.6183 | 771.46 | 6.2863 | 268.41 | 6.1655 | 4022.88 | 7.8117 | 3405.19 | 9.7206 | 2104.99 | 6.5722 | 870.9 | 6.8221
1655.29 | 7.8051 | 1013.95 | 8.1168 | 792.7 | 9.4855 | 397.9 | 10.771 | 1954.69 | 5.8319 | 2533.15 | 11.6268 | 772.17 | 6.2902 | 268.58 | 6.168 | 4025.46 | 7.8188 | 3407.19 | 9.7265 | 2105.99 | 6.5738 | 871.25 | 6.8244
1655.93 | 7.8067 | 1014.25 | 8.119 | 793.05 | 9.4887 | 398.12 | 10.7758 | 1955.22 | 5.833 | 2535.15 | 11.6373 | 772.31 | 6.2878 | 268.73 | 6.171 | 4027.75 | 7.8271 | 3409.19 | 9.7353 | 2106.69 | 6.576 | 871.7 | 6.8267
1656.48 | 7.809 | 1014.91 | 8.1226 | 793.48 | 9.4933 | 398.33 | 10.7806 | 1956.26 | 5.8351 | 2537.15 | 11.6468 | 772.32 | 6.2915 | 268.95 | 6.1741 | 4029.07 | 7.8303 | 3411.19 | 9.7397 | 2107.63 | 6.5791 | 872.13 | 6.833
1657.33 | 7.8116 | 1015.7 | 8.1271 | 793.73 | 9.495 | 398.53 | 10.7862 | 1956.84 | 5.8368 | 2539.15 | 11.6573 | 772.77 | 6.2936 | 269.17 | 6.1761 | 4031.19 | 7.836 | 3413.19 | 9.7455 | 2108.59 | 6.5831 | 872.57 | 6.8337
1658.2 | 7.815 | 1016.48 | 8.1316 | 794.2 | 9.4994 | 398.87 | 10.7941 | 1957.42 | 5.838 | 2541.15 | 11.6658 | 773.17 | 6.2965 | 269.4 | 6.1803 | 4032.64 | 7.8415 | 3415.19 | 9.7543 | 2109.28 | 6.5861 | 872.85 | 6.835
1658.78 | 7.8156 | 1016.92 | 8.1339 | 794.48 | 9.502 | 399.07 | 10.7978 | 1958.19 | 5.8401 | 2543.15 | 11.6758 | 773.27 | 6.2939 | 269.72 | 6.1852 | 4035.51 | 7.8495 | 3417.19 | 9.7616 | 2110.33 | 6.5889 | 873.15 | 6.8373
1659.28 | 7.8183 | 1017.27 | 8.1363 | 795 | 9.5056 | 399.3 | 10.8037 | 1958.82 | 5.8407 | 2545.15 | 11.6823 | 773.31 | 6.2975 | 269.87 | 6.1879 | 4036.86 | 7.8547 | 3419.19 | 9.769 | 2110.98 | 6.5911 | 873.5 | 6.8388
1661.08 | 7.8242 | 1017.62 | 8.1394 | 795.2 | 9.5083 | 399.68 | 10.8126 | 1959.49 | 5.8426 | 2547.15 | 11.6923 | 773.71 | 6.2996 | 270.12 | 6.191 | 4038.18 | 7.8585 | 3421.19 | 9.7778 | 2112.38 | 6.5958 | 873.72 | 6.8439
1661.87 | 7.8272 | 1018.5 | 8.1442 | 795.55 | 9.5121 | 399.93 | 10.8183 | 1960.24 | 5.8443 | 2549.15 | 11.7018 | 774.06 | 6.3028 | 270.25 | 6.1936 | 4039.33 | 7.8618 | 3423.19 | 9.7822 | 2113.28 | 6.5993 | 874.2 | 6.8442
1662.92 | 7.8303 | 1019.42 | 8.149 | 795.82 | 9.5147 | 400.2 | 10.8249 | 1960.84 | 5.8455 | 2551.15 | 11.7118 | 774.39 | 6.3018 | 270.33 | 6.1952 | 4040.83 | 7.8669 | 3425.19 | 9.791 | 2113.93 | 6.6022 | 874.67 | 6.8483
1663.89 | 7.8339 | 1019.72 | 8.1512 | 796.4 | 9.5199 | 400.34 | 10.828 | 1961.94 | 5.8485 | 2553.15 | 11.7198 | 774.48 | 6.3056 | 270.62 | 6.1986 | 4042.96 | 7.8729 | 3427.19 | 9.7983 | 2115.13 | 6.606 | 875.32 | 6.855
1664.54 | 7.8349 | 1019.99 | 8.1526 | 796.72 | 9.5218 | 400.54 | 10.8321 | 1963.61 | 5.8521 | 2555.15 | 11.7288 | 775.09 | 6.3078 | 270.82 | 6.2018 | 4044.52 | 7.8776 | 3429.19 | 9.8056 | 2116.75 | 6.6119 | 875.62 | 6.8535
1665.26 | 7.8373 | 1020.54 | 8.1553 | 798 | 9.5344 | 400.67 | 10.836 | 1964.43 | 5.8524 | 2557.15 | 11.7383 | 775.36 | 6.3107 | 271.13 | 6.2072 | 4045.85 | 7.8818 | 3431.19 | 9.8144 | 2117.6 | 6.6155 | 875.99 | 6.8586
1666.54 | 7.8421 | 1020.87 | 8.1574 | 798.35 | 9.5385 | 400.95 | 10.844 | 1965.03 | 5.8544 | 2559.15 | 11.7483 | 775.83 | 6.3126 | 271.2 | 6.2091 | 4049.55 | 7.8937 | 3433.19 | 9.8203 | 2118.32 | 6.6191 | 876.24 | 6.8593
1667.22 | 7.8454 | 1021.72 | 8.162 | 798.95 | 9.5428 | 401.22 | 10.8453 | 1966.17 | 5.857 | 2561.15 | 11.7578 | 776.09 | 6.315 | 271.43 | 6.2123 | 4051.14 | 7.8987 | 3435.19 | 9.832 | 2118.97 | 6.6203 | 876.72 | 6.862
1668.51 | 7.8489 | 1022.52 | 8.1664 | 799.4 | 9.5469 | 401.37 | 10.848 | 1967.3 | 5.8601 | 2563.15 | 11.7673 | 776.41 | 6.3164 | 271.6 | 6.2139 | 4053.19 | 7.9056 | 3437.19 | 9.8393 | 2120.19 | 6.6248 | 877.17 | 6.8657
1669.53 | 7.8531 | 1023.07 | 8.1697 | 800.17 | 9.5544 | 401.42 | 10.852 | 1968.02 | 5.8605 | 2565.15 | 11.7768 | 776.85 | 6.3196 | 271.84 | 6.218 | 4056.46 | 7.9149 | 3439.19 | 9.8437 | 2120.96 | 6.6276 | 877.37 | 6.8698
1671.13 | 7.8569 | 1023.61 | 8.1728 | 800.7 | 9.5593 | 401.6 | 10.8575 | 1969 | 5.8635 | 2567.15 | 11.7853 | 777.28 | 6.3209 | 272.02 | 6.2197 | 4057.85 | 7.9203 | 3441.19 | 9.8511 | 2121.69 | 6.6297 | 877.69 | 6.8703
1671.65 | 7.8596 | 1024.31 | 8.1764 | 801.19 | 9.5631 | 401.82 | 10.8626 | 1969.85 | 5.8629 | 2569.15 | 11.7958 | 777.76 | 6.3241 | 272.14 | 6.2223 | 4060.38 | 7.927 | 3443.19 | 9.8599 | 2122.78 | 6.6335 | 878.09 | 6.8727
1672.51 | 7.8627 | 1025.11 | 8.1813 | 801.61 | 9.5671 | 402.14 | 10.8689 | 1970.79 | 5.8674 | 2571.15 | 11.8053 | 778.06 | 6.3268 | 272.4 | 6.2257 | 4062.05 | 7.9327 | 3445.19 | 9.8687 | 2123.74 | 6.6378 | 878.39 | 6.8779
1673.8 | 7.8666 | 1025.49 | 8.1838 | 802.31 | 9.5741 | 402.39 | 10.8749 | 1972.34 | 5.8716 | 2573.15 | 11.8143 | 778.1 | 6.3236 | 272.52 | 6.2279 | 4064.22 | 7.9394 | 3447.19 | 9.8774 | 2124.46 | 6.6403 | 878.83 | 6.8782
1674.48 | 7.8699 | 1026.08 | 8.1869 | 802.76 | 9.5784 | 402.5 | 10.8781 | 1972.96 | 5.8723 | 2575.16 | 11.8223 | 778.33 | 6.328 | 272.74 | 6.2314 | 4066.72 | 7.948 | 3449.19 | 9.8833 | 2125.95 | 6.6462 | 879.31 | 6.882
1675.48 | 7.8731 | 1026.51 | 8.1895 | 803.31 | 9.5841 | 402.72 | 10.8839 | 1974.47 | 5.8762 | 2577.16 | 11.8303 | 778.6 | 6.3296 | 272.99 | 6.2353 | 4067.92 | 7.9502 | 3451.19 | 9.8921 | 2126.65 | 6.6485 | 879.74 | 6.8841
1676.47 | 7.8766 | 1026.89 | 8.1916 | 803.72 | 9.5882 | 402.99 | 10.8892 | 1975.06 | 5.8779 | 2579.16 | 11.8413 | 778.98 | 6.33 | 273.07 | 6.2374 | 4069.49 | 7.9563 | 3453.19 | 9.8965 | 2127.78 | 6.6525 | 880.23 | 6.888
1677.3 | 7.8783 | 1027.24 | 8.1935 | 803.99 | 9.5904 | 403.24 | 10.896 | 1975.69 | 5.8784 | 2581.16 | 11.8508 | 779.26 | 6.3316 | 273.6 | 6.2439 | 4070.83 | 7.9606 | 3455.19 | 9.9038 | 2128.88 | 6.6574 | 880.63 | 6.8922
1677.77 | 7.8803 | 1027.64 | 8.1959 | 804.71 | 9.5967 | 403.49 | 10.9021 | 1976.71 | 5.8807 | 2583.16 | 11.8603 | 779.7 | 6.3354 | 273.79 | 6.2475 | 4072.78 | 7.9667 | 3457.19 | 9.9156 | 2130.65 | 6.6624 | 881.2 | 6.8943
1678.77 | 7.8828 | 1028.09 | 8.199 | 805.26 | 9.6011 | 403.62 | 10.9045 | 1977.66 | 5.8834 | 2585.16 | 11.8703 | 779.95 | 6.3373 | 274.02 | 6.2512 | 4074.08 | 7.9711 | 3459.19 | 9.9214 | 2131.6 | 6.6661 | 881.6 | 6.899
1679.4 | 7.8862 | 1028.8 | 8.2026 | 805.51 | 9.6049 | 403.77 | 10.9081 | 1979.16 | 5.8864 | 2587.16 | 11.8798 | 780.22 | 6.3387 | 274.12 | 6.2531 | 4075.37 | 7.975 | 3461.19 | 9.9302 | 2132.77 | 6.6692 | 882.01 | 6.9015
1680.89 | 7.8895 | 1029.5 | 8.2066 | 805.83 | 9.6062 | 404.07 | 10.9139 | 1980.2 | 5.8877 | 2589.16 | 11.8888 | 780.75 | 6.3421 | 274.29 | 6.2542 | 4077.48 | 7.9809 | 3463.19 | 9.9405 | 2133.94 | 6.6727 | 882.48 | 6.9048
1681.91 | 7.892 | 1029.98 | 8.2101 | 806.61 | 9.6139 | 404.27 | 10.9203 | 1981.9 | 5.8925 | 2591.16 | 11.8983 | 781.08 | 6.3435 | 274.34 | 6.2568 | 4078.59 | 7.9839 | 3465.19 | 9.9463 | 2134.71 | 6.677 | 882.88 | 6.9064
1682.61 | 7.8948 | 1030.33 | 8.2113 | 806.86 | 9.6161 | 404.46 | 10.9235 | 1982.53 | 5.8939 | 2593.16 | 11.9068 | 781.38 | 6.3451 | 274.6 | 6.2609 | 4080.69 | 7.9923 | 3467.19 | 9.9522 | 2135.37 | 6.6792 | 883.15 | 6.9088
1683.34 | 7.8963 | 1030.6 | 8.2135 | 807.24 | 9.6203 | 404.79 | 10.9311 | 1983.18 | 5.8958 | 2595.16 | 11.9153 | 781.85 | 6.3457 | 274.91 | 6.2637 | 4084.11 | 8.003 | 3469.19 | 9.9625 | 2136.09 | 6.6818 | 883.61 | 6.9116
1683.94 | 7.8987 | 1031.13 | 8.2165 | 807.73 | 9.6239 | 405.01 | 10.9372 | 1984.33 | 5.8971 | 2597.16 | 11.9258 | 781.95 | 6.3487 | 275.11 | 6.2674 | 4085.51 | 8.0077 | 3471.19 | 9.9698 | 2137.59 | 6.6878 | 884.01 | 6.915
1685.26 | 7.9018 | 1031.48 | 8.2182 | 808.13 | 9.6288 | 405.37 | 10.9464 | 1985.07 | 5.8998 | 2599.16 | 11.9358 | 782.38 | 6.3502 | 275.29 | 6.2695 | 4087.08 | 8.0134 | 3473.19 | 9.9786 | 2138.33 | 6.6895 | 884.48 | 6.9184
1686.01 | 7.9064 | 1031.73 | 8.2203 | 808.53 | 9.6319 | 405.56 | 10.9492 | 1986.2 | 5.9013 | 2601.16 | 11.9453 | 782.77 | 6.3494 | 275.57 | 6.2737 | 4090.13 | 8.0198 | 3475.19 | 9.9859 | 2138.91 | 6.6926 | 885.15 | 6.9229
1686.58 | 7.9078 | 1032.1 | 8.2218 | 809.1 | 9.6378 | 405.76 | 10.955 | 1986.74 | 5.9025 | 2603.16 | 11.9538 | 783.27 | 6.3554 | 275.67 | 6.2758 | 4091.43 | 8.0263 | 3477.19 | 9.9947 | 2139.71 | 6.6955 | 885.45 | 6.9259
1687.81 | 7.9138 | 1032.53 | 8.2254 | 809.35 | 9.6404 | 405.99 | 10.9603 | 1987.52 | 5.9053 | 2605.16 | 11.9653 | 783.62 | 6.3551 | 275.86 | 6.2779 | 4093.95 | 8.034 | 3479.19 | 10.0021 | 2140.66 | 6.6986 | 885.7 | 6.9261
1688.76 | 7.9155 | 1032.93 | 8.2271 | 809.68 | 9.6433 | 406.14 | 10.9635 | 1988.62 | 5.9064 | 2607.16 | 11.9753 | 783.72 | 6.3582 | 276.01 | 6.2801 | 4095.92 | 8.0389 | 3481.19 | 10.0108 | 2141.58 | 6.7021 | 886 | 6.9298
1689.3 | 7.9179 | 1033.3 | 8.2289 | 809.98 | 9.6459 | 406.27 | 10.9666 | 1989.77 | 5.9101 | 2609.16 | 11.9843 | 784.17 | 6.3598 | 276.16 | 6.2821 | 4097.99 | 8.0471 | 3483.19 | 10.0211 | 2142.63 | 6.7046 | 886.48 | 6.9334
1690.3 | 7.9212 | 1033.65 | 8.2322 | 810.41 | 9.649 | 406.47 | 10.9719 | 1991.04 | 5.9126 | 2611.16 | 11.9923 | 784.42 | 6.3613 | 276.34 | 6.2855 | 4099.67 | 8.052 | 3485.19 | 10.024 | 2143.85 | 6.7107 | 887.12 | 6.9378
1690.85 | 7.9222 | 1034.42 | 8.2363 | 810.73 | 9.6529 | 406.69 | 10.9763 | 1992.01 | 5.9145 | 2613.16 | 12.0028 | 784.67 | 6.3617 | 276.36 | 6.2862 | 4101.39 | 8.058 | 3487.19 | 10.0314 | 2144.9 | 6.7144 | 887.59 | 6.9407
1692.63 | 7.9275 | 1035.09 | 8.2398 | 810.98 | 9.655 | 406.86 | 10.9809 | 1992.63 | 5.9162 | 2615.16 | 12.0128 | 785.14 | 6.3634 | 276.61 | 6.2903 | 4102.73 | 8.0627 | 3489.19 | 10.0387 | 2145.89 | 6.7181 | 888 | 6.9427
1693.47 | 7.9308 | 1035.54 | 8.2419 | 811.83 | 9.6632 | 407.01 | 10.985 | 1993.41 | 5.9175 | 2617.16 | 12.0223 | 785.32 | 6.3676 | 276.81 | 6.292 | 4104.1 | 8.067 | 3491.19 | 10.049 | 2146.64 | 6.7202 | 888.62 | 6.9478
1694.52 | 7.9333 | 1035.87 | 8.2434 | 812.35 | 9.6677 | 407.24 | 10.99 | 1994.33 | 5.9192 | 2619.16 | 12.0308 | 785.6 | 6.3691 | 276.86 | 6.2929 | 4107.17 | 8.0756 | 3493.19 | 10.0578 | 2148.24 | 6.7267 | 888.95 | 6.9512
1694.99 | 7.9353 | 1036.34 | 8.2472 | 812.63 | 9.6695 | 407.51 | 10.9956 | 1996.28 | 5.9224 | 2621.16 | 12.0418 | 785.89 | 6.3695 | 277.07 | 6.297 | 4108.38 | 8.0807 | 3495.19 | 10.0651 | 2148.97 | 6.7282 | 889.34 | 6.9539
1695.5 | 7.9372 | 1037.72 | 8.2548 | 813.03 | 9.6739 | 407.71 | 11.0005 | 1998.47 | 5.929 | 2623.16 | 12.0508 | 785.92 | 6.3671 | 277.21 | 6.2981 | 4110.42 | 8.0868 | 3497.19 | 10.0739 | 2149.64 | 6.7314 | 889.9 | 6.9577
1695.97 | 7.934 | 1038.22 | 8.2578 | 813.7 | 9.6802 | 407.83 | 11.0033 | 1999.92 | 5.9322 | 2625.16 | 12.0598 | 785.95 | 6.3711 | 277.54 | 6.3033 | 4111.57 | 8.0901 | 3499.19 | 10.0812 | 2151.19 | 6.7369 | 890.16 | 6.9596
1696.82 | 7.9369 | 1038.61 | 8.2601 | 814.02 | 9.6839 | 408.01 | 11.0073 | 2000.47 | 5.9321 | 2627.16 | 12.0683 | 786.29 | 6.373 | 277.77 | 6.3062 | 4112.94 | 8.0952 | 3501.19 | 10.0871 | 2152.58 | 6.7424 | 890.59 | 6.9625
1697.51 | 7.9435 | 1039.41 | 8.2646 | 814.44 | 9.6874 | 408.26 | 11.0135 | 2001.65 | 5.9369 | 2629.16 | 12.0783 | 786.71 | 6.3745 | 277.94 | 6.3092 | 4114.51 | 8.1002 | 3503.19 | 10.0988 | 2153.49 | 6.7436 | 891.14 | 6.9666
1698.31 | 7.9461 | 1039.99 | 8.2679 | 814.7 | 9.6907 | 408.48 | 11.0185 | 2002.39 | 5.9387 | 2631.16 | 12.0893 | 787.16 | 6.3744 | 278.08 | 6.3112 | 4117.56 | 8.1093 | 3505.19 | 10.1032 | 2154.28 | 6.7474 | 891.72 | 6.9708
1699.37 | 7.949 | 1040.32 | 8.2696 | 814.95 | 9.6918 | 408.63 | 11.0217 | 2003 | 5.9404 | 2632.65 | 12.0973 | 787.21 | 6.3781 | 278.33 | 6.3146 | 4120.03 | 8.1169 | 3507.19 | 10.112 | 2155.26 | 6.7513 | 892.49 | 6.9769
1700.11 | 7.9515 | 1040.76 | 8.2717 | 815.42 | 9.6954 | 408.86 | 11.0271 | 2004.62 | 5.9414 | 2634.65 | 12.1038 | 787.72 | 6.3803 | 278.39 | 6.3159 | 4121.75 | 8.122 | 3509.19 | 10.1208 | 2156.33 | 6.7554 | 892.76 | 6.9786
1700.93 | 7.9555 | 1041.16 | 8.2742 | 815.87 | 9.7002 | 408.99 | 11.0307 | 2005.67 | 5.9445 | 2636.65 | 12.1153 | 787.99 | 6.3823 | 278.54 | 6.3185 | 4122.83 | 8.1261 | 3511.19 | 10.1267 | 2156.95 | 6.7567 | 893.09 | 6.981
1701.64 | 7.9561 | 1041.59 | 8.2772 | 816.35 | 9.7049 | 409.34 | 11.0381 | 2006.92 | 5.9479 | 2638.65 | 12.1243 | 788.52 | 6.3849 | 278.71 | 6.3212 | 4124.35 | 8.1307 | 3513.19 | 10.1369 | 2158.1 | 6.7629 | 893.79 | 6.9864
1702.64 | 7.9597 | 1042.06 | 8.2793 | 816.69 | 9.708 | 409.53 | 11.0438 | 2007.56 | 5.9508 | 2640.65 | 12.1368 | 788.97 | 6.3877 | 278.96 | 6.3264 | 4127 | 8.1402 | 3515.19 | 10.1442 | 2158.73 | 6.7658 | 894.19 | 6.9897
1703.45 | 7.9631 | 1042.33 | 8.2814 | 817.07 | 9.7118 | 409.84 | 11.0504 | 2008.36 | 5.9521 | 2642.65 | 12.1473 | 789.61 | 6.3917 | 279.13 | 6.3284 | 4128.59 | 8.1449 | 3517.19 | 10.153 | 2159.32 | 6.7672 | 894.64 | 6.993
1704.86 | 7.9671 | 1042.66 | 8.2827 | 817.71 | 9.717 | 410.05 | 11.0553 | 2009.16 | 5.9543 | 2644.65 | 12.1568 | 790.04 | 6.3941 | 279.26 | 6.3306 | 4131.19 | 8.1529 | 3519.19 | 10.1604 | 2160.68 | 6.7739 | 895.11 | 6.9965
1705.71 | 7.9708 | 1042.91 | 8.2842 | 818.22 | 9.7217 | 410.26 | 11.06 | 2010.18 | 5.9552 | 2646.65 | 12.1653 | 790.33 | 6.3952 | 279.36 | 6.3319 | 4132.33 | 8.1559 | 3521.19 | 10.1692 | 2162.14 | 6.7783 | 895.61 | 6.9996
1706.43 | 7.9726 | 1043.43 | 8.2864 | 818.86 | 9.7283 | 410.46 | 11.0648 | 2011.58 | 5.9574 | 2648.65 | 12.1748 | 790.64 | 6.3965 | 279.66 | 6.3358 | 4133.89 | 8.1604 | 3523.19 | 10.175 | 2163.6 | 6.7829 | 895.91 | 7.0015
1706.88 | 7.9751 | 1043.76 | 8.2895 | 819.24 | 9.7327 | 410.78 | 11.0719 | 2012.63 | 5.9614 | 2650.65 | 12.1848 | 790.89 | 6.3981 | 279.76 | 6.3377 | 4135.51 | 8.1672 | 3525.19 | 10.1838 | 2164.62 | 6.7871 | 896.5 | 7.0069
1707.57 | 7.9768 | 1044.26 | 8.2924 | 819.66 | 9.736 | 410.93 | 11.0748 | 2014 | 5.964 | 2652.65 | 12.1953 | 791.14 | 6.4 | 279.96 | 6.3412 | 4137 | 8.171 | 3527.19 | 10.1912 | 2166.11 | 6.7928 | 896.78 | 7.0085
1708.83 | 7.9798 | 1044.9 | 8.2966 | 819.97 | 9.7389 | 411.18 | 11.0823 | 2015.3 | 5.9671 | 2654.65 | 12.2043 | 791.96 | 6.4027 | 280.16 | 6.3435 | 4138.16 | 8.1749 | 3529.19 | 10.2 | 2167.51 | 6.798 | 897.31 | 7.0128
1709.53 | 7.9832 | 1045.23 | 8.2978 | 820.43 | 9.7433 | 411.53 | 11.0902 | 2016.15 | 5.9681 | 2656.65 | 12.2143 | 792.48 | 6.4055 | 280.23 | 6.3449 | 4139.77 | 8.1805 | 3531.19 | 10.2073 | 2169.51 | 6.8057 | 897.56 | 7.0141
1710.45 | 7.9858 | 1045.7 | 8.2998 | 820.73 | 9.7458 | 411.78 | 11.0955 | 2017.25 | 5.9729 | 2658.65 | 12.2233 | 792.73 | 6.4099 | 280.56 | 6.3496 | 4141.48 | 8.1861 | 3533.19 | 10.2131 | 2170.25 | 6.8067 | 897.91 | 7.0161
1711.62 | 7.989 | 1046.23 | 8.304 | 821.13 | 9.7493 | 412.01 | 11.1009 | 2018.07 | 5.9745 | 2660.65 | 12.2338 | 793.25 | 6.4101 | 280.71 | 6.352 | 4143 | 8.1905 | 3535.19 | 10.2219 | 2171.5 | 6.8106 | 898.16 | 7.019
1712.17 | 7.9906 | 1046.78 | 8.3066 | 821.61 | 9.7542 | 412.2 | 11.1054 | 2019.54 | 5.9777 | 2662.65 | 12.2433 | 793.63 | 6.4145 | 280.9 | 6.3551 | 4144.84 | 8.1977 | 3537.19 | 10.2307 | 2172.25 | 6.8133 | 898.55 | 7.0223
1713.36 | 7.9901 | 1047.03 | 8.3082 | 822.23 | 9.7597 | 412.41 | 11.11 | 2020.07 | 5.9779 | 2664.65 | 12.2518 | 793.88 | 6.4157 | 281.15 | 6.3583 | 4146.11 | 8.2004 | 3539.19 | 10.2395 | 2173.57 | 6.8193 | 898.8 | 7.0217
1714.47 | 7.9962 | 1047.83 | 8.3125 | 822.61 | 9.7633 | 412.53 | 11.1138 | 2020.96 | 5.9798 | 2666.04 | 12.2578 | 794.16 | 6.417 | 281.3 | 6.3606 | 4148.56 | 8.2089 | 3541.19 | 10.2498 | 2174.48 | 6.822 | 899.11 | 7.0272
1715.24 | 7.9949 | 1048.77 | 8.3186 | 822.86 | 9.766 | 412.93 | 11.1219 | 2021.71 | 5.9822 | 2668.04 | 12.2673 | 794.41 | 6.4177 | 281.46 | 6.3629 | 4150.59 | 8.2157 | 3543.19 | 10.2586 | 2175.3 | 6.8245 | 899.42 | 7.0269
1716.13 | 7.9972 | 1049.33 | 8.3218 | 823.11 | 9.7687 | 413.1 | 11.1263 | 2022.79 | 5.9843 | 2670.04 | 12.2778 | 794.71 | 6.4207 | 281.7 | 6.3662 | 4152.25 | 8.2207 | 3545.19 | 10.2674 | 2176.74 | 6.8305 | 899.78 | 7.0302
1716.79 | 7.998 | 1049.75 | 8.3235 | 823.45 | 9.771 | 413.33 | 11.1317 | 2024.06 | 5.9887 | 2672.04 | 12.2853 | 795.01 | 6.4227 | 281.76 | 6.3677 | 4153.5 | 8.2252 | 3547.19 | 10.2732 | 2177.64 | 6.8332 | 900.12 | 7.0325
1717.34 | 8 | 1050.15 | 8.326 | 824.31 | 9.7796 | 413.47 | 11.1345 | 2024.64 | 5.9888 | 2674.04 | 12.2953 | 795.38 | 6.4258 | 282 | 6.3702 | 4154.73 | 8.2288 | 3549.19 | 10.2791 | 2178.3 | 6.8355 | 900.4 | 7.0355
1717.93 | 8.0013 | 1050.83 | 8.3291 | 824.61 | 9.7829 | 413.72 | 11.1409 | 2025.44 | 5.9897 | 2676.04 | 12.3053 | 795.78 | 6.4275 | 282.31 | 6.3751 | 4157.3 | 8.2385 | 3551.19 | 10.2864 | 2179.09 | 6.8406 | 900.65 | 7.0371
1718.89 | 8.0046 | 1051.64 | 8.3355 | 825.11 | 9.7879 | 413.88 | 11.1454 | 2026.09 | 5.9911 | 2678.04 | 12.3153 | 796.25 | 6.4284 | 282.51 | 6.378 | 4158.62 | 8.2416 | 3553.19 | 10.2967 | 2180.47 | 6.8456 | 900.93 | 7.0407
1719.4 | 8.005 | 1052.64 | 8.3403 | 825.6 | 9.7906 | 414.05 | 11.149 | 2026.71 | 5.9935 | 2680.04 | 12.3268 | 796.52 | 6.432 | 282.71 | 6.3814 | 4159.72 | 8.2459 | 3555.19 | 10.304 | 2181.41 | 6.8487 | 901.27 | 7.0436
1720.43 | 8.0148 | 1053.15 | 8.3432 | 826.26 | 9.7978 | 414.18 | 11.1518 | 2027.36 | 5.9953 | 2680.08 | 12.3273 | 796.58 | 6.429 | 282.93 | 6.3843 | 4161.86 | 8.2527 | 3557.19 | 10.3143 | 2182.46 | 6.8523 | 901.95 | 7.0446
1720.91 | 8.0167 | 1053.57 | 8.3457 | 826.53 | 9.8004 | 414.37 | 11.1562 | 2029.03 | 5.9987 | 2682.08 | 12.3378 | 796.95 | 6.434 | 283.13 | 6.387 | 4164.28 | 8.2601 | 3559.19 | 10.3202 | 2183.04 | 6.8548 | 902.29 | 7.0468
1721.65 | 8.0206 | 1054.36 | 8.3507 | 826.82 | 9.8028 | 414.47 | 11.1596 | 2029.97 | 6.001 | 2684.08 | 12.3468 | 797.2 | 6.4351 | 283.25 | 6.3891 | 4166.08 | 8.2655 | 3561.19 | 10.3304 | 2183.81 | 6.8571 | 902.8 | 7.0501
1722.08 | 8.026 | 1054.97 | 8.3542 | 827.15 | 9.8061 | 414.62 | 11.1618 | 2030.55 | 6.0011 | 2686.08 | 12.3563 | 797.45 | 6.4373 | 283.63 | 6.3943 | 4167.28 | 8.2699 | 3563.19 | 10.3392 | 2184.46 | 6.8587 | 903.6 | 7.059
1722.88 | 8.026 | 1055.47 | 8.3556 | 827.38 | 9.8093 | 415.08 | 11.172 | 2031.17 | 6.0021 | 2686.54 | 12.3583 | 797.98 | 6.4407 | 283.83 | 6.3972 | 4168.88 | 8.2759 | 3565.19 | 10.348 | 2185.5 | 6.8625 | 904.14 | 7.0609
1723.97 | 8.0306 | 1056.17 | 8.3602 | 827.67 | 9.8104 | 415.23 | 11.177 | 2031.95 | 6.0054 | 2688.54 | 12.3688 | 798.43 | 6.4432 | 283.93 | 6.3992 | 4172.95 | 8.2889 | 3567.19 | 10.3524 | 2186.68 | 6.8683 | 904.5 | 7.0647
1724.47 | 8.0335 | 1056.56 | 8.3632 | 828.15 | 9.8154 | 415.45 | 11.1812 | 2033 | 6.0067 | 2689.65 | 12.3733 | 798.52 | 6.4407 | 284.12 | 6.4019 | 4174.65 | 8.2938 | 3569.19 | 10.3627 | 2188.03 | 6.8727 | 905.05 | 7.0682
1724.9 | 8.0323 | 1056.91 | 8.3649 | 828.62 | 9.8203 | 415.6 | 11.186 | 2033.87 | 6.0091 | 2691.65 | 12.3838 | 798.53 | 6.4437 | 284.27 | 6.404 | 4176.07 | 8.2986 | 3571.19 | 10.3685 | 2189.33 | 6.8783 | 905.34 | 7.0696
1725.79 | 8.035 | 1057.36 | 8.3672 | 828.95 | 9.8236 | 415.8 | 11.1901 | 2034.69 | 6.0094 | 2693.65 | 12.3968 | 798.92 | 6.4457 | 284.42 | 6.4064 | 4180.06 | 8.313 | 3573.19 | 10.3803 | 2190.57 | 6.8832 | 905.66 | 7.0718
1726.29 | 8.0366 | 1057.69 | 8.3695 | 829.42 | 9.8277 | 416.07 | 11.1964 | 2036.06 | 6.0141 | 2695.65 | 12.4058 | 799.19 | 6.4487 | 284.55 | 6.4085 | 4181.33 | 8.3165 | 3575.19 | 10.3847 | 2191.3 | 6.8851 | 906.42 | 7.0774
1726.9 | 8.0403 | 1058.09 | 8.3721 | 829.85 | 9.8311 | 416.35 | 11.2025 | 2037.84 | 6.0191 | 2697.65 | 12.4163 | 799.45 | 6.447 | 284.8 | 6.4126 | 4182.53 | 8.32 | 3577.19 | 10.3949 | 2192.77 | 6.8907 | 906.87 | 7.082
1728.09 | 8.0428 | 1058.46 | 8.3742 | 830.3 | 9.836 | 416.87 | 11.2145 | 2039.16 | 6.022 | 2699.65 | 12.4268 | 799.72 | 6.45 | 284.95 | 6.4138 | 4186.13 | 8.3323 | 3579.19 | 10.4052 | 2194.14 | 6.8956 | 907.47 | 7.0848
1728.89 | 8.0458 | 1059.04 | 8.3779 | 830.6 | 9.8387 | 417 | 11.2177 | 2040.04 | 6.0229 | 2701.65 | 12.4368 | 800 | 6.45 | 285.37 | 6.4205 | 4188.98 | 8.3422 | 3581.19 | 10.411 | 2195.01 | 6.8988 | 907.72 | 7.0865
1729.56 | 8.0482 | 1059.54 | 8.3808 | 831.17 | 9.845 | 417.15 | 11.2223 | 2041.03 | 6.0259 | 2703.65 | 12.4478 | 800.32 | 6.4522 | 285.53 | 6.4229 | 4190.14 | 8.346 | 3583.19 | 10.4184 | 2195.77 | 6.9023 | 908.11 | 7.0893
1730.34 | 8.0509 | 1060.44 | 8.387 | 831.64 | 9.8479 | 417.47 | 11.2292 | 2041.53 | 6.0277 | 2705.02 | 12.4533 | 800.9 | 6.4568 | 285.7 | 6.4245 | 4191.22 | 8.3498 | 3585.19 | 10.4301 | 2197.18 | 6.9055 | 908.44 | 7.0918
1730.96 | 8.0511 | 1060.8 | 8.3876 | 831.95 | 9.8513 | 417.62 | 11.2316 | 2042.35 | 6.0288 | 2707.02 | 12.4628 | 801.64 | 6.4592 | 285.95 | 6.4287 | 4192.97 | 8.3552 | 3587.19 | 10.4374 | 2198.61 | 6.9123 | 908.96 | 7.0948
1732.44 | 8.0562 | 1061.33 | 8.3917 | 832.27 | 9.8542 | 417.72 | 11.2346 | 2042.85 | 6.0302 | 2709.02 | 12.4733 | 801.94 | 6.4632 | 286.18 | 6.4319 | 4194.81 | 8.3614 | 3589.19 | 10.4462 | 2199.66 | 6.9166 | 909.49 | 7.0998
1733.44 | 8.0593 | 1061.88 | 8.3943 | 832.69 | 9.8569 | 417.85 | 11.2386 | 2043.43 | 6.0303 | 2711.02 | 12.4838 | 801.95 | 6.4603 | 286.42 | 6.4361 | 4196.83 | 8.3678 | 3591.19 | 10.458 | 2200.41 | 6.9198 | 910.01 | 7.1033
1734.51 | 8.0628 | 1062.6 | 8.3981 | 833.29 | 9.8628 | 418.09 | 11.2423 | 2044.05 | 6.0313 | 2713.02 | 12.4933 | 802.77 | 6.4672 | 286.55 | 6.438 | 4197.98 | 8.3715 | 3593.19 | 10.4624 | 2202.38 | 6.9254 | 910.26 | 7.105
1735.2 | 8.0649 | 1063.23 | 8.4017 | 833.54 | 9.865 | 418.25 | 11.2467 | 2044.71 | 6.034 | 2715.02 | 12.5038 | 803.11 | 6.4679 | 286.68 | 6.4393 | 4200.55 | 8.3807 | 3595.19 | 10.4712 | 2203.37 | 6.9288 | 910.78 | 7.1095
1736.01 | 8.0679 | 1063.48 | 8.4042 | 834.12 | 9.8702 | 418.44 | 11.2512 | 2045.88 | 6.0354 | 2717.02 | 12.5123 | 803.76 | 6.473 | 286.85 | 6.4427 | 4203.13 | 8.3892 | 3597.19 | 10.4799 | 2204.28 | 6.9325 | 911.09 | 7.1113
1736.96 | 8.0704 | 1063.88 | 8.4061 | 834.41 | 9.8747 | 418.6 | 11.2547 | 2046.55 | 6.0385 | 2719.02 | 12.5203 | 804.06 | 6.4744 | 287.02 | 6.4447 | 4204.25 | 8.3921 | 3599.19 | 10.4873 | 2205.33 | 6.9373 | 911.35 | 7.1134
1738.2 | 8.0753 | 1064.47 | 8.4091 | 834.66 | 9.8768 | 418.84 | 11.2604 | 2048.08 | 6.04 | 2721.02 | 12.5293 | 804.37 | 6.476 | 287.24 | 6.4475 | 4205.82 | 8.3974 | 3601.19 | 10.4931 | 2206.04 | 6.9401 | 911.88 | 7.1168
1739.08 | 8.0776 | 1065.08 | 8.4129 | 835.14 | 9.8808 | 419.05 | 11.2649 | 2048.69 | 6.0438 | 2723.02 | 12.5393 | 804.62 | 6.4766 | 287.49 | 6.4517 | 4209.89 | 8.4119 | 3603.19 | 10.5034 | 2207.29 | 6.9438 | 912.31 | 7.1206
1740.23 | 8.0817 | 1065.47 | 8.4149 | 835.52 | 9.8841 | 419.2 | 11.2682 | 2049.47 | 6.0442 | 2725.02 | 12.5503 | 804.72 | 6.4785 | 287.7 | 6.4543 | 4211.09 | 8.4156 | 3605.19 | 10.5107 | 2207.89 | 6.9456 | 912.68 | 7.1229
1741.02 | 8.0848 | 1065.85 | 8.4169 | 835.82 | 9.8869 | 419.72 | 11.2809 | 2050.39 | 6.0467 | 2727.02 | 12.5603 | 804.97 | 6.4793 | 287.8 | 6.4561 | 4213.18 | 8.4221 | 3607.19 | 10.5181 | 2209.02 | 6.9509 | 913.18 | 7.1272
1741.6 | 8.0851 | 1066.22 | 8.4183 | 836.07 | 9.8908 | 420.07 | 11.2897 | 2051.04 | 6.048 | 2729.02 | 12.5708 | 805.34 | 6.4824 | 288.05 | 6.4601 | 4214.74 | 8.4272 | 3609.19 | 10.5298 | 2209.82 | 6.9531 | 913.46 | 7.1295
1742.25 | 8.0874 | 1066.78 | 8.4225 | 836.38 | 9.8921 | 420.22 | 11.2936 | 2052.11 | 6.0504 | 2731.02 | 12.5813 | 805.41 | 6.4809 | 288.2 | 6.4619 | 4215.98 | 8.4321 | 3611.19 | 10.5386 | 2211.07 | 6.9575 | 913.78 | 7.1318
1742.69 | 8.0895 | 1067.14 | 8.4251 | 836.76 | 9.8961 | 420.42 | 11.2974 | 2054.66 | 6.0553 | 2733.02 | 12.5903 | 805.69 | 6.4816 | 288.52 | 6.4668 | 4217.48 | 8.4374 | 3613.19 | 10.5474 | 2212.38 | 6.962 | 914.06 | 7.1332
1744.12 | 8.0944 | 1067.47 | 8.4265 | 837.06 | 9.8996 | 420.57 | 11.3013 | 2055.29 | 6.0572 | 2735.02 | 12.6008 | 806.09 | 6.4848 | 288.84 | 6.471 | 4218.73 | 8.4392 | 3615.19 | 10.5547 | 2213.26 | 6.9664 | 914.75 | 7.1388
1744.86 | 8.0962 | 1067.84 | 8.4274 | 837.33 | 9.9012 | 420.79 | 11.3066 | 2056.38 | 6.0591 | 2737.02 | 12.6108 | 806.51 | 6.4874 | 289.27 | 6.4771 | 4220.92 | 8.4484 | 3617.19 | 10.5635 | 2214.06 | 6.9688 | 915.52 | 7.1446
1746.47 | 8.1017 | 1068.22 | 8.4301 | 837.59 | 9.9035 | 421.07 | 11.3137 | 2057.14 | 6.0617 | 2739.02 | 12.6213 | 807.11 | 6.4915 | 289.37 | 6.4799 | 4222.22 | 8.4524 | 3619.19 | 10.5694 | 2214.95 | 6.9736 | 916.17 | 7.1496
1747.21 | 8.1042 | 1068.6 | 8.4332 | 838.26 | 9.9092 | 421.24 | 11.3173 | 2057.94 | 6.064 | 2741.02 | 12.6308 | 807.43 | 6.4915 | 289.54 | 6.482 | 4223.52 | 8.4575 | 3621.19 | 10.5796 | 2216.15 | 6.978 | 916.52 | 7.1517
1747.98 | 8.1069 | 1069.02 | 8.4351 | 839.01 | 9.9167 | 421.71 | 11.3279 | 2058.66 | 6.0652 | 2743.02 | 12.6403 | 807.71 | 6.4944 | 289.72 | 6.4847 | 4225.16 | 8.4625 | 3623.19 | 10.587 | 2217.21 | 6.9818 | 916.97 | 7.1549
1749.13 | 8.1102 | 1069.62 | 8.4385 | 839.51 | 9.9221 | 421.96 | 11.3333 | 2059.46 | 6.0686 | 2745.02 | 12.6488 | 808.28 | 6.4981 | 289.75 | 6.4855 | 4227.34 | 8.47 | 3625.19 | 10.5943 | 2217.8 | 6.9829 | 917.25 | 7.1579
1749.96 | 8.1131 | 1069.95 | 8.441 | 839.91 | 9.9254 | 422.19 | 11.3383 | 2060.38 | 6.0703 | 2747.02 | 12.6578 | 808.56 | 6.4993 | 289.94 | 6.4877 | 4229.68 | 8.4771 | 3627.19 | 10.6046 | 2218.6 | 6.9869 | 917.54 | 7.1595
1750.39 | 8.1149 | 1070.71 | 8.4444 | 840.16 | 9.9276 | 422.42 | 11.344 | 2061.15 | 6.0718 | 2749.02 | 12.6688 | 808.98 | 6.4991 | 290.29 | 6.493 | 4231.48 | 8.4844 | 3629.19 | 10.6119 | 2219.25 | 6.9889 | 917.8 | 7.1622
1750.98 | 8.1164 | 1071.07 | 8.447 | 840.46 | 9.93 | 422.73 | 11.351 | 2062.47 | 6.0748 | 2751.02 | 12.6793 | 809 | 6.5021 | 290.61 | 6.4975 | 4233.25 | 8.4912 | 3631.19 | 10.6192 | 2219.83 | 6.9921 | 918.19 | 7.1634
1751.51 | 8.1182 | 1071.46 | 8.4486 | 840.76 | 9.9334 | 422.96 | 11.3565 | 2063.13 | 6.0765 | 2753.02 | 12.6898 | 809.28 | 6.5032 | 290.72 | 6.4999 | 4234.65 | 8.495 | 3633.19 | 10.628 | 2220.92 | 6.996 | 918.39 | 7.1673
1752.1 | 8.1188 | 1071.81 | 8.4514 | 841.15 | 9.9364 | 423.21 | 11.3636 | 2064.05 | 6.0776 | 2755.02 | 12.7003 | 809.38 | 6.5009 | 291.02 | 6.5039 | 4236.35 | 8.4993 | 3635.19 | 10.6353 | 2222.34 | 7.0006 | 918.67 | 7.1686
1752.7 | 8.1215 | 1072.32 | 8.454 | 841.43 | 9.9397 | 423.41 | 11.3675 | 2064.69 | 6.0786 | 2757.02 | 12.7098 | 809.4 | 6.5052 | 291.09 | 6.5051 | 4238.6 | 8.509 | 3637.19 | 10.6456 | 2223.14 | 7.0031 | 918.92 | 7.1698
1753.71 | 8.1252 | 1073.31 | 8.4589 | 841.88 | 9.9425 | 423.66 | 11.3745 | 2065.54 | 6.0809 | 2759.02 | 12.7198 | 809.41 | 6.501 | 291.31 | 6.508 | 4239.97 | 8.5134 | 3639.19 | 10.65 | 2224.34 | 7.0086 | 919.4 | 7.174
1754.25 | 8.1267 | 1073.56 | 8.4614 | 842.11 | 9.9456 | 423.96 | 11.3812 | 2067.04 | 6.0842 | 2761.02 | 12.7303 | 809.43 | 6.5047 | 291.44 | 6.5095 | 4241.36 | 8.5184 | 3641.19 | 10.6632 | 2225.47 | 7.0112 | 920.07 | 7.1787
1755.13 | 8.1289 | 1074.18 | 8.4642 | 842.41 | 9.948 | 424.26 | 11.3874 | 2067.7 | 6.0848 | 2763.02 | 12.7403 | 809.86 | 6.5078 | 291.82 | 6.5156 | 4244.01 | 8.5275 | 3643.19 | 10.6705 | 2227.49 | 7.0197 | 920.66 | 7.1828
1756.65 | 8.1338 | 1074.59 | 8.4663 | 842.67 | 9.9507 | 424.53 | 11.3937 | 2068.31 | 6.0879 | 2765.02 | 12.7508 | 810.21 | 6.5087 | 292.02 | 6.518 | 4245.79 | 8.5333 | 3645.19 | 10.6778 | 2228.66 | 7.0251 | 921.02 | 7.1873
1757.47 | 8.1373 | 1075.09 | 8.4687 | 842.93 | 9.9528 | 424.79 | 11.3995 | 2068.91 | 6.0888 | 2767.02 | 12.7613 | 810.51 | 6.5105 | 292.19 | 6.5204 | 4247.55 | 8.5383 | 3647.19 | 10.6881 | 2229.33 | 7.0271 | 921.27 | 7.1858
1758.75 | 8.1415 | 1075.54 | 8.472 | 843.33 | 9.9556 | 424.91 | 11.4029 | 2070.49 | 6.0925 | 2769.02 | 12.7688 | 810.78 | 6.5125 | 292.24 | 6.5226 | 4249.46 | 8.5444 | 3649.19 | 10.694 | 2230.25 | 7.0317 | 921.62 | 7.1911
1759.34 | 8.1422 | 1076.36 | 8.476 | 843.75 | 9.9611 | 425.13 | 11.4078 | 2071.16 | 6.0942 | 2771.02 | 12.7793 | 811.26 | 6.5148 | 292.44 | 6.5244 | 4251.37 | 8.5519 | 3651.19 | 10.7013 | 2230.98 | 7.0346 | 922.36 | 7.1964
1759.9 | 8.1454 | 1076.73 | 8.4782 | 844.08 | 9.9631 | 425.29 | 11.4115 | 2071.66 | 6.0947 | 2773.02 | 12.7893 | 811.76 | 6.518 | 292.59 | 6.5272 | 4253 | 8.5568 | 3653.19 | 10.7101 | 2232.88 | 7.0411 | 922.62 | 7.1985
1761.14 | 8.1481 | 1077.11 | 8.4808 | 844.52 | 9.9674 | 425.66 | 11.4203 | 2072.79 | 6.0971 | 2775.02 | 12.8008 | 812.12 | 6.5194 | 292.67 | 6.5284 | 4254.44 | 8.5629 | 3655.19 | 10.7174 | 2233.93 | 7.0448 | 923.19 | 7.2031
1761.87 | 8.1509 | 1077.53 | 8.4835 | 845.02 | 9.972 | 425.86 | 11.4254 | 2073.56 | 6.0982 | 2777.02 | 12.8113 | 812.68 | 6.5215 | 292.83 | 6.5306 | 4255.8 | 8.5682 | 3657.19 | 10.7277 | 2234.58 | 7.0455 | 923.56 | 7.2056
1762.96 | 8.1551 | 1078.2 | 8.4875 | 845.45 | 9.9765 | 426.01 | 11.4291 | 2074.26 | 6.1012 | 2777.05 | 12.8118 | 813.12 | 6.5263 | 293.18 | 6.5352 | 4256.96 | 8.571 | 3659.19 | 10.735 | 2236.09 | 7.0513 | 923.91 | 7.2083
1763.56 | 8.1568 | 1078.7 | 8.4893 | 845.72 | 9.9792 | 426.3 | 11.4348 | 2075.01 | 6.101 | 2779.05 | 12.8203 | 813.42 | 6.5274 | 293.29 | 6.5373 | 4258.07 | 8.5754 | 3661.19 | 10.7482 | 2236.69 | 7.0531 | 924.28 | 7.211
1764.58 | 8.1606 | 1079.11 | 8.4925 | 846.17 | 9.9833 | 426.46 | 11.4386 | 2076.46 | 6.1058 | 2781.05 | 12.8298 | 813.7 | 6.53 | 293.59 | 6.5412 | 4261.18 | 8.5863 | 3663.19 | 10.7541 | 2237.34 | 7.056 | 924.78 | 7.2123
1765.58 | 8.1627 | 1080.33 | 8.4987 | 846.89 | 9.989 | 426.65 | 11.443 | 2077.6 | 6.1076 | 2783.05 | 12.8418 | 814.13 | 6.5315 | 293.74 | 6.5434 | 4263.56 | 8.5932 | 3663.37 | 10.7555 | 2238.67 | 7.0601 | 925.08 | 7.2168
1766.89 | 8.1674 | 1080.73 | 8.5022 | 846.99 | 9.9915 | 427.1 | 11.4541 | 2078.62 | 6.1101 | 2785.05 | 12.8513 | 814.38 | 6.5324 | 293.96 | 6.5463 | 4266.42 | 8.6045 | 3665.37 | 10.7643 | 2239.64 | 7.0657 | 925.39 | 7.2189
1768 | 8.1706 | 1081.1 | 8.5041 | 847.29 | 9.9939 | 427.23 | 11.4578 | 2079.63 | 6.1125 | 2787.05 | 12.8603 | 814.72 | 6.5325 | 294.13 | 6.5496 | 4267.92 | 8.6084 | 3667.37 | 10.7702 | 2240.56 | 7.0669 | 925.64 | 7.2202
1768.53 | 8.1721 | 1081.58 | 8.507 | 847.6 | 9.9958 | 427.43 | 11.462 | 2080.82 | 6.1132 | 2789.05 | 12.8693 | 814.98 | 6.5327 | 294.23 | 6.551 | 4269.69 | 8.6147 | 3669.37 | 10.7805 | 2241.81 | 7.073 | 925.99 | 7.2227
1769.06 | 8.1729 | 1082.23 | 8.511 | 848 | 9.9997 | 427.68 | 11.4672 | 2081.94 | 6.1163 | 2791.05 | 12.8798 | 815 | 6.5362 | 294.61 | 6.5557 | 4272.34 | 8.6241 | 3671.37 | 10.7863 | 2242.66 | 7.0768 | 926.36 | 7.2264
1769.6 | 8.1759 | 1082.75 | 8.5138 | 848.42 | 10.0032 | 427.81 | 11.471 | 2082.52 | 6.1171 | 2793.05 | 12.8898 | 815.27 | 6.5366 | 294.74 | 6.5586 | 4274.86 | 8.632 | 3673.37 | 10.7951 | 2243.36 | 7.0793 | 926.83 | 7.2288
1770.13 | 8.1777 | 1083.32 | 8.5173 | 848.79 | 10.0063 | 428.05 | 11.477 | 2083.32 | 6.1196 | 2795.05 | 12.9008 | 815.94 | 6.5416 | 294.88 | 6.5606 | 4276.56 | 8.6381 | 3675.37 | 10.8054 | 2244.38 | 7.0824 | 927.3 | 7.2312
1771.18 | 8.181 | 1083.67 | 8.5188 | 849.09 | 10.0094 | 428.46 | 11.486 | 2084.49 | 6.1202 | 2797.05 | 12.9103 | 816.32 | 6.5413 | 295.18 | 6.5646 | 4277.96 | 8.6436 | 3677.37 | 10.8142 | 2245.78 | 7.0875 | 927.86 | 7.2368
1771.75 | 8.183 | 1084.1 | 8.5212 | 849.42 | 10.0122 | 428.68 | 11.4917 | 2085.14 | 6.1229 | 2799.05 | 12.9218 | 816.59 | 6.5458 | 295.28 | 6.5663 | 4279.41 | 8.6478 | 3679.37 | 10.8244 | 2247.08 | 7.0927 | 928.43 | 7.2393
1772.35 | 8.185 | 1084.69 | 8.5246 | 849.74 | 10.0163 | 428.91 | 11.4965 | 2085.84 | 6.1242 | 2801.05 | 12.9333 | 817.29 | 6.5506 | 295.64 | 6.5719 | 4282.05 | 8.6575 | 3681.37 | 10.8318 | 2248.32 | 7.0976 | 928.68 | 7.2406
1772.92 | 8.1864 | 1085.15 | 8.5271 | 850.02 | 10.0189 | 429.22 | 11.5033 | 2086.44 | 6.1259 | 2803.05 | 12.9428 | 817.72 | 6.5528 | 295.9 | 6.5756 | 4283.55 | 8.6623 | 3683.37 | 10.8406 | 2249.38 | 7.0987 | 929.03 | 7.2445
1773.77 | 8.1901 | 1085.8 | 8.5309 | 850.36 | 10.0219 | 429.48 | 11.5097 | 2087.36 | 6.128 | 2805.05 | 12.9523 | 818.15 | 6.5554 | 296.18 | 6.5795 | 4285.1 | 8.6681 | 3685.37 | 10.8494 | 2250.35 | 7.104 | 929.43 | 7.2459
1774.94 | 8.1943 | 1086.16 | 8.5331 | 850.77 | 10.0262 | 429.7 | 11.5143 | 2088.41 | 6.1305 | 2807.05 | 12.9638 | 818.41 | 6.5556 | 296.36 | 6.5821 | 4287.3 | 8.6761 | 3687.37 | 10.8567 | 2251.79 | 7.1099 | 929.78 | 7.2478
1775.92 | 8.1987 | 1087.14 | 8.5388 | 851.06 | 10.0281 | 429.83 | 11.5172 | 2089.04 | 6.1321 | 2809.05 | 12.9738 | 818.66 | 6.5556 | 296.41 | 6.583 | 4288.86 | 8.6807 | 3689.37 | 10.867 | 2252.67 | 7.1118 | 930.28 | 7.2521
1776.81 | 8.2023 | 1087.86 | 8.5427 | 851.49 | 10.0324 | 429.98 | 11.5221 | 2090.71 | 6.1358 | 2811.05 | 12.9843 | 819.11 | 6.5569 | 296.71 | 6.5873 | 4290.46 | 8.6865 | 3691.37 | 10.8772 | 2253.25 | 7.1135 | 930.58 | 7.2543
1777.39 | 8.2005 | 1088.37 | 8.5464 | 851.92 | 10.0356 | 430.22 | 11.5276 | 2091.33 | 6.1386 | 2813.05 | 12.9953 | 819.44 | 6.5603 | 296.86 | 6.5888 | 4292.14 | 8.6909 | 3693.37 | 10.8816 | 2254.69 | 7.1216 | 930.87 | 7.2564
1778.64 | 8.2042 | 1089.06 | 8.5498 | 852.28 | 10.0398 | 430.4 | 11.5316 | 2092.2 | 6.1401 | 2815.05 | 13.0068 | 819.47 | 6.5622 | 297.08 | 6.5914 | 4293.91 | 8.697 | 3695.37 | 10.8904 | 2255.61 | 7.1241 | 931.27 | 7.26
1779.32 | 8.2072 | 1089.44 | 8.5525 | 852.61 | 10.0419 | 430.68 | 11.5379 | 2092.95 | 6.1412 | 2817.05 | 13.0168 | 819.76 | 6.5644 | 297.25 | 6.5955 | 4297.28 | 8.7105 | 3697.37 | 10.8977 | 2256.26 | 7.127 | 931.82 | 7.2637
1779.84 | 8.2095 | 1090.04 | 8.5559 | 852.98 | 10.0462 | 430.93 | 11.5436 | 2093.68 | 6.1424 | 2819.05 | 13.0263 | 820.01 | 6.562 | 297.5 | 6.5988 | 4299.05 | 8.7158 | 3699.37 | 10.9065 | 2257.16 | 7.1305 | 932.08 | 7.265
1780.94 | 8.2122 | 1090.41 | 8.5562 | 853.78 | 10.0525 | 431.17 | 11.5491 | 2094.78 | 6.1446 | 2821.05 | 13.0388 | 820.02 | 6.5658 | 297.63 | 6.6014 | 4300.35 | 8.7211 | 3701.37 | 10.9153 | 2259.28 | 7.1377 | 932.4 | 7.2684
1781.59 | 8.2144 | 1090.76 | 8.5594 | 854.08 | 10.0565 | 431.32 | 11.5528 | 2095.37 | 6.1451 | 2823.05 | 13.0483 | 820.41 | 6.5678 | 297.91 | 6.6056 | 4302.34 | 8.7281 | 3703.37 | 10.9271 | 2261.43 | 7.1459 | 932.7 | 7.2699
1782.89 | 8.2186 | 1091.19 | 8.5632 | 854.43 | 10.0594 | 431.6 | 11.5594 | 2095.95 | 6.1481 | 2825.05 | 13.0593 | 820.67 | 6.5678 | 298.11 | 6.6083 | 4303.52 | 8.7315 | 3705.37 | 10.9344 | 2262.5 | 7.1495 | 933.05 | 7.2724
1783.78 | 8.2212 | 1092.01 | 8.5667 | 855.21 | 10.0661 | 431.85 | 11.5651 | 2096.67 | 6.1485 | 2827.05 | 13.0713 | 821.07 | 6.5719 | 298.21 | 6.6099 | 4304.66 | 8.7367 | 3707.37 | 10.9432 | 2263.42 | 7.1536 | 933.49 | 7.2756
1784.41 | 8.2228 | 1092.38 | 8.5681 | 855.56 | 10.07 | 432.07 | 11.5699 | 2097.45 | 6.1517 | 2829.05 | 13.0803 | 821.74 | 6.5724 | 298.31 | 6.612 | 4305.99 | 8.7409 | 3709.37 | 10.9534 | 2264.9 | 7.158 | 933.9 | 7.2792
1785.03 | 8.2254 | 1093 | 8.5732 | 855.83 | 10.0732 | 432.25 | 11.5745 | 2098.55 | 6.153 | 2831.05 | 13.0898 | 822.04 | 6.5775 | 298.56 | 6.615 | 4307.84 | 8.7471 | 3711.37 | 10.9608 | 2265.95 | 7.1638 | 934.25 | 7.2812
1785.85 | 8.2281 | 1093.45 | 8.5746 | 856.25 | 10.0751 | 432.42 | 11.5785 | 2099.45 | 6.1553 | 2833.05 | 13.1008 | 822.43 | 6.5807 | 298.7 | 6.6166 | 4309.68 | 8.7535 | 3713.37 | 10.971 | 2267.35 | 7.1678 | 934.7 | 7.2851
1786.43 | 8.23 | 1094.1 | 8.5792 | 856.68 | 10.0805 | 432.55 | 11.5827 | 2099.99 | 6.1564 | 2835.05 | 13.1103 | 822.91 | 6.5838 | 298.85 | 6.6192 | 4311.55 | 8.7599 | 3715.37 | 10.974 | 2268.39 | 7.1722 | 935.05 | 7.2865
1787.25 | 8.2325 | 1094.7 | 8.5816 | 856.93 | 10.0824 | 432.75 | 11.586 | 2100.87 | 6.158 | 2837.05 | 13.1223 | 823.19 | 6.585 | 298.95 | 6.6211 | 4314.42 | 8.7684 | 3717.37 | 10.9872 | 2269.47 | 7.1754 | 935.74 | 7.2917
1787.88 | 8.2347 | 1094.96 | 8.5839 | 857.16 | 10.084 | 432.92 | 11.59 | 2101.59 | 6.1605 | 2839.05 | 13.1328 | 823.79 | 6.5893 | 299.22 | 6.625 | 4315.98 | 8.7749 | 3719.37 | 10.9916 | 2271.02 | 7.1825 | 936.09 | 7.2942
1789.05 | 8.2381 | 1095.53 | 8.5871 | 857.46 | 10.087 | 433.1 | 11.5941 | 2102.46 | 6.1615 | 2841.05 | 13.1433 | 823.81 | 6.5863 | 299.48 | 6.6287 | 4317.09 | 8.7784 | 3721.37 | 10.9989 | 2271.84 | 7.1858 | 936.52 | 7.2979
1789.9 | 8.2409 | 1096.2 | 8.5901 | 858.08 | 10.092 | 433.3 | 11.5996 | 2103.04 | 6.1641 | 2843.05 | 13.1538 | 824.36 | 6.5923 | 299.63 | 6.6309 | 4319.49 | 8.787 | 3723.37 | 11.0106 | 2272.76 | 7.1865 | 937.07 | 7.302
1791.02 | 8.2439 | 1096.68 | 8.5925 | 858.4 | 10.0954 | 433.47 | 11.6028 | 2103.94 | 6.1655 | 2845.05 | 13.1648 | 824.81 | 6.5944 | 299.83 | 6.6338 | 4323.07 | 8.8003 | 3725.37 | 11.0165 | 2273.66 | 7.191 | 937.32 | 7.3041
1791.87 | 8.2467 | 1097.35 | 8.5965 | 858.72 | 10.0974 | 433.72 | 11.609 | 2104.64 | 6.168 | 2847.05 | 13.1768 | 825.08 | 6.5934 | 300.05 | 6.6362 | 4326.11 | 8.8113 | 3727.37 | 11.0238 | 2274.71 | 7.1958 | 937.71 | 7.308
1792.42 | 8.2486 | 1098.03 | 8.5985 | 859.08 | 10.1022 | 433.89 | 11.6126 | 2105.48 | 6.168 | 2849.05 | 13.1878 | 825.38 | 6.5978 | 300.38 | 6.6418 | 4327.28 | 8.8146 | 3729.37 | 11.0326 | 2276.65 | 7.2015 | 938.01 | 7.3094
1793.01 | 8.2504 | 1098.53 | 8.6034 | 859.67 | 10.1076 | 434.15 | 11.6187 | 2106.45 | 6.171 | 2851.05 | 13.1973 | 825.65 | 6.598 | 300.5 | 6.6433 | 4328.41 | 8.8184 | 3731.37 | 11.0399 | 2277.41 | 7.2046 | 938.46 | 7.3128
1793.72 | 8.2527 | 1098.92 | 8.6054 | 860.03 | 10.1102 | 434.3 | 11.6224 | 2107.51 | 6.174 | 2853.05 | 13.2078 | 826.3 | 6.6002 | 300.55 | 6.644 | 4329.88 | 8.8245 | 3733.37 | 11.0517 | 2278.42 | 7.2094 | 938.83 | 7.3163
1794.24 | 8.2547 | 1099.29 | 8.6064 | 860.58 | 10.1168 | 434.42 | 11.6251 | 2108.8 | 6.177 | 2855.05 | 13.2188 | 826.31 | 6.6029 | 300.8 | 6.6467 | 4332.47 | 8.8332 | 3735.37 | 11.0605 | 2280.38 | 7.2147 | 939.29 | 7.3192
1795.96 | 8.2604 | 1099.65 | 8.6084 | 860.97 | 10.1193 | 434.57 | 11.6289 | 2110.32 | 6.1798 | 2857.05 | 13.2293 | 826.6 | 6.6047 | 301.02 | 6.6505 | 4336.1 | 8.8471 | 3737.37 | 11.0663 | 2281.02 | 7.2173 | 939.88 | 7.3235
1796.98 | 8.2635 | 1099.92 | 8.6101 | 861.4 | 10.1241 | 434.89 | 11.6366 | 2111.68 | 6.184 | 2859.05 | 13.2398 | 826.83 | 6.6026 | 301.15 | 6.6516 | 4337.24 | 8.8506 | 3739.37 | 11.0766 | 2282.49 | 7.2211 | 940.18 | 7.3261
1797.88 | 8.2655 | 1100.5 | 8.6139 | 861.7 | 10.1258 | 435 | 11.64 | 2112.65 | 6.1854 | 2861.05 | 13.2498 | 826.85 | 6.6066 | 301.35 | 6.6545 | 4339.41 | 8.8588 | 3741.37 | 11.0795 | 2283.37 | 7.227 | 940.51 | 7.328
1798.73 | 8.2681 | 1101.49 | 8.6199 | 862.1 | 10.1301 | 435.22 | 11.6439 | 2113.75 | 6.1881 | 2863.05 | 13.2633 | 827.33 | 6.6084 | 301.38 | 6.656 | 4341.59 | 8.8644 | 3743.37 | 11.0942 | 2285.12 | 7.2331 | 940.91 | 7.3309
1799.65 | 8.2725 | 1101.84 | 8.621 | 862.57 | 10.1354 | 435.56 | 11.652 | 2114.37 | 6.1901 | 2865.05 | 13.2723 | 827.6 | 6.6085 | 301.6 | 6.6586 | 4343.55 | 8.8731 | 3745.37 | 11.1015 | 2286.94 | 7.2396 | 941.28 | 7.3341
1800.23 | 8.2744 | 1102.49 | 8.6244 | 862.94 | 10.1375 | 435.67 | 11.6553 | 2115.2 | 6.1901 | 2867.05 | 13.2833 | 827.71 | 6.611 | 301.8 | 6.6615 | 4345.41 | 8.8799 | 3747.37 | 11.1088 | 2287.64 | 7.2427 | 941.61 | 7.3362
1800.86 | 8.2766 | 1103.01 | 8.6275 | 863.34 | 10.1406 | 435.94 | 11.6623 | 2116.72 | 6.1942 | 2869.05 | 13.2928 | 828.05 | 6.6124 | 302.04 | 6.6641 | 4346.7 | 8.8831 | 3749.37 | 11.1191 | 2288.31 | 7.245 | 942.53 | 7.3447
1801.51 | 8.2788 | 1103.41 | 8.6298 | 863.95 | 10.1464 | 436.14 | 11.6665 | 2117.89 | 6.1973 | 2871.05 | 13.3038 | 828.38 | 6.6126 | 302.24 | 6.6676 | 4348.35 | 8.8901 | 3751.37 | 11.1279 | 2290.51 | 7.2533 | 942.9 | 7.3469
1802.68 | 8.2826 | 1103.86 | 8.6322 | 864.25 | 10.1496 | 436.57 | 11.6763 | 2118.61 | 6.1993 | 2873.05 | 13.3158 | 828.4 | 6.6149 | 302.54 | 6.6724 | 4349.59 | 8.8951 | 3753.37 | 11.1381 | 2291.15 | 7.2559 | 943.28 | 7.3489
1803.22 | 8.2846 | 1104.22 | 8.6356 | 864.62 | 10.1535 | 436.79 | 11.6818 | 2119.53 | 6.2004 | 2875.05 | 13.3258 | 828.65 | 6.6155 | 302.9 | 6.677 | 4351.15 | 8.9004 | 3755.37 | 11.1455 | 2292.16 | 7.2596 | 943.56 | 7.3507
1804.03 | 8.2863 | 1104.82 | 8.6388 | 865.14 | 10.1578 | 437.21 | 11.6907 | 2121.03 | 6.2024 | 2877.05 | 13.3383 | 829 | 6.6157 | 303.07 | 6.6797 | 4354.56 | 8.9127 | 3757.37 | 11.1528 | 2293.18 | 7.262 | 943.83 | 7.3523
1804.67 | 8.2881 | 1105.33 | 8.6418 | 865.51 | 10.162 | 437.39 | 11.6955 | 2121.83 | 6.2054 | 2879.05 | 13.3488 | 829.3 | 6.6186 | 303.22 | 6.6819 | 4358.24 | 8.9257 | 3759.37 | 11.1645 | 2293.9 | 7.2654 | 944.28 | 7.3564
1805.1 | 8.2905 | 1105.84 | 8.6436 | 865.87 | 10.1648 | 437.49 | 11.6973 | 2123.58 | 6.2087 | 2881.05 | 13.3588 | 829.75 | 6.6222 | 303.37 | 6.6837 | 4360.15 | 8.933 | 3761.37 | 11.1719 | 2295.08 | 7.271 | 944.53 | 7.3588
1806.24 | 8.2941 | 1106.24 | 8.647 | 866.29 | 10.1689 | 437.69 | 11.7023 | 2124.26 | 6.2101 | 2881.28 | 13.3618 | 830.02 | 6.6235 | 303.64 | 6.6869 | 4362.13 | 8.9417 | 3763.37 | 11.1807 | 2295.83 | 7.2732 | 944.87 | 7.3594
1806.77 | 8.2953 | 1106.53 | 8.6485 | 866.87 | 10.1742 | 437.91 | 11.7074 | 2125.05 | 6.2132 | 2881.28 | 13.3618 | 830.32 | 6.6264 | 303.75 | 6.6891 | 4364.45 | 8.9492 | 3765.37 | 11.1895 | 2296.74 | 7.2766 | 945.62 | 7.3662
1808.05 | 8.2996 | 1106.86 | 8.6518 | 867.16 | 10.176 | 438.22 | 11.7158 | 2126.02 | 6.2151 | 2881.28 | 13.3618 | 830.87 | 6.629 | 304.05 | 6.6932 | 4365.97 | 8.955 | 3767.37 | 11.1953 | 2298.17 | 7.2816 | 946.02 | 7.3693
1808.62 | 8.3008 | 1107.71 | 8.6566 | 868.14 | 10.186 | 438.54 | 11.7227 | 2126.68 | 6.2174 | 2881.28 | 13.3618 | 831.69 | 6.6322 | 304.2 | 6.6952 | 4367.44 | 8.9592 | 3769.37 | 11.2056 | 2299.36 | 7.2871 | 946.27 | 7.3717
1810.61 | 8.3067 | 1108.55 | 8.6608 | 868.53 | 10.1896 | 438.71 | 11.7264 | 2128.12 | 6.2197 | 2881.36 | 13.3618 | 832.04 | 6.6355 | 304.35 | 6.6976 | 4368.87 | 8.9647 | 3771.37 | 11.2144 | 2300.99 | 7.2933 | 946.58 | 7.3752
1811.71 | 8.3107 | 1109.75 | 8.6667 | 868.81 | 10.1913 | 438.91 | 11.7312 | 2128.97 | 6.2214 | 2881.39 | 13.3618 | 832.45 | 6.6377 | 304.54 | 6.7005 | 4371.54 | 8.974 | 3773.37 | 11.2217 | 2302.39 | 7.2988 | 946.95 | 7.3783
1812.41 | 8.3119 | 1110.16 | 8.67 | 869.19 | 10.1956 | 439.08 | 11.7354 | 2129.89 | 6.2221 | 2883.28 | 13.3696 | 832.72 | 6.64 | 304.75 | 6.7033 | 4373.41 | 8.981 | 3775.37 | 11.232 | 2303.39 | 7.3018 | 947.3 | 7.3788
1813.88 | 8.3169 | 1110.55 | 8.6709 | 869.46 | 10.1983 | 439.26 | 11.7395 | 2131.19 | 6.2266 | 2885.28 | 13.3794 | 832.97 | 6.6388 | 305.09 | 6.7086 | 4374.88 | 8.9865 | 3777.37 | 11.2408 | 2304.24 | 7.3056 | 947.7 | 7.3826
1814.59 | 8.3193 | 1110.81 | 8.6738 | 869.89 | 10.2039 | 439.39 | 11.7429 | 2131.74 | 6.2283 | 2887.28 | 13.3903 | 833.27 | 6.6382 | 305.32 | 6.7122 | 4376.21 | 8.9913 | 3779.37 | 11.2481 | 2304.96 | 7.3077 | 948.1 | 7.3856
1815.03 | 8.3211 | 1111.35 | 8.6765 | 870.43 | 10.2071 | 439.63 | 11.7477 | 2132.64 | 6.2298 | 2889.28 | 13.3992 | 833.64 | 6.6433 | 305.67 | 6.7164 | 4377.92 | 8.997 | 3781.37 | 11.2584 | 2305.58 | 7.3105 | 948.52 | 7.388
1815.73 | 8.3236 | 1112.53 | 8.683 | 870.94 | 10.2117 | 439.84 | 11.753 | 2133.29 | 6.2316 | 2891.28 | 13.4092 | 833.95 | 6.6438 | 305.77 | 6.7176 | 4379 | 9.0016 | 3783.37 | 11.2686 | 2306.23 | 7.313 | 949.09 | 7.3925
1816.45 | 8.3259 | 1112.88 | 8.6848 | 871.38 | 10.2165 | 440.08 | 11.7596 | 2133.91 | 6.2307 | 2893.28 | 13.4195 | 834.52 | 6.6493 | 305.96 | 6.7204 | 4380.72 | 9.0078 | 3785.37 | 11.2789 | 2307.21 | 7.3172 | 949.57 | 7.3961
1817.4 | 8.3284 | 1113.52 | 8.6886 | 871.65 | 10.2186 | 440.39 | 11.7663 | 2134.81 | 6.2336 | 2895.28 | 13.4304 | 835.31 | 6.654 | 306.11 | 6.7231 | 4382.04 | 9.0121 | 3787.37 | 11.2847 | 2308.77 | 7.3234 | 949.95 | 7.3984
1817.9 | 8.3303 | 1113.87 | 8.6905 | 872.1 | 10.2231 | 440.56 | 11.7686 | 2135.34 | 6.2349 | 2897.28 | 13.4406 | 835.36 | 6.6513 | 306.49 | 6.7286 | 4383.89 | 9.0193 | 3789.37 | 11.2965 | 2309.68 | 7.3276 | 950.32 | 7.4018
1818.98 | 8.3332 | 1114.27 | 8.6926 | 872.58 | 10.2266 | 440.73 | 11.7737 | 2136.44 | 6.2375 | 2899.28 | 13.4504 | 835.77 | 6.6564 | 306.79 | 6.7324 | 4385.72 | 9.0258 | 3791.37 | 11.3023 | 2310.48 | 7.3309 | 950.69 | 7.4037
1819.43 | 8.3352 | 1114.7 | 8.6952 | 873.06 | 10.2305 | 441.03 | 11.7807 | 2137.56 | 6.2405 | 2901.28 | 13.4628 | 836.06 | 6.6562 | 306.92 | 6.7339 | 4388.19 | 9.034 | 3793.37 | 11.3126 | 2311.65 | 7.3351 | 950.96 | 7.4061
1820 | 8.3372 | 1115.05 | 8.6971 | 873.38 | 10.2337 | 441.19 | 11.785 | 2138.21 | 6.2418 | 2903.28 | 13.4734 | 836.29 | 6.6585 | 307.17 | 6.7382 | 4389.49 | 9.0386 | 3795.37 | 11.3214 | 2313.12 | 7.3421 | 951.37 | 7.4081
1820.75 | 8.3385 | 1115.84 | 8.7012 | 874.11 | 10.241 | 441.33 | 11.7885 | 2139.43 | 6.2451 | 2905.28 | 13.4842 | 836.84 | 6.6622 | 307.32 | 6.7403 | 4390.83 | 9.0434 | 3797.37 | 11.3287 | 2314.19 | 7.3451 | 951.74 | 7.4108
1821.84 | 8.3425 | 1116.39 | 8.7048 | 874.78 | 10.2475 | 441.51 | 11.7922 | 2140.43 | 6.2457 | 2907.28 | 13.4956 | 837.26 | 6.6626 | 307.52 | 6.7433 | 4392.68 | 9.0508 | 3799.37 | 11.339 | 2314.97 | 7.3475 | 952.06 | 7.4136
1822.6 | 8.3452 | 1116.75 | 8.7066 | 874.98 | 10.2507 | 441.66 | 11.7963 | 2141.9 | 6.2513 | 2909.28 | 13.5051 | 837.59 | 6.6662 | 307.61 | 6.745 | 4395.15 | 9.0594 | 3801.37 | 11.3463 | 2315.66 | 7.3509 | 952.51 | 7.4168
1823.49 | 8.3486 | 1117.12 | 8.7085 | 875.33 | 10.2525 | 442 | 11.8033 | 2142.5 | 6.2522 | 2911.28 | 13.5154 | 837.86 | 6.6652 | 307.94 | 6.7483 | 4397.04 | 9.0666 | 3803.37 | 11.3536 | 2316.74 | 7.355 | 952.99 | 7.4206
1824.25 | 8.3511 | 1117.4 | 8.7118 | 875.72 | 10.2561 | 442.31 | 11.8099 | 2143.37 | 6.2528 | 2913.28 | 13.5234 | 837.88 | 6.6682 | 308.19 | 6.7525 | 4398.34 | 9.0705 | 3805.37 | 11.3654 | 2317.64 | 7.3585 | 953.29 | 7.4223
1824.84 | 8.3534 | 1118.17 | 8.7153 | 876.1 | 10.26 | 442.5 | 11.8161 | 2144.64 | 6.2569 | 2915.28 | 13.5343 | 838.23 | 6.6698 | 308.33 | 6.7543 | 4399.74 | 9.076 | 3807.37 | 11.3727 | 2318.78 | 7.363 | 953.74 | 7.4267
1825.39 | 8.3541 | 1119.14 | 8.7217 | 876.5 | 10.263 | 442.7 | 11.8198 | 2145.3 | 6.2584 | 2917.28 | 13.5482 | 838.48 | 6.6711 | 308.49 | 6.7568 | 4401.67 | 9.0832 | 3809.37 | 11.383 | 2319.43 | 7.3653 | 954.01 | 7.4277
1825.86 | 8.356 | 1119.67 | 8.7242 | 877.08 | 10.2689 | 442.95 | 11.8266 | 2146.25 | 6.2604 | 2919.28 | 13.557 | 838.53 | 6.6689 | 308.64 | 6.7584 | 4403.16 | 9.0892 | 3811.37 | 11.3888 | 2320.28 | 7.3685 | 954.53 | 7.4319
1826.44 | 8.3582 | 1120.29 | 8.7264 | 877.59 | 10.2728 | 443.15 | 11.8309 | 2146.95 | 6.262 | 2921.28 | 13.5673 | 838.56 | 6.6717 | 308.83 | 6.7607 | 4404.26 | 9.0933 | 3813.37 | 11.4035 | 2321.63 | 7.374 | 955.06 | 7.4368
1827.52 | 8.3615 | 1121.16 | 8.7313 | 877.84 | 10.2757 | 443.35 | 11.8344 | 2147.77 | 6.264 | 2923.28 | 13.5776 | 838.81 | 6.673 | 309.16 | 6.765 | 4406.75 | 9.1037 | 3815.37 | 11.4079 | 2322.95 | 7.3789 | 955.48 | 7.4383
1828.46 | 8.3642 | 1121.59 | 8.734 | 878.4 | 10.2806 | 443.56 | 11.8396 | 2148.82 | 6.2666 | 2925.28 | 13.5885 | 839.58 | 6.6782 | 309.44 | 6.7694 | 4407.85 | 9.1063 | 3817.37 | 11.4152 | 2324.4 | 7.3843 | 956.13 | 7.4429
1829.14 | 8.3661 | 1122.21 | 8.7379 | 878.75 | 10.2839 | 443.71 | 11.8449 | 2149.49 | 6.2666 | 2927.28 | 13.5984 | 839.89 | 6.6802 | 309.61 | 6.7714 | 4410.27 | 9.1147 | 3819.37 | 11.4255 | 2325.27 | 7.3876 | 956.38 | 7.4455
1830.26 | 8.3696 | 1122.93 | 8.7423 | 879.17 | 10.2869 | 444.1 | 11.8523 | 2150.04 | 6.2683 | 2929.28 | 13.6108 | 840.19 | 6.6789 | 309.88 | 6.7754 | 4413.42 | 9.1261 | 3821.37 | 11.4372 | 2326.75 | 7.3932 | 956.9 | 7.4486
1830.9 | 8.3719 | 1123.38 | 8.7444 | 879.54 | 10.2915 | 444.41 | 11.8597 | 2151.31 | 6.2721 | 2931.28 | 13.6232 | 840.31 | 6.6824 | 310.04 | 6.7788 | 4414.95 | 9.1334 | 3823.37 | 11.4372 | 2327.45 | 7.3952 | 957.28 | 7.4516
1832.73 | 8.3772 | 1123.79 | 8.7465 | 879.94 | 10.295 | 444.58 | 11.8632 | 2152.11 | 6.274 | 2933.28 | 13.6342 | 840.78 | 6.6827 | 310.41 | 6.7828 | 4417.24 | 9.1407 | 3825.37 | 11.4475 | 2328.37 | 7.3994 | 957.71 | 7.4542
1833.33 | 8.3803 | 1124.85 | 8.7514 | 880.25 | 10.2976 | 444.83 | 11.8694 | 2152.89 | 6.2756 | 2935.28 | 13.6458 | 841.23 | 6.6859 | 310.66 | 6.7858 | 4419.13 | 9.1484 | 3827.37 | 11.4563 | 2329.36 | 7.403 | 958.25 | 7.4586
1834.12 | 8.3832 | 1125.36 | 8.7526 | 880.57 | 10.3006 | 445.13 | 11.8762 | 2154.11 | 6.2768 | 2937.28 | 13.6539 | 841.73 | 6.6904 | 310.78 | 6.787 | 4421.26 | 9.157 | 3829.37 | 11.4665 | 2330.99 | 7.4096 | 958.8 | 7.4628
1835.05 | 8.3856 | 1126.3 | 8.759 | 880.89 | 10.3038 | 445.32 | 11.8804 | 2154.75 | 6.2798 | 2939.28 | 13.664 | 842.4 | 6.6941 | 311.18 | 6.7929 | 4424.03 | 9.1664 | 3831.37 | 11.4753 | 2331.67 | 7.4116 | 959.15 | 7.4655
1835.63 | 8.3878 | 1126.65 | 8.7617 | 881.47 | 10.3088 | 445.47 | 11.8844 | 2155.31 | 6.2805 | 2941.28 | 13.675 | 842.7 | 6.6931 | 311.46 | 6.7972 | 4425.48 | 9.1729 | 3833.37 | 11.4929 | 2333.11 | 7.4165 | 959.62 | 7.4688
1836.33 | 8.3896 | 1126.91 | 8.7633 | 881.89 | 10.3127 | 445.67 | 11.8893 | 2156.16 | 6.2811 | 2943.28 | 13.6861 | 842.71 | 6.6958 | 311.63 | 6.7998 | 4426.78 | 9.1774 | 3835.37 | 11.4944 | 2334.66 | 7.4228 | 960.03 | 7.4719
1837.22 | 8.3919 | 1127.67 | 8.7679 | 882.39 | 10.3173 | 445.92 | 11.8953 | 2157 | 6.2843 | 2945.28 | 13.6995 | 843.05 | 6.6978 | 311.91 | 6.8043 | 4427.98 | 9.1822 | 3837.37 | 11.5061 | 2335.38 | 7.4257 | 960.43 | 7.4745
1838.09 | 8.3946 | 1128.3 | 8.7711 | 882.64 | 10.3202 | 446.22 | 11.9013 | 2158.08 | 6.2869 | 2947.28 | 13.71 | 843.56 | 6.7018 | 312.35 | 6.81 | 4429.25 | 9.1864 | 3839.37 | 11.5149 | 2336.1 | 7.4283 | 960.77 | 7.4778
1839.09 | 8.3988 | 1128.57 | 8.7727 | 883.12 | 10.324 | 446.4 | 11.9057 | 2158.72 | 6.2876 | 2949.28 | 13.7188 | 843.97 | 6.7031 | 312.58 | 6.8127 | 4430.84 | 9.1923 | 3841.37 | 11.5296 | 2337.2 | 7.4332 | 961.13 | 7.4805
1839.79 | 8.4012 | 1129.1 | 8.7754 | 883.46 | 10.327 | 446.65 | 11.912 | 2159.33 | 6.29 | 2951.28 | 13.7298 | 844.22 | 6.7052 | 312.8 | 6.8166 | 4433.96 | 9.2021 | 3843.37 | 11.5369 | 2339.53 | 7.4417 | 961.42 | 7.482
1840.91 | 8.404 | 1130.03 | 8.7812 | 883.78 | 10.3298 | 446.82 | 11.9148 | 2160 | 6.2894 | 2953.28 | 13.7414 | 844.57 | 6.7067 | 313.06 | 6.82 | 4435.44 | 9.2083 | 3845.37 | 11.5501 | 2340.85 | 7.4463 | 962.05 | 7.4869
1841.32 | 8.406 | 1130.57 | 8.7841 | 884.16 | 10.3331 | 447 | 11.9195 | 2161.15 | 6.2925 | 2955.28 | 13.7516 | 844.85 | 6.7089 | 313.31 | 6.8235 | 4437.41 | 9.2157 | 3847.37 | 11.5515 | 2341.82 | 7.4504 | 962.42 | 7.4898
1842.17 | 8.4076 | 1130.9 | 8.7875 | 884.49 | 10.3356 | 447.28 | 11.9254 | 2162.1 | 6.2944 | 2957.28 | 13.7629 | 845.3 | 6.7106 | 313.53 | 6.8258 | 4438.98 | 9.2224 | 3849.37 | 11.5545 | 2343.52 | 7.4569 | 962.67 | 7.4914
1842.59 | 8.4105 | 1131.5 | 8.7894 | 885.23 | 10.3442 | 447.42 | 11.9291 | 2162.99 | 6.2978 | 2959.28 | 13.7752 | 845.78 | 6.7122 | 313.72 | 6.8285 | 4440.46 | 9.2281 | 3851.37 | 11.5633 | 2344.32 | 7.4603 | 963.05 | 7.4944
1843.01 | 8.4146 | 1132.05 | 8.7936 | 885.76 | 10.3494 | 447.53 | 11.9331 | 2163.72 | 6.2994 | 2961.28 | 13.785 | 846.1 | 6.7127 | 313.92 | 6.832 | 4442.57 | 9.2358 | 3853.37 | 11.5677 | 2345.02 | 7.4635 | 963.52 | 7.4984
1843.76 | 8.4162 | 1132.7 | 8.7973 | 886.09 | 10.3522 | 447.88 | 11.9405 | 2164.67 | 6.3011 | 2963.28 | 13.7959 | 846.2 | 6.7166 | 314.1 | 6.8346 | 4445.47 | 9.247 | 3855.37 | 11.5823 | 2345.61 | 7.4663 | 963.8 | 7.5006
1844.69 | 8.419 | 1133.05 | 8.7991 | 886.49 | 10.3548 | 448.29 | 11.9492 | 2165.77 | 6.3039 | 2965.28 | 13.8083 | 846.77 | 6.7195 | 314.43 | 6.8389 | 4447.87 | 9.2569 | 3857.37 | 11.6014 | 2347.54 | 7.474 | 964.3 | 7.5048
1846.08 | 8.421 | 1133.69 | 8.8025 | 886.69 | 10.3583 | 448.44 | 11.9542 | 2166.94 | 6.3049 | 2967.28 | 13.8193 | 847.12 | 6.7222 | 314.6 | 6.8413 | 4450.16 | 9.2658 | 3859.37 | 11.6131 | 2348.19 | 7.4764 | 964.72 | 7.5081
1846.49 | 8.4262 | 1134.32 | 8.8073 | 886.96 | 10.3594 | 448.67 | 11.9603 | 2168.53 | 6.3096 | 2969.28 | 13.8297 | 847.37 | 6.7212 | 314.77 | 6.8432 | 4451.81 | 9.2713 | 3861.37 | 11.6219 | 2349.11 | 7.4799 | 965.09 | 7.5112
1847.06 | 8.4275 | 1134.81 | 8.8095 | 887.21 | 10.3625 | 448.92 | 11.9651 | 2169.38 | 6.3123 | 2970.05 | 13.8333 | 847.65 | 6.7244 | 315.02 | 6.8476 | 4454.2 | 9.2804 | 3863.37 | 11.6322 | 2350.08 | 7.484 | 965.51 | 7.5142
1848.35 | 8.4309 | 1135.24 | 8.8125 | 887.51 | 10.3652 | 449.14 | 11.97 | 2170.26 | 6.3143 | 2972.05 | 13.8446 | 847.87 | 6.7268 | 315.2 | 6.8503 | 4455.55 | 9.2862 | 3865.37 | 11.6424 | 2351.4 | 7.4884 | 965.79 | 7.5161
1848.95 | 8.4324 | 1136.14 | 8.8181 | 888.1 | 10.3701 | 449.39 | 11.976 | 2171.08 | 6.3158 | 2974.05 | 13.857 | 848.39 | 6.7299 | 315.3 | 6.8514 | 4456.85 | 9.29 | 3867.37 | 11.6498 | 2352.18 | 7.4917 | 966.27 | 7.5204
1850.33 | 8.434 | 1136.64 | 8.8215 | 888.31 | 10.3735 | 449.74 | 11.9848 | 2171.7 | 6.3152 | 2976.05 | 13.8686 | 848.64 | 6.7292 | 315.55 | 6.8548 | 4458.18 | 9.2951 | 3869.37 | 11.6586 | 2352.82 | 7.4947 | 966.61 | 7.5224
1851.2 | 8.4358 | 1137.36 | 8.8245 | 889.06 | 10.3788 | 449.94 | 11.9889 | 2172.28 | 6.3184 | 2978.05 | 13.8787 | 849.2 | 6.7336 | 315.78 | 6.8584 | 4459.3 | 9.2986 | 3871.37 | 11.6703 | 2353.6 | 7.4974 | 967.04 | 7.5264
1852.1 | 8.4398 | 1137.88 | 8.8293 | 889.3 | 10.3819 | 450.1 | 11.9927 | 2173.13 | 6.3202 | 2980.05 | 13.8899 | 849.94 | 6.7388 | 315.95 | 6.8609 | 4461.15 | 9.3064 | 3873.37 | 11.6776 | 2355 | 7.5028 | 967.46 | 7.5293
1853.05 | 8.4431 | 1138.54 | 8.8327 | 889.56 | 10.3837 | 450.35 | 11.9992 | 2174.27 | 6.3236 | 2982.05 | 13.9019 | 850.32 | 6.7413 | 316.12 | 6.8625 | 4463.07 | 9.3136 | 3875.37 | 11.6879 | 2355.75 | 7.5064 | 967.86 | 7.5329
1853.6 | 8.4444 | 1138.99 | 8.8348 | 890.18 | 10.3897 | 450.75 | 12.0078 | 2175.17 | 6.3247 | 2984.05 | 13.914 | 850.94 | 6.7442 | 316.23 | 6.8646 | 4465.01 | 9.32 | 3877.37 | 11.6996 | 2357.04 | 7.5099 | 968.38 | 7.5365
1854.15 | 8.4458 | 1139.48 | 8.8384 | 890.75 | 10.3964 | 450.95 | 12.0133 | 2175.9 | 6.325 | 2986.05 | 13.9241 | 851.47 | 6.7469 | 316.55 | 6.8693 | 4466.34 | 9.3254 | 3879.37 | 11.7099 | 2358.1 | 7.5143 | 968.94 | 7.5404
1855.24 | 8.4491 | 1139.81 | 8.8396 | 891.25 | 10.4006 | 451.12 | 12.0174 | 2176.75 | 6.3254 | 2988.05 | 13.9354 | 851.74 | 6.7497 | 316.73 | 6.871 | 4468.78 | 9.3359 | 3879.44 | 11.7084 | 2360.24 | 7.5227 | 969.21 | 7.5433
1855.92 | 8.4523 | 1140.31 | 8.8418 | 891.63 | 10.4035 | 451.25 | 12.0201 | 2177.49 | 6.33 | 2990.05 | 13.9467 | 852.07 | 6.7515 | 316.92 | 6.8744 | 4470.68 | 9.3422 | 3881.44 | 11.7143 | 2361.11 | 7.5261 | 969.48 | 7.545
1856.77 | 8.4541 | 1140.65 | 8.843 | 891.98 | 10.4057 | 451.49 | 12.0264 | 2178.2 | 6.3305 | 2992.05 | 13.9584 | 852.62 | 6.7548 | 317.05 | 6.8762 | 4472.48 | 9.3503 | 3883.44 | 11.7231 | 2361.94 | 7.5296 | 969.78 | 7.5475
1857.71 | 8.458 | 1141.06 | 8.8445 | 892.25 | 10.4097 | 451.82 | 12.0337 | 2179.14 | 6.333 | 2992.49 | 13.9614 | 853.04 | 6.7567 | 317.2 | 6.8783 | 4473.9 | 9.3541 | 3885.44 | 11.7319 | 2362.61 | 7.5325 | 970.04 | 7.5486
1858.32 | 8.459 | 1141.48 | 8.8468 | 892.63 | 10.4124 | 452.01 | 12.0381 | 2179.97 | 6.3346 | 2994.49 | 13.9741 | 853.36 | 6.7558 | 317.52 | 6.8827 | 4475.97 | 9.363 | 3887.44 | 11.7436 | 2363.93 | 7.5372 | 970.56 | 7.5544
1858.87 | 8.4605 | 1141.85 | 8.8488 | 893.17 | 10.4181 | 452.22 | 12.043 | 2181.41 | 6.3388 | 2996.5 | 13.9849 | 853.39 | 6.7587 | 317.67 | 6.8854 | 4478.74 | 9.3717 | 3889.44 | 11.748 | 2365 | 7.541 | 970.91 | 7.5549
1859.54 | 8.4631 | 1142.56 | 8.8535 | 893.69 | 10.4232 | 452.46 | 12.0497 | 2181.97 | 6.3406 | 2998.5 | 13.9977 | 853.86 | 6.7614 | 317.85 | 6.8881 | 4480.31 | 9.38 | 3891.44 | 11.7612 | 2365.71 | 7.544 | 971.26 | 7.558
1860.33 | 8.4666 | 1142.85 | 8.8546 | 894.04 | 10.426 | 452.64 | 12.0523 | 2182.76 | 6.3418 | 3000.5 | 13.9974 | 854.13 | 6.7599 | 318.05 | 6.8905 | 4482.51 | 9.3877 | 3893.44 | 11.77 | 2366.51 | 7.5478 | 971.53 | 7.5596
1861.29 | 8.4692 | 1143.26 | 8.8566 | 894.59 | 10.4303 | 452.99 | 12.0614 | 2183.26 | 6.342 | 3002.5 | 14.0117 | 854.21 | 6.7639 | 318.2 | 6.8931 | 4484.16 | 9.3932 | 3895.44 | 11.7788 | 2367.63 | 7.5521 | 971.85 | 7.5626
1861.81 | 8.4716 | 1143.98 | 8.8614 | 895.05 | 10.4352 | 453.31 | 12.069 | 2184.33 | 6.3443 | 3004.5 | 14.0297 | 854.53 | 6.765 | 318.4 | 6.8957 | 4485.34 | 9.3985 | 3897.44 | 11.789 | 2368.47 | 7.5554 | 972.4 | 7.5661
1862.51 | 8.4739 | 1144.62 | 8.8644 | 895.59 | 10.4398 | 453.62 | 12.0765 | 2185.4 | 6.3474 | 3006.5 | 14.0435 | 855.16 | 6.7653 | 318.6 | 6.898 | 4486.93 | 9.4035 | 3899.44 | 11.7934 | 2369.72 | 7.5605 | 972.9 | 7.5695
1863.4 | 8.4758 | 1145.32 | 8.8677 | 895.84 | 10.443 | 453.84 | 12.082 | 2186.01 | 6.3484 | 3008.5 | 14.0557 | 855.18 | 6.7684 | 318.75 | 6.9 | 4489.12 | 9.4119 | 3901.44 | 11.8051 | 2371.32 | 7.566 | 973.36 | 7.5732
1863.9 | 8.4768 | 1145.88 | 8.8712 | 896.07 | 10.4456 | 454.07 | 12.0871 | 2186.55 | 6.35 | 3010.5 | 14.0678 | 855.54 | 6.7705 | 318.94 | 6.9029 | 4490.25 | 9.4163 | 3903.44 | 11.8125 | 2372.6 | 7.5717 | 973.95 | 7.577
1864.33 | 8.4789 | 1146.85 | 8.876 | 896.52 | 10.4494 | 454.32 | 12.0934 | 2187.5 | 6.351 | 3012.5 | 14.0786 | 856.13 | 6.7702 | 319.19 | 6.9061 | 4491.72 | 9.4226 | 3905.44 | 11.8227 | 2373.25 | 7.5744 | 974.21 | 7.5794
1864.96 | 8.4805 | 1147.15 | 8.8771 | 897.57 | 10.4587 | 454.46 | 12.096 | 2188.73 | 6.3531 | 3014.5 | 14.0912 | 856.61 | 6.7762 | 319.4 | 6.9094 | 4493.29 | 9.4285 | 3907.44 | 11.8286 | 2373.84 | 7.5764 | 974.92 | 7.5842
1865.81 | 8.4824 | 1147.44 | 8.8791 | 898.09 | 10.463 | 454.68 | 12.1009 | 2189.3 | 6.3545 | 3016.5 | 14.104 | 857.2 | 6.778 | 319.74 | 6.9135 | 4497.09 | 9.4445 | 3909.44 | 11.8389 | 2374.87 | 7.581 | 975.5 | 7.5896
1866.78 | 8.4867 | 1147.79 | 8.8812 | 898.37 | 10.4659 | 454.84 | 12.1051 | 2190.22 | 6.3562 | 3018.5 | 14.1165 | 857.61 | 6.781 | 320.06 | 6.9178 | 4501.13 | 9.4609 | 3911.44 | 11.8477 | 2375.54 | 7.5836 | 975.9 | 7.5916
1867.35 | 8.4878 | 1148.1 | 8.8828 | 898.84 | 10.4717 | 454.99 | 12.1083 | 2190.92 | 6.3589 | 3020.5 | 14.1286 | 857.95 | 6.7836 | 320.12 | 6.9192 | 4502.43 | 9.4646 | 3913.44 | 11.8565 | 2376.57 | 7.5879 | 976.25 | 7.5942
1868.17 | 8.4907 | 1148.94 | 8.8872 | 899.12 | 10.4732 | 455.16 | 12.1119 | 2192.05 | 6.3611 | 3022.5 | 14.1397 | 858.26 | 6.7814 | 320.59 | 6.9261 | 4505.18 | 9.4758 | 3915.44 | 11.8653 | 2377.34 | 7.5905 | 976.7 | 7.5968
1869.12 | 8.4939 | 1149.49 | 8.8912 | 899.41 | 10.4764 | 455.34 | 12.117 | 2193.09 | 6.364 | 3024.5 | 14.1516 | 858.31 | 6.7847 | 320.77 | 6.9288 | 4506.3 | 9.4793 | 3917.44 | 11.8755 | 2378.13 | 7.5929 | 977.3 | 7.6019
1869.72 | 8.4969 | 1149.82 | 8.8924 | 899.78 | 10.4786 | 455.51 | 12.1209 | 2193.82 | 6.3655 | 3026.5 | 14.1657 | 858.6 | 6.7864 | 321.01 | 6.9317 | 4509.72 | 9.4929 | 3919.44 | 11.8828 | 2379.11 | 7.5971 | 977.65 | 7.6042
1870.99 | 8.4999 | 1150.12 | 8.8958 | 900.23 | 10.4835 | 455.69 | 12.1246 | 2194.77 | 6.3668 | 3028.5 | 14.1793 | 858.95 | 6.7886 | 321.14 | 6.9336 | 4510.84 | 9.497 | 3921.44 | 11.8931 | 2380.18 | 7.6018 | 978.15 | 7.6079
1871.75 | 8.5022 | 1150.59 | 8.8978 | 900.48 | 10.4857 | 455.89 | 12.1289 | 2195.44 | 6.3676 | 3030.5 | 14.1923 | 859.13 | 6.7847 | 321.31 | 6.9368 | 4513.02 | 9.505 | 3923.44 | 11.9019 | 2380.81 | 7.6045 | 978.62 | 7.6107
1872.74 | 8.5043 | 1151.26 | 8.9018 | 900.73 | 10.4868 | 456.21 | 12.1371 | 2196.36 | 6.3703 | 3032.5 | 14.2039 | 859.15 | 6.7896 | 321.54 | 6.9395 | 4515.18 | 9.5145 | 3925.44 | 11.9136 | 2382.48 | 7.611 | 979.1 | 7.6157
1873.31 | 8.5063 | 1151.82 | 8.9029 | 901.43 | 10.4943 | 456.39 | 12.1418 | 2196.96 | 6.3701 | 3034.5 | 14.2167 | 859.43 | 6.7883 | 321.74 | 6.9419 | 4516.51 | 9.5198 | 3927.44 | 11.9239 | 2384.02 | 7.6163 | 979.45 | 7.6177
1874.37 | 8.5102 | 1152.17 | 8.9058 | 901.84 | 10.4983 | 456.66 | 12.147 | 2197.66 | 6.3745 | 3036.5 | 14.2291 | 859.45 | 6.7914 | 322.04 | 6.9459 | 4517.76 | 9.5237 | 3929.44 | 11.9312 | 2384.6 | 7.6182 | 980.04 | 7.6217
1875.24 | 8.5132 | 1152.72 | 8.9094 | 902.24 | 10.502 | 456.89 | 12.1533 | 2198.58 | 6.3764 | 3038.5 | 14.241 | 859.75 | 6.7939 | 322.22 | 6.9486 | 4521.2 | 9.5382 | 3931.44 | 11.9429 | 2385.25 | 7.6211 | 980.37 | 7.6243
1876.53 | 8.5174 | 1153.21 | 8.9114 | 902.66 | 10.5056 | 457.43 | 12.1656 | 2200.01 | 6.3788 | 3040.5 | 14.2545 | 860.12 | 6.7957 | 322.54 | 6.9532 | 4523.3 | 9.5453 | 3933.44 | 11.9503 | 2386 | 7.6246 | 980.86 | 7.6283
1877.71 | 8.5208 | 1153.58 | 8.9145 | 903.08 | 10.5089 | 457.59 | 12.1685 | 2200.56 | 6.3802 | 3042.5 | 14.2667 | 860.38 | 6.797 | 322.76 | 6.9565 | 4525.44 | 9.5549 | 3935.44 | 11.9605 | 2387.32 | 7.6292 | 981.12 | 7.6299
1878.56 | 8.5234 | 1154.23 | 8.9178 | 903.41 | 10.5128 | 457.81 | 12.1741 | 2201.19 | 6.3823 | 3044.5 | 14.2776 | 860.65 | 6.7987 | 323.01 | 6.9597 | 4526.69 | 9.5603 | 3937.44 | 11.9723 | 2388.24 | 7.6334 | 981.62 | 7.6339
1879.88 | 8.5275 | 1154.94 | 8.9221 | 903.66 | 10.5156 | 458.16 | 12.1824 | 2202.2 | 6.3851 | 3046.5 | 14.29 | 860.72 | 6.7964 | 323.44 | 6.9662 | 4528.36 | 9.5666 | 3939.44 | 11.9796 | 2389.44 | 7.6376 | 982.06 | 7.6361
1880.78 | 8.5306 | 1155.29 | 8.923 | 904 | 10.5188 | 458.35 | 12.1868 | 2203.23 | 6.3871 | 3048.5 | 14.3031 | 860.73 | 6.7988 | 323.74 | 6.9697 | 4530.09 | 9.5735 | 3941.44 | 11.9884 | 2390.81 | 7.6441 | 982.44 | 7.6396
1881.51 | 8.5335 | 1156.03 | 8.9274 | 904.51 | 10.5229 | 458.53 | 12.1911 | 2204.92 | 6.3905 | 3050.5 | 14.3151 | 861.1 | 6.8011 | 323.96 | 6.9738 | 4532.03 | 9.5813 | 3943.44 | 11.9987 | 2391.64 | 7.6483 | 982.85 | 7.6427
1882.37 | 8.5357 | 1156.28 | 8.9295 | 904.86 | 10.5265 | 458.71 | 12.1953 | 2205.7 | 6.3926 | 3052.5 | 14.3268 | 861.57 | 6.8024 | 324.26 | 6.977 | 4533.95 | 9.5889 | 3945.44 | 12.0074 | 2393.19 | 7.6541 | 982.89 | 7.655
1882.9 | 8.5372 | 1156.93 | 8.9338 | 905.45 | 10.5325 | 458.9 | 12.1996 | 2206.23 | 6.3927 | 3054.5 | 14.3405 | 861.82 | 6.8058 | 324.63 | 6.982 | 4536.05 | 9.5969 | 3947.44 | 12.0148 | 2393.78 | 7.6563 | 982.9 | 7.6617
1883.78 | 8.5396 | 1157.58 | 8.9371 | 905.73 | 10.5341 | 459.16 | 12.2047 | 2206.85 | 6.3949 | 3056.5 | 14.3522 | 862.08 | 6.8065 | 324.79 | 6.9839 | 4539.45 | 9.6099 | 3949.44 | 12.028 | 2394.9 | 7.6609 | 982.99 | 7.6512
1884.3 | 8.5404 | 1157.91 | 8.9385 | 906.07 | 10.5369 | 459.26 | 12.2077 | 2207.99 | 6.396 | 3058.5 | 14.3643 | 862.63 | 6.8103 | 325.04 | 6.9881 | 4540.64 | 9.6145 | 3951.44 | 12.0368 | 2395.78 | 7.6639 | 983 | 7.6476
1884.77 | 8.5419 | 1158.7 | 8.9431 | 906.37 | 10.5397 | 459.5 | 12.2136 | 2208.82 | 6.4004 | 3060.5 | 14.376 | 862.89 | 6.8118 | 325.24 | 6.9901 | 4542.85 | 9.6241 | 3953.44 | 12.047 | 2396.41 | 7.6668 | 983.15 | 7.6536
1885.3 | 8.5442 | 1159.2 | 8.9459 | 906.77 | 10.5436 | 459.6 | 12.2163 | 2209.5 | 6.4009 | 3062.5 | 14.3878 | 863.27 | 6.8133 | 325.43 | 6.9927 | 4545.69 | 9.635 | 3955.44 | 12.0558 | 2397.31 | 7.6713 | 983.65 | 7.6592
1885.84 | 8.5466 | 1159.68 | 8.9486 | 907.07 | 10.5463 | 459.75 | 12.2197 | 2210.14 | 6.4028 | 3064.5 | 14.4023 | 863.84 | 6.8172 | 325.58 | 6.995 | 4547.01 | 9.6411 | 3957.44 | 12.0632 | 2398.48 | 7.6759 | 984.12 | 7.6628
1886.52 | 8.5484 | 1160.17 | 8.9523 | 907.83 | 10.5534 | 459.9 | 12.224 | 2210.99 | 6.4031 | 3066.5 | 14.4163 | 864.34 | 6.8195 | 325.91 | 6.9984 | 4548.84 | 9.6478 | 3959.44 | 12.0749 | 2399.38 | 7.6795 | 984.49 | 7.666
1887.07 | 8.549 | 1160.58 | 8.9529 | 908.43 | 10.5595 | 460.15 | 12.2297 | 2212.39 | 6.4078 | 3068.5 | 14.4278 | 864.74 | 6.8199 | 326.08 | 7.0011 | 4550.85 | 9.6541 | 3961.44 | 12.0837 | 2400 | 7.6818 | 984.95 | 7.6675
1887.62 | 8.5518 | 1161.05 | 8.9554 | 908.72 | 10.5623 | 460.38 | 12.2337 | 2213.26 | 6.4092 | 3070.5 | 14.4403 | 864.97 | 6.8235 | 326.26 | 7.0044 | 4552.61 | 9.6628 | 3963.44 | 12.0954 | 2400.9 | 7.6862 | 985.39 | 7.6718
1888.46 | 8.5545 | 1161.47 | 8.9599 | 909.03 | 10.5656 | 460.55 | 12.2386 | 2214.28 | 6.4117 | 3072.5 | 14.4518 | 865.39 | 6.8232 | 326.5 | 7.0069 | 4554.05 | 9.6676 | 3965.44 | 12.1013 | 2401.54 | 7.6883 | 985.69 | 7.6747
1889.01 | 8.556 | 1162.08 | 8.9617 | 909.35 | 10.5677 | 460.73 | 12.2427 | 2214.91 | 6.4128 | 3074.5 | 14.4643 | 865.65 | 6.8263 | 326.76 | 7.0101 | 4556 | 9.6749 | 3967.44 | 12.1101 | 2403.17 | 7.6954 | 986.07 | 7.6775
1889.47 | 8.5577 | 1162.59 | 8.9653 | 909.94 | 10.5745 | 460.92 | 12.2474 | 2215.59 | 6.4132 | 3076.5 | 14.4768 | 866.14 | 6.8313 | 326.86 | 7.0128 | 4557.94 | 9.6836 | 3969.44 | 12.1218 | 2404.02 | 7.6987 | 986.66 | 7.683
1890.01 | 8.5592 | 1163.15 | 8.968 | 910.2 | 10.5759 | 461.22 | 12.2532 | 2216.48 | 6.4152 | 3078.5 | 14.4883 | 866.44 | 6.8317 | 327.08 | 7.015 | 4560.27 | 9.6918 | 3971.44 | 12.1291 | 2404.97 | 7.7028 | 986.91 | 7.6852
1890.92 | 8.562 | 1163.75 | 8.9721 | 910.74 | 10.5808 | 461.45 | 12.2604 | 2217.65 | 6.4176 | 3080.5 | 14.5008 | 866.72 | 6.8329 | 327.25 | 7.0173 | 4561.44 | 9.6976 | 3973.44 | 12.1408 | 2407.29 | 7.7122 | 987.16 | 7.6859
1891.86 | 8.5658 | 1164.62 | 8.976 | 911.12 | 10.5851 | 461.78 | 12.2673 | 2218.45 | 6.4209 | 3082.5 | 14.5128 | 867.37 | 6.8377 | 327.48 | 7.0203 | 4562.56 | 9.7016 | 3975.44 | 12.1511 | 2408.01 | 7.7151 | 987.51 | 7.6893
1892.99 | 8.5676 | 1164.95 | 8.9785 | 911.37 | 10.5865 | 461.98 | 12.2723 | 2219 | 6.4211 | 3084.5 | 14.5268 | 867.92 | 6.84 | 327.78 | 7.0242 | 4564.09 | 9.7085 | 3977.44 | 12.1599 | 2408.93 | 7.7197 | 987.94 | 7.693
1893.78 | 8.5706 | 1165.24 | 8.9795 | 911.74 | 10.5894 | 462.27 | 12.2787 | 2220.53 | 6.4259 | 3086.5 | 14.5388 | 868.26 | 6.8421 | 327.98 | 7.0276 | 4566.21 | 9.7175 | 3979.44 | 12.1687 | 2409.71 | 7.7221 | 988.19 | 7.6941
1894.83 | 8.5741 | 1165.62 | 8.9811 | 912.02 | 10.5917 | 462.57 | 12.2858 | 2221.57 | 6.4275 | 3088.5 | 14.5518 | 868.51 | 6.8423 | 328.05 | 7.0293 | 4567.68 | 9.7225 | 3981.44 | 12.179 | 2410.35 | 7.7252 | 988.46 | 7.6976
1895.35 | 8.5758 | 1166.09 | 8.984 | 912.41 | 10.5956 | 462.88 | 12.293 | 2222.38 | 6.4289 | 3090.5 | 14.5643 | 868.57 | 6.8452 | 328.41 | 7.0332 | 4569.82 | 9.7313 | 3983.44 | 12.1863 | 2411.6 | 7.73 | 988.87 | 7.7009
1896.26 | 8.5785 | 1166.51 | 8.9864 | 913.11 | 10.6029 | 463.03 | 12.2968 | 2223.28 | 6.4292 | 3092.5 | 14.5773 | 868.94 | 6.8462 | 328.65 | 7.0363 | 4572.05 | 9.7404 | 3985.44 | 12.1995 | 2412.73 | 7.7346 | 989.13 | 7.7025
1896.7 | 8.5801 | 1166.99 | 8.9895 | 913.37 | 10.6053 | 463.23 | 12.3017 | 2223.87 | 6.4325 | 3094.5 | 14.5903 | 869.41 | 6.8492 | 328.82 | 7.0382 | 4573.42 | 9.7535 | 3987.44 | 12.2068 | 2414.17 | 7.741 | 989.56 | 7.7066
1897.23 | 8.581 | 1167.47 | 8.9911 | 913.94 | 10.6103 | 463.4 | 12.3056 | 2224.92 | 6.4341 | 3096.5 | 14.6028 | 869.68 | 6.85 | 329.1 | 7.0426 | 4574.84 | 9.7602 | 3989.44 | 12.2185 | 2416.44 | 7.7494 | 989.94 | 7.7089
1898.3 | 8.5853 | 1167.94 | 8.993 | 914.36 | 10.6142 | 463.58 | 12.3098 | 2226.24 | 6.4367 | 3098.5 | 14.6158 | 869.98 | 6.8516 | 329.42 | 7.0464 | 4576.44 | 9.7676 | 3991.44 | 12.2273 | 2417.29 | 7.7531 | 990.23 | 7.711
1899.63 | 8.5908 | 1168.46 | 8.9966 | 914.71 | 10.617 | 463.82 | 12.315 | 2227.56 | 6.4406 | 3100.5 | 14.6293 | 870.23 | 6.8511 | 329.73 | 7.0511 | 4577.99 | 9.7735 | 3993.44 | 12.2361 | 2417.97 | 7.756 | 990.56 | 7.7137
1900.75 | 8.5955 | 1168.88 | 8.9984 | 914.96 | 10.6203 | 464 | 12.3205 | 2228.26 | 6.4404 | 3102.5 | 14.6418 | 870.59 | 6.8557 | 330.12 | 7.0559 | 4581.16 | 9.7863 | 3995.44 | 12.2493 | 2419.04 | 7.7607 | 990.81 | 7.7157
1901.95 | 8.5984 | 1169.58 | 9.0027 | 915.51 | 10.6246 | 464.22 | 12.3247 | 2229.04 | 6.4428 | 3104.5 | 14.6533 | 870.61 | 6.8523 | 330.35 | 7.059 | 4582.73 | 9.7921 | 3997.44 | 12.2567 | 2420.77 | 7.7678 | 991.23 | 7.7183
1902.85 | 8.6022 | 1170.06 | 9.0059 | 916.28 | 10.6324 | 464.49 | 12.3304 | 2229.72 | 6.4455 | 3106.5 | 14.6658 | 870.63 | 6.8552 | 330.52 | 7.0615 | 4585 | 9.8006 | 3999.44 | 12.264 | 2421.54 | 7.7704 | 991.68 | 7.7226
1903.65 | 8.6029 | 1170.76 | 9.0096 | 916.59 | 10.6345 | 464.77 | 12.3369 | 2230.74 | 6.4457 | 3108.5 | 14.6778 | 870.98 | 6.8584 | 330.75 | 7.0643 | 4587.37 | 9.8117 | 4001.44 | 12.2713 | 2422.68 | 7.7749 | 991.94 | 7.7249
1904.15 | 8.6043 | 1171.34 | 9.013 | 917.09 | 10.6386 | 464.94 | 12.3405 | 2232.43 | 6.4513 | 3110.5 | 14.6903 | 871.28 | 6.8587 | 330.93 | 7.0668 | 4588.84 | 9.8176 | 4003.44 | 12.2845 | 2423.28 | 7.777 | 992.26 | 7.7271
1904.97 | 8.6068 | 1171.78 | 9.016 | 917.36 | 10.6411 | 465.04 | 12.3439 | 2232.98 | 6.4536 | 3112.5 | 14.7038 | 871.71 | 6.8627 | 331.17 | 7.0699 | 4591.76 | 9.83 | 4005.44 | 12.2948 | 2424.24 | 7.7815 | 992.68 | 7.7309
1905.77 | 8.6086 | 1172.36 | 9.0185 | 917.63 | 10.6435 | 465.45 | 12.3534 | 2233.86 | 6.4535 | 3114.5 | 14.7168 | 872.16 | 6.8632 | 331.43 | 7.0741 | 4594.24 | 9.8407 | 4007.44 | 12.3036 | 2424.91 | 7.7837 | 993.15 | 7.7342
1906.29 | 8.6103 | 1172.81 | 9.0217 | 918.23 | 10.6493 | 465.6 | 12.3575 | 2234.83 | 6.4577 | 3116.5 | 14.7303 | 872.38 | 6.8666 | 331.68 | 7.0763 | 4596.66 | 9.8508 | 4009.44 | 12.3138 | 2425.71 | 7.7882 | 993.4 | 7.7367
1907.01 | 8.6129 | 1173.75 | 9.0254 | 918.59 | 10.6529 | 465.9 | 12.3645 | 2235.71 | 6.4587 | 3118.5 | 14.7413 | 872.68 | 6.8655 | 331.94 | 7.0805 | 4597.9 | 9.8554 | 4011.44 | 12.3226 | 2426.85 | 7.7918 | 993.68 | 7.7394
1907.83 | 8.6147 | 1174.43 | 9.03 | 919.01 | 10.6568 | 466.07 | 12.3672 | 2236.41 | 6.4602 | 3120.5 | 14.7548 | 872.98 | 6.8681 | 332.25 | 7.0845 | 4599.62 | 9.8624 | 4013.44 | 12.3329 | 2427.9 | 7.7958 | 994.03 | 7.7422
1908.66 | 8.6172 | 1174.86 | 9.0318 | 919.68 | 10.6629 | 466.22 | 12.3715 | 2237.02 | 6.4619 | 3122.5 | 14.7673 | 873.08 | 6.8705 | 332.59 | 7.089 | 4601.43 | 9.8707 | 4015.44 | 12.3417 | 2428.58 | 7.7983 | 994.28 | 7.7433
1909.59 | 8.6204 | 1175.45 | 9.0352 | 920.08 | 10.6659 | 466.49 | 12.377 | 2238.4 | 6.4622 | 3124.5 | 14.7803 | 873.33 | 6.8715 | 332.7 | 7.0919 | 4603.3 | 9.8779 | 4017.44 | 12.3534 | 2429.27 | 7.8013 | 994.85 | 7.7474
1910.88 | 8.6236 | 1176.42 | 9.041 | 920.55 | 10.6711 | 466.72 | 12.3834 | 2239.02 | 6.4665 | 3126.5 | 14.7933 | 873.76 | 6.8746 | 332.97 | 7.0947 | 4604.57 | 9.8836 | 4019.44 | 12.3622 | 2430.52 | 7.8062 | 995.73 | 7.7541
1911.48 | 8.6256 | 1177.1 | 9.0442 | 921.13 | 10.676 | 466.97 | 12.3884 | 2240.34 | 6.4698 | 3128.5 | 14.8058 | 874.08 | 6.8747 | 333.05 | 7.0965 | 4608.21 | 9.8984 | 4021.44 | 12.3725 | 2431.62 | 7.8111 | 996.08 | 7.7578
1912.31 | 8.6279 | 1177.87 | 9.0492 | 921.38 | 10.6785 | 467.09 | 12.3929 | 2241.25 | 6.471 | 3130.5 | 14.8183 | 874.3 | 6.8776 | 333.32 | 7.0995 | 4609.49 | 9.9037 | 4023.44 | 12.3813 | 2432.5 | 7.8142 | 996.35 | 7.7607
1912.98 | 8.6299 | 1178.65 | 9.0535 | 922.32 | 10.687 | 467.27 | 12.3972 | 2242.04 | 6.4733 | 3132.5 | 14.8308 | 874.36 | 6.8744 | 333.52 | 7.103 | 4611.49 | 9.9122 | 4025.44 | 12.393 | 2433.7 | 7.8192 | 996.75 | 7.7626
1913.63 | 8.6338 | 1179.15 | 9.0565 | 922.87 | 10.6927 | 467.51 | 12.4016 | 2242.7 | 6.4733 | 3134.5 | 14.8428 | 874.38 | 6.8778 | 333.82 | 7.1068 | 4612.65 | 9.9165 | 4027.44 | 12.4018 | 2434.97 | 7.8238 | 997.15 | 7.765
1914.5 | 8.6386 | 1179.65 | 9.0584 | 923.17 | 10.6946 | 467.69 | 12.4061 | 2243.46 | 6.4774 | 3136.5 | 14.8563 | 874.75 | 6.8806 | 333.99 | 7.1093 | 4614.73 | 9.925 | 4029.44 | 12.4091 | 2435.81 | 7.8267 | 997.43 | 7.768
1915.05 | 8.6388 | 1180.22 | 9.0626 | 923.6 | 10.6986 | 467.94 | 12.4129 | 2244.36 | 6.479 | 3138.5 | 14.8698 | 875 | 6.8812 | 334.2 | 7.1119 | 4616.5 | 9.9319 | 4031.44 | 12.4208 | 2436.42 | 7.8294 | 997.77 | 7.7701
1915.55 | 8.6406 | 1180.87 | 9.0664 | 923.98 | 10.7033 | 468.06 | 12.4164 | 2245.57 | 6.4807 | 3140.5 | 14.8868 | 875.3 | 6.8802 | 334.4 | 7.114 | 4617.88 | 9.9377 | 4033.44 | 12.4296 | 2437.36 | 7.8327 | 998.03 | 7.7715
1916.63 | 8.6432 | 1181.24 | 9.068 | 924.33 | 10.7065 | 468.24 | 12.4192 | 2246.19 | 6.4833 | 3142.5 | 14.8998 | 875.36 | 6.883 | 334.55 | 7.1168 | 4620.74 | 9.9494 | 4035.44 | 12.4399 | 2438.53 | 7.8372 | 998.4 | 7.7742
1917.2 | 8.6462 | 1181.49 | 9.0703 | 924.67 | 10.7094 | 468.52 | 12.4254 | 2246.89 | 6.4849 | 3144.5 | 14.9133 | 875.62 | 6.8832 | 334.8 | 7.12 | 4623.26 | 9.9601 | 4037.44 | 12.4487 | 2439.34 | 7.841 | 998.74 | 7.7767
1917.8 | 8.6481 | 1181.82 | 9.0722 | 924.98 | 10.7116 | 468.94 | 12.4364 | 2247.59 | 6.4855 | 3146.5 | 14.9273 | 875.9 | 6.8845 | 334.96 | 7.1222 | 4624.48 | 9.9651 | 4039.44 | 12.459 | 2440.65 | 7.8447 | 999.29 | 7.781
1918.92 | 8.652 | 1182.51 | 9.0742 | 925.49 | 10.7169 | 469.11 | 12.4403 | 2248.51 | 6.4882 | 3148.5 | 14.9403 | 876.67 | 6.8906 | 335.12 | 7.1247 | 4626.83 | 9.975 | 4041.44 | 12.4692 | 2441.43 | 7.8491 | 999.57 | 7.7829
1920.69 | 8.6571 | 1182.89 | 9.0768 | 926.17 | 10.7232 | 469.52 | 12.4492 | 2249.21 | 6.4892 | 3150.5 | 14.9528 | 876.77 | 6.8887 | 335.26 | 7.1264 | 4628.66 | 9.983 | 4043.44 | 12.4795 | 2442.38 | 7.8522 | 999.95 | 7.7855
1921.16 | 8.6594 | 1183.27 | 9.0796 | 926.6 | 10.7266 | 469.66 | 12.4531 | 2249.78 | 6.4902 | 3152.5 | 14.9653 | 876.78 | 6.8915 | 335.47 | 7.129 | 4631.28 | 9.9933 | 4045.44 | 12.4897 | 2443.63 | 7.8559 | 1000.25 | 7.7877
1921.66 | 8.662 | 1183.81 | 9.0823 | 927.02 | 10.7303 | 469.82 | 12.4555 | 2251.11 | 6.4928 | 3154.5 | 14.9773 | 877.18 | 6.8937 | 335.71 | 7.1327 | 4632.73 | 9.9993 | 4047.44 | 12.4985 | 2444.63 | 7.86 | 1000.82 | 7.7929
1922.26 | 8.6625 | 1184.51 | 9.0859 | 927.69 | 10.7365 | 470.04 | 12.4612 | 2251.95 | 6.4958 | 3156.5 | 14.9918 | 877.48 | 6.8916 | 335.97 | 7.1363 | 4633.88 | 10.0033 | 4049.44 | 12.5117 | 2445.73 | 7.8639 | 1001.25 | 7.7958
1923.16 | 8.6661 | 1185.19 | 9.0894 | 928 | 10.7391 | 470.41 | 12.4695 | 2252.73 | 6.4977 | 3158.5 | 15.0043 | 877.77 | 6.8968 | 336.19 | 7.1394 | 4635.32 | 10.0105 | 4051.44 | 12.5205 | 2447.49 | 7.8708 | 1001.89 | 7.8003
1923.71 | 8.6684 | 1185.44 | 9.0911 | 928.34 | 10.7417 | 470.64 | 12.4752 | 2253.4 | 6.4999 | 3160.5 | 15.0178 | 878.02 | 6.8965 | 336.42 | 7.1424 | 4637.84 | 10.0211 | 4053.44 | 12.5293 | 2448.19 | 7.8732 | 1002.52 | 7.8053
1924.98 | 8.6715 | 1186.08 | 9.095 | 928.64 | 10.7452 | 470.98 | 12.4834 | 2254.22 | 6.5013 | 3162.5 | 15.0313 | 878.37 | 6.8988 | 336.52 | 7.1436 | 4639.36 | 10.0267 | 4055.44 | 12.5366 | 2449.02 | 7.8768 | 1002.84 | 7.8064
1925.51 | 8.6722 | 1186.54 | 9.0978 | 929.12 | 10.7495 | 471.26 | 12.4904 | 2254.92 | 6.4999 | 3164.5 | 15.0428 | 878.62 | 6.8987 | 336.72 | 7.1466 | 4640.94 | 10.0334 | 4057.44 | 12.5484 | 2449.61 | 7.8793 | 1003.21 | 7.8095
1925.96 | 8.6741 | 1186.94 | 9.0994 | 929.47 | 10.7523 | 471.44 | 12.4941 | 2255.48 | 6.5049 | 3166.5 | 15.0543 | 878.99 | 6.9034 | 337.01 | 7.1506 | 4642.11 | 10.0387 | 4059.44 | 12.5586 | 2450.86 | 7.8832 | 1003.66 | 7.8134
1927.06 | 8.6785 | 1187.71 | 9.1039 | 929.92 | 10.7573 | 471.61 | 12.4988 | 2256.2 | 6.5055 | 3168.5 | 15.0683 | 879.39 | 6.9047 | 337.29 | 7.154 | 4644.45 | 10.048 | 4061.44 | 12.5674 | 2451.77 | 7.8873 | 1004.21 | 7.817
1927.98 | 8.681 | 1188.51 | 9.1086 | 930.21 | 10.7598 | 471.83 | 12.5029 | 2257.3 | 6.5075 | 3170.5 | 15.0798 | 879.77 | 6.9077 | 337.57 | 7.1572 | 4645.73 | 10.0543 | 4063.44 | 12.5777 | 2452.46 | 7.8898 | 1004.51 | 7.819
1929.41 | 8.6847 | 1189.08 | 9.112 | 930.59 | 10.7629 | 471.94 | 12.5064 | 2258.39 | 6.5112 | 3172.5 | 15.0933 | 880.12 | 6.9061 | 337.81 | 7.1606 | 4647.53 | 10.0603 | 4065.44 | 12.5924 | 2453.98 | 7.8966 | 1004.89 | 7.8228
1930.52 | 8.69 | 1189.56 | 9.1144 | 930.94 | 10.766 | 472.28 | 12.5131 | 2259.29 | 6.5128 | 3174.5 | 15.1058 | 880.47 | 6.9086 | 338.26 | 7.1659 | 4648.68 | 10.0644 | 4067.44 | 12.5982 | 2455.1 | 7.9009 | 1005.64 | 7.8281
1931.13 | 8.6914 | 1189.96 | 9.1169 | 931.31 | 10.7698 | 472.51 | 12.5179 | 2259.81 | 6.514 | 3176.5 | 15.1193 | 880.49 | 6.9114 | 338.53 | 7.1706 | 4650.19 | 10.0718 | 4069.44 | 12.6055 | 2455.96 | 7.904 | 1005.98 | 7.8298
1931.73 | 8.6938 | 1190.58 | 9.1193 | 932.01 | 10.776 | 472.66 | 12.5212 | 2260.66 | 6.5157 | 3178.5 | 15.1328 | 881.1 | 6.9151 | 338.86 | 7.1744 | 4651.47 | 10.0777 | 4071.44 | 12.6173 | 2457.11 | 7.9087 | 1006.58 | 7.835
1932.17 | 8.6908 | 1191.01 | 9.1213 | 932.44 | 10.7804 | 472.91 | 12.5272 | 2261.98 | 6.5181 | 3180.5 | 15.1463 | 881.4 | 6.9171 | 339.01 | 7.1778 | 4652.75 | 10.0828 | 4073.44 | 12.6246 | 2457.85 | 7.912 | 1006.93 | 7.8375
1932.8 | 8.6898 | 1191.4 | 9.1247 | 932.71 | 10.7828 | 473.04 | 12.5311 | 2263.16 | 6.5209 | 3182.5 | 15.1608 | 881.84 | 6.9182 | 339.23 | 7.1809 | 4656.78 | 10.1006 | 4075.44 | 12.6349 | 2458.82 | 7.9159 | 1007.43 | 7.8412
1933.39 | 8.6986 | 1191.97 | 9.1281 | 933.19 | 10.7872 | 473.26 | 12.5363 | 2263.88 | 6.5225 | 3184.5 | 15.1748 | 882.12 | 6.9203 | 339.38 | 7.1823 | 4659.18 | 10.1112 | 4077.44 | 12.6451 | 2459.42 | 7.9178 | 1007.73 | 7.8443
1934.34 | 8.7014 | 1192.73 | 9.1315 | 933.69 | 10.7918 | 473.48 | 12.5407 | 2265.71 | 6.5269 | 3186.5 | 15.1883 | 882.57 | 6.9224 | 339.58 | 7.1851 | 4660.46 | 10.1154 | 4079.44 | 12.6554 | 2460.05 | 7.9204 | 1008.21 | 7.8482
1935.25 | 8.7049 | 1193.37 | 9.1352 | 934.09 | 10.7941 | 473.63 | 12.5444 | 2267.16 | 6.5307 | 3188.5 | 15.2023 | 883.11 | 6.925 | 339.69 | 7.1874 | 4661.61 | 10.1212 | 4081.44 | 12.6671 | 2461.44 | 7.9268 | 1008.55 | 7.8504
1936.14 | 8.7076 | 1193.72 | 9.1379 | 934.39 | 10.7972 | 473.76 | 12.5481 | 2267.7 | 6.5298 | 3190.5 | 15.2158 | 883.81 | 6.9268 | 339.98 | 7.1903 | 4664.23 | 10.1316 | 4083.44 | 12.6759 | 2462.09 | 7.93 | 1008.88 | 7.8532
1936.66 | 8.7094 | 1194.32 | 9.1406 | 935.01 | 10.8034 | 473.95 | 12.5526 | 2268.73 | 6.5329 | 3192.5 | 15.2303 | 884.09 | 6.9274 | 340.16 | 7.1934 | 4666.6 | 10.1411 | 4085.44 | 12.6862 | 2463.17 | 7.9337 | 1009.23 | 7.8565
1937.49 | 8.7117 | 1194.8 | 9.1424 | 935.3 | 10.8066 | 474.11 | 12.5553 | 2269.25 | 6.5347 | 3194.5 | 15.2433 | 884.39 | 6.9307 | 340.38 | 7.1961 | 4668.34 | 10.1491 | 4087.44 | 12.695 | 2464.06 | 7.9363 | 1009.5 | 7.8575
1938.02 | 8.7143 | 1195.2 | 9.1454 | 935.65 | 10.8091 | 474.35 | 12.5615 | 2270.13 | 6.5363 | 3196.5 | 15.2583 | 884.72 | 6.9318 | 340.64 | 7.1996 | 4672.71 | 10.1682 | 4089.44 | 12.7052 | 2465.76 | 7.9438 | 1009.75 | 7.8594
1939.43 | 8.718 | 1196.12 | 9.1498 | 936.11 | 10.8134 | 474.56 | 12.5666 | 2270.75 | 6.5392 | 3198.5 | 15.2728 | 885.29 | 6.9376 | 340.96 | 7.204 | 4674.01 | 10.1738 | 4091.44 | 12.7155 | 2466.62 | 7.9477 | 1010.1 | 7.8621
1940.19 | 8.7199 | 1196.94 | 9.161 | 936.36 | 10.8157 | 474.86 | 12.5729 | 2271.45 | 6.5399 | 3200.5 | 15.2853 | 885.58 | 6.9388 | 341.11 | 7.2055 | 4676.05 | 10.1821 | 4093.44 | 12.7272 | 2467.41 | 7.9506 | 1010.43 | 7.8648
1941.01 | 8.7226 | 1197.59 | 9.1655 | 936.75 | 10.819 | 475.1 | 12.5792 | 2272.1 | 6.5416 | 3202.5 | 15.2993 | 885.83 | 6.9402 | 341.3 | 7.2085 | 4678 | 10.1906 | 4095.44 | 12.7389 | 2468.14 | 7.9545 | 1010.81 | 7.8677
1941.51 | 8.7248 | 1198.15 | 9.1684 | 937.05 | 10.8219 | 475.26 | 12.5824 | 2272.6 | 6.5416 | 3204.5 | 15.3128 | 886.08 | 6.9387 | 341.53 | 7.2116 | 4679.05 | 10.1962 | 4097.44 | 12.7463 | 2469.54 | 7.9597 | 1011.11 | 7.8704
1942.21 | 8.7267 | 1198.53 | 9.1701 | 937.66 | 10.8268 | 475.4 | 12.5864 | 2273.77 | 6.5461 | 3206.5 | 15.3263 | 886.53 | 6.9433 | 341.63 | 7.2139 | 4682.64 | 10.2105 | 4099.44 | 12.7565 | 2470.26 | 7.9629 | 1011.5 | 7.8739
1943.3 | 8.7302 | 1199.08 | 9.1724 | 938.2 | 10.8327 | 475.66 | 12.5914 | 2274.89 | 6.5487 | 3208.5 | 15.3403 | 886.81 | 6.9455 | 341.8 | 7.2158 | 4683.97 | 10.2166 | 4101.44 | 12.7639 | 2472.9 | 7.974 | 1011.8 | 7.8752
1944 | 8.7327 | 1199.58 | 9.1757 | 938.63 | 10.836 | 475.88 | 12.5977 | 2276.41 | 6.5516 | 3210.5 | 15.3543 | 887.13 | 6.9458 | 342.15 | 7.2206 | 4685.37 | 10.2231 | 4103.44 | 12.7741 | 2474.3 | 7.9797 | 1012.07 | 7.8781
1945.61 | 8.737 | 1199.95 | 9.1779 | 939.18 | 10.8412 | 476.05 | 12.6015 | 2277.07 | 6.5518 | 3212.5 | 15.3688 | 887.14 | 6.9481 | 342.35 | 7.2238 | 4687.06 | 10.2299 | 4105.44 | 12.7873 | 2475.15 | 7.9825 | 1012.4 | 7.8797
1946.23 | 8.7403 | 1200.36 | 9.1795 | 939.42 | 10.8442 | 476.23 | 12.606 | 2277.82 | 6.554 | 3214.5 | 15.3843 | 887.48 | 6.9479 | 342.46 | 7.2246 | 4688.91 | 10.238 | 4107.44 | 12.7961 | 2476.49 | 7.9879 | 1012.67 | 7.8814
1947.57 | 8.7436 | 1200.73 | 9.1818 | 939.78 | 10.8462 | 476.53 | 12.6132 | 2278.68 | 6.557 | 3216.5 | 15.3983 | 887.64 | 6.9502 | 342.6 | 7.2274 | 4690.24 | 10.2434 | 4109.44 | 12.8049 | 2477.2 | 7.9907 | 1013.02 | 7.8852
1948.3 | 8.7457 | 1201.25 | 9.1853 | 939.95 | 10.8483 | 476.68 | 12.6165 | 2280.08 | 6.5595 | 3218.5 | 15.4123 | 887.93 | 6.9508 | 342.83 | 7.2301 | 4692.26 | 10.252 | 4111.44 | 12.8152 | 2479.11 | 7.9996 | 1013.5 | 7.8888
1948.83 | 8.7482 | 1201.6 | 9.1861 | 940.22 | 10.8505 | 476.82 | 12.6199 | 2280.78 | 6.5614 | 3220.5 | 15.4263 | 888.41 | 6.9527 | 343.11 | 7.235 | 4693.46 | 10.2574 | 4113.44 | 12.8254 | 2479.91 | 8.0032 | 1013.75 | 7.8907
1949.7 | 8.7512 | 1202 | 9.1892 | 940.82 | 10.856 | 477.2 | 12.6288 | 2281.63 | 6.5623 | 3222.5 | 15.4408 | 888.56 | 6.9557 | 343.5 | 7.2396 | 4694.8 | 10.263 | 4115.44 | 12.8357 | 2480.77 | 8.0059 | 1014.25 | 7.8944
1950.62 | 8.7537 | 1202.35 | 9.1906 | 941.32 | 10.8614 | 477.4 | 12.6337 | 2282.56 | 6.564 | 3224.5 | 15.4558 | 889.1 | 6.9558 | 343.6 | 7.241 | 4696.67 | 10.2714 | 4117.44 | 12.8474 | 2481.59 | 8.0099 | 1014.77 | 7.8983
1951.57 | 8.7572 | 1203.1 | 9.195 | 941.62 | 10.864 | 477.57 | 12.6371 | 2283.68 | 6.5687 | 3226.5 | 15.4693 | 889.26 | 6.9594 | 343.82 | 7.2451 | 4698.4 | 10.2787 | 4119.44 | 12.8577 | 2482.94 | 8.0148 | 1015.05 | 7.9003
1952.57 | 8.7595 | 1203.48 | 9.1971 | 942.42 | 10.8706 | 477.85 | 12.6442 | 2284.68 | 6.5703 | 3228.5 | 15.4838 | 889.73 | 6.9615 | 344.02 | 7.2475 | 4701.56 | 10.2926 | 4121.44 | 12.8679 | 2484.46 | 8.0212 | 1015.67 | 7.9059
1953.46 | 8.7634 | 1204.05 | 9.2013 | 942.9 | 10.876 | 478 | 12.6474 | 2285.95 | 6.5726 | 3230.5 | 15.4983 | 890 | 6.9642 | 344.23 | 7.2496 | 4703.36 | 10.2999 | 4123.44 | 12.8767 | 2485.18 | 8.0254 | 1016.12 | 7.9094
1954.96 | 8.7684 | 1204.39 | 9.2026 | 943.49 | 10.8803 | 478.22 | 12.6526 | 2287.45 | 6.5738 | 3232.5 | 15.5133 | 890.31 | 6.9661 | 344.33 | 7.2521 | 4704.44 | 10.3048 | 4125.44 | 12.8841 | 2486.51 | 8.03 | 1016.64 | 7.9126
1955.91 | 8.7712 | 1205.05 | 9.2064 | 943.72 | 10.884 | 478.47 | 12.6586 | 2288.05 | 6.5773 | 3234.5 | 15.5278 | 890.76 | 6.9668 | 344.6 | 7.2555 | 4705.96 | 10.3122 | 4127.44 | 12.8929 | 2487.18 | 8.0323 | 1017.29 | 7.9182
1957.11 | 8.7747 | 1205.9 | 9.2112 | 944.06 | 10.8862 | 478.65 | 12.6631 | 2289.22 | 6.58 | 3236.5 | 15.5413 | 891.06 | 6.9696 | 344.78 | 7.2578 | 4708.51 | 10.3224 | 4129.44 | 12.9075 | 2488.77 | 8.039 | 1017.55 | 7.9198
1957.78 | 8.776 | 1206.62 | 9.2153 | 944.44 | 10.8895 | 478.82 | 12.6674 | 2290.22 | 6.5808 | 3238.5 | 15.5553 | 891.36 | 6.9693 | 344.88 | 7.2599 | 4709.83 | 10.3287 | 4131.44 | 12.9193 | 2490.57 | 8.0469 | 1017.94 | 7.9238
1958.66 | 8.7791 | 1207.1 | 9.2186 | 944.71 | 10.8925 | 479.1 | 12.6737 | 2291.17 | 6.5849 | 3240.5 | 15.5703 | 891.67 | 6.9739 | 345.12 | 7.2631 | 4711.3 | 10.3355 | 4133.44 | 12.9281 | 2491.74 | 8.0524 | 1018.19 | 7.925
1959.55 | 8.7819 | 1207.5 | 9.2217 | 945.19 | 10.8969 | 479.42 | 12.6816 | 2292.27 | 6.5857 | 3242.5 | 15.5858 | 891.93 | 6.9754 | 345.3 | 7.266 | 4714.2 | 10.3465 | 4135.44 | 12.9383 | 2492.9 | 8.0567 | 1018.51 | 7.9277
1960.06 | 8.7841 | 1208.42 | 9.2265 | 945.46 | 10.8978 | 479.58 | 12.6857 | 2293.11 | 6.5882 | 3244.5 | 15.5998 | 892.23 | 6.9745 | 345.55 | 7.2687 | 4716.44 | 10.3569 | 4137.44 | 12.9486 | 2494.11 | 8.0616 | 1019.16 | 7.9324
1961.16 | 8.7866 | 1208.76 | 9.228 | 945.84 | 10.903 | 480 | 12.6947 | 2294.48 | 6.5913 | 3246.5 | 15.6138 | 892.25 | 6.9764 | 345.75 | 7.2716 | 4718.41 | 10.366 | 4139.44 | 12.9603 | 2495.14 | 8.0657 | 1019.54 | 7.9351
1962.13 | 8.7902 | 1209.26 | 9.2306 | 946.19 | 10.9056 | 480.22 | 12.7009 | 2295.53 | 6.593 | 3248.5 | 15.6288 | 892.68 | 6.9763 | 346.03 | 7.2764 | 4720.83 | 10.3772 | 4141.44 | 12.9662 | 2496.99 | 8.0739 | 1019.92 | 7.9389
1962.67 | 8.7917 | 1209.67 | 9.2331 | 946.56 | 10.9103 | 480.54 | 12.7074 | 2296.58 | 6.5966 | 3250.5 | 15.6428 | 892.9 | 6.981 | 346.32 | 7.2803 | 4722.16 | 10.3825 | 4143.44 | 12.9779 | 2497.59 | 8.0769 | 1020.21 | 7.9414
1963.32 | 8.7935 | 1210.07 | 9.2351 | 946.82 | 10.9118 | 480.72 | 12.7123 | 2297.36 | 6.5977 | 3252.5 | 15.6588 | 893.58 | 6.9846 | 346.57 | 7.2835 | 4724.13 | 10.39 | 4145.44 | 12.9896 | 2498.21 | 8.0801 | 1020.54 | 7.9423
1964.22 | 8.7963 | 1210.49 | 9.2384 | 947.21 | 10.9147 | 480.89 | 12.7155 | 2297.96 | 6.5996 | 3254.5 | 15.6728 | 893.85 | 6.9856 | 346.8 | 7.286 | 4725.6 | 10.397 | 4147.44 | 12.9999 | 2499.43 | 8.0846 | 1020.96 | 7.9462
1965.65 | 8.8006 | 1210.88 | 9.24 | 947.64 | 10.9195 | 481.1 | 12.7206 | 2298.56 | 6.6005 | 3256.5 | 15.6868 | 894.38 | 6.9888 | 346.97 | 7.2884 | 4727.2 | 10.4037 | 4149.44 | 13.0072 | 2500.05 | 8.0874 | 1021.29 | 7.9488
1966.19 | 8.8024 | 1211.16 | 9.2428 | 948.04 | 10.9234 | 481.22 | 12.7242 | 2299.48 | 6.6028 | 3258.5 | 15.7023 | 894.92 | 6.9928 | 347.17 | 7.2916 | 4728.83 | 10.4103 | 4151.44 | 13.0189 | 2501.06 | 8.0914 | 1021.54 | 7.9509
1967.1 | 8.806 | 1211.81 | 9.2452 | 948.44 | 10.9271 | 481.55 | 12.7312 | 2300.26 | 6.6033 | 3260.5 | 15.7173 | 895.17 | 6.9928 | 347.37 | 7.2936 | 4730.25 | 10.4172 | 4153.44 | 13.0307 | 2502.13 | 8.0969 | 1022.18 | 7.9552
1967.65 | 8.8072 | 1212.21 | 9.2468 | 948.88 | 10.9308 | 481.75 | 12.7352 | 2301.3 | 6.6066 | 3262.5 | 15.7323 | 895.69 | 6.9944 | 347.54 | 7.2959 | 4731.94 | 10.4245 | 4155.44 | 13.0395 | 2503.53 | 8.1021 | 1022.71 | 7.9596
1968.17 | 8.8095 | 1212.98 | 9.2513 | 949.14 | 10.9324 | 481.99 | 12.7406 | 2302.58 | 6.6084 | 3264.5 | 15.7468 | 896.12 | 6.9996 | 347.87 | 7.3003 | 4733.29 | 10.4313 | 4157.44 | 13.0512 | 2504.82 | 8.1076 | 1023.09 | 7.9625
1968.76 | 8.8102 | 1213.29 | 9.2536 | 949.58 | 10.9371 | 482.15 | 12.7464 | 2303.23 | 6.6105 | 3266.5 | 15.7628 | 896.67 | 7.0031 | 347.99 | 7.303 | 4734.74 | 10.4375 | 4159.44 | 13.06 | 2505.88 | 8.1115 | 1023.46 | 7.966
1969.94 | 8.8139 | 1213.76 | 9.2562 | 949.84 | 10.9392 | 482.42 | 12.7528 | 2304.12 | 6.6136 | 3268.5 | 15.7768 | 896.99 | 7.0035 | 348.25 | 7.3059 | 4736.94 | 10.447 | 4161.44 | 13.0717 | 2507.1 | 8.1182 | 1023.98 | 7.9685
1970.76 | 8.8165 | 1214.4 | 9.2594 | 950.39 | 10.9437 | 482.72 | 12.7598 | 2304.9 | 6.6149 | 3270.5 | 15.7918 | 897.8 | 7.0074 | 348.4 | 7.3076 | 4738.49 | 10.4532 | 4163.44 | 13.079 | 2508.5 | 8.1238 | 1024.48 | 7.9731
1971.51 | 8.8189 | 1214.78 | 9.2623 | 950.85 | 10.9479 | 482.97 | 12.7651 | 2305.52 | 6.6146 | 3272.5 | 15.8073 | 898.09 | 7.0091 | 348.62 | 7.3106 | 4740.35 | 10.4614 | 4165.44 | 13.0922 | 2509.19 | 8.1263 | 1024.73 | 7.9749
1972.24 | 8.8215 | 1215.56 | 9.2656 | 951.58 | 10.9554 | 483.19 | 12.7703 | 2306.19 | 6.6185 | 3274.5 | 15.8218 | 898.94 | 7.0153 | 348.69 | 7.3124 | 4741.93 | 10.4692 | 4167.44 | 13.101 | 2510.16 | 8.13 | 1025.08 | 7.9778
1973.49 | 8.8247 | 1216.23 | 9.2703 | 951.85 | 10.9587 | 483.37 | 12.7746 | 2307.01 | 6.6206 | 3276.5 | 15.8373 | 899.21 | 7.0149 | 348.84 | 7.3151 | 4745.18 | 10.484 | 4169.44 | 13.1142 | 2511.52 | 8.1358 | 1025.51 | 7.9808
1974.6 | 8.8282 | 1216.6 | 9.2709 | 952.13 | 10.9606 | 483.57 | 12.7799 | 2307.84 | 6.6204 | 3278.5 | 15.8533 | 899.51 | 7.0172 | 349.1 | 7.3169 | 4747.04 | 10.4919 | 4171.44 | 13.126 | 2512.44 | 8.14 | 1025.95 | 7.9843
1975.56 | 8.8323 | 1217.45 | 9.2757 | 952.68 | 10.9654 | 483.72 | 12.783 | 2308.91 | 6.6231 | 3280.5 | 15.8683 | 899.92 | 7.0202 | 349.37 | 7.3207 | 4749.61 | 10.5036 | 4173.44 | 13.1304 | 2513.79 | 8.1453 | 1026.6 | 7.9891
1976.26 | 8.8342 | 1217.82 | 9.2788 | 953 | 10.9689 | 483.92 | 12.7885 | 2309.64 | 6.6246 | 3281.8 | 15.8783 | 900.27 | 7.02 | 349.42 | 7.3226 | 4751.88 | 10.5137 | 4175.44 | 13.1421 | 2514.93 | 8.1505 | 1026.96 | 7.9924
1976.88 | 8.8356 | 1218.25 | 9.2801 | 953.88 | 10.9766 | 484.09 | 12.7921 | 2310.26 | 6.6263 | 3283.8 | 15.8943 | 900.29 | 7.0235 | 349.74 | 7.3259 | 4753.53 | 10.5208 | 4177.44 | 13.1523 | 2516.3 | 8.1563 | 1027.4 | 7.9964
1977.68 | 8.8381 | 1218.83 | 9.2828 | 954.15 | 10.9786 | 484.29 | 12.7964 | 2310.91 | 6.6277 | 3285.8 | 15.9083 | 900.61 | 7.0251 | 349.79 | 7.3277 | 4755.16 | 10.528 | 4179.44 | 13.1597 | 2517.55 | 8.1617 | 1027.77 | 7.9985
1978.73 | 8.8417 | 1219.32 | 9.2865 | 954.83 | 10.9846 | 484.44 | 12.8006 | 2311.56 | 6.6291 | 3287.8 | 15.9243 | 901.13 | 7.0268 | 350.24 | 7.3325 | 4756.88 | 10.5354 | 4181.44 | 13.1758 | 2518.62 | 8.1666 | 1028.12 | 8.0008
1979.4 | 8.8437 | 1219.7 | 9.2886 | 955.08 | 10.9878 | 484.66 | 12.8058 | 2312.34 | 6.632 | 3289.8 | 15.9383 | 901.43 | 7.0296 | 350.57 | 7.3368 | 4758.37 | 10.5426 | 4183.44 | 13.1831 | 2519.32 | 8.1693 | 1028.38 | 8.0029
1980.28 | 8.8458 | 1220.2 | 9.291 | 955.35 | 10.9897 | 484.96 | 12.8131 | 2314.3 | 6.6361 | 3291.8 | 15.9543 | 902.06 | 7.0322 | 350.76 | 7.3393 | 4760.42 | 10.5519 | 4185.44 | 13.1934 | 2519.95 | 8.1722 | 1028.98 | 8.0074
1981.44 | 8.851 | 1220.65 | 9.294 | 955.73 | 10.9928 | 485.12 | 12.817 | 2315.35 | 6.6379 | 3293.8 | 15.9703 | 902.31 | 7.0338 | 350.92 | 7.3413 | 4762.57 | 10.5614 | 4187.44 | 13.2036 | 2520.8 | 8.1757 | 1029.52 | 8.0116
1982.14 | 8.8524 | 1221 | 9.2958 | 956 | 10.996 | 485.27 | 12.8204 | 2316.06 | 6.6391 | 3295.8 | 15.9853 | 902.39 | 7.031 | 351.06 | 7.3441 | 4765.29 | 10.5738 | 4189.44 | 13.2139 | 2521.5 | 8.1783 | 1029.97 | 8.0158
1982.79 | 8.8543 | 1221.4 | 9.2979 | 956.52 | 10.9997 | 485.57 | 12.828 | 2317.75 | 6.6443 | 3297.8 | 16.0013 | 902.89 | 7.0352 | 351.36 | 7.3472 | 4767.69 | 10.5854 | 4191.44 | 13.2271 | 2522.97 | 8.1847 | 1030.22 | 8.0177
1983.84 | 8.8572 | 1222 | 9.3005 | 956.73 | 11.0028 | 485.86 | 12.8346 | 2318.85 | 6.6469 | 3299.8 | 16.0158 | 902.91 | 7.0377 | 351.62 | 7.3511 | 4769.58 | 10.5932 | 4193.44 | 13.233 | 2523.59 | 8.1877 | 1030.6 | 8.0202
1984.96 | 8.8595 | 1222.27 | 9.3027 | 957.15 | 11.0069 | 485.97 | 12.8378 | 2319.37 | 6.6469 | 3301.8 | 16.0308 | 903.16 | 7.0404 | 351.81 | 7.3531 | 4771.21 | 10.6008 | 4195.44 | 13.2447 | 2524.81 | 8.193 | 1030.95 | 8.0229
1985.67 | 8.8626 | 1222.67 | 9.3044 | 957.45 | 11.0085 | 486.49 | 12.8494 | 2321.75 | 6.6532 | 3303.8 | 16.0483 | 903.43 | 7.0401 | 351.99 | 7.3554 | 4773.06 | 10.6083 | 4197.44 | 13.255 | 2526.57 | 8.1998 | 1031.32 | 8.0249
1986.39 | 8.8658 | 1223.02 | 9.3067 | 958.2 | 11.0164 | 486.63 | 12.852 | 2322.44 | 6.6548 | 3305.8 | 16.0638 | 903.79 | 7.0429 | 352.09 | 7.3578 | 4774.17 | 10.6126 | 4199.44 | 13.2652 | 2527.84 | 8.2052 | 1031.79 | 8.0287
1987.34 | 8.868 | 1223.42 | 9.3082 | 958.54 | 11.0193 | 486.76 | 12.8563 | 2323.22 | 6.655 | 3307.8 | 16.0803 | 903.81 | 7.0401 | 352.37 | 7.3605 | 4775.35 | 10.616 | 4201.44 | 13.274 | 2528.63 | 8.2072 | 1032.44 | 8.034
1988.26 | 8.871 | 1223.84 | 9.3111 | 958.84 | 11.0218 | 486.93 | 12.8596 | 2323.81 | 6.6565 | 3309.8 | 16.0958 | 904.21 | 7.0457 | 352.67 | 7.3654 | 4778.42 | 10.6333 | 4203.44 | 13.2872 | 2529.64 | 8.2124 | 1033.12 | 8.0399
1989.09 | 8.8734 | 1224.19 | 9.3126 | 959.35 | 11.0278 | 487.14 | 12.8641 | 2324.59 | 6.6582 | 3311.8 | 16.1133 | 904.51 | 7.0463 | 352.89 | 7.3677 | 4781.51 | 10.6466 | 4205.44 | 13.2945 | 2530.66 | 8.2173 | 1033.42 | 8.0427
1989.89 | 8.8761 | 1225.12 | 9.3171 | 959.92 | 11.0321 | 487.33 | 12.8684 | 2325.16 | 6.6602 | 3313.8 | 16.1288 | 904.83 | 7.0462 | 352.99 | 7.3696 | 4783.01 | 10.6535 | 4207.44 | 13.3077 | 2531.35 | 8.2197 | 1033.72 | 8.0439
1990.58 | 8.8771 | 1225.59 | 9.3203 | 960.24 | 11.0342 | 487.63 | 12.8751 | 2326.24 | 6.6607 | 3315.8 | 16.1443 | 905.13 | 7.0496 | 353.13 | 7.3712 | 4785.01 | 10.6628 | 4209.44 | 13.3136 | 2532.8 | 8.2262 | 1034.27 | 8.0489
1992.25 | 8.8844 | 1226.17 | 9.3236 | 960.71 | 11.0386 | 487.74 | 12.8781 | 2326.84 | 6.6629 | 3317.8 | 16.1603 | 905.25 | 7.047 | 353.28 | 7.3733 | 4786.56 | 10.6697 | 4211.44 | 13.3268 | 2534.03 | 8.2303 | 1034.57 | 8.0509
1993.08 | 8.8856 | 1226.61 | 9.3259 | 960.97 | 11.0407 | 488.13 | 12.8871 | 2327.94 | 6.6658 | 3319.8 | 16.1763 | 905.26 | 7.0513 | 353.41 | 7.3757 | 4788.51 | 10.6798 | 4213.44 | 13.3385 | 2535.28 | 8.2363 | 1034.97 | 8.0537
1993.65 | 8.8872 | 1227.06 | 9.3289 | 961.66 | 11.0477 | 488.28 | 12.8904 | 2328.48 | 6.6664 | 3321.8 | 16.1923 | 905.58 | 7.0525 | 353.63 | 7.3788 | 4789.98 | 10.6858 | 4215.44 | 13.3502 | 2536.39 | 8.2411 | 1035.41 | 8.0577
1994.8 | 8.8913 | 1227.41 | 9.3305 | 962.11 | 11.0523 | 488.44 | 12.8943 | 2329.5 | 6.6678 | 3323.8 | 16.2078 | 905.93 | 7.0554 | 353.76 | 7.3806 | 4792.28 | 10.6964 | 4217.44 | 13.3576 | 2537.27 | 8.2442 | 1035.67 | 8.0594
1995.87 | 8.8938 | 1227.79 | 9.3324 | 962.47 | 11.0554 | 488.76 | 12.9016 | 2331.05 | 6.672 | 3325.8 | 16.2233 | 905.95 | 7.0518 | 354.01 | 7.3831 | 4794 | 10.7041 | 4219.44 | 13.3678 | 2538.72 | 8.2504 | 1035.94 | 8.0618
1996.89 | 8.8978 | 1228.61 | 9.3373 | 962.89 | 11.0593 | 488.94 | 12.9062 | 2332.01 | 6.6747 | 3327.8 | 16.2388 | 905.96 | 7.0547 | 354.06 | 7.3841 | 4796.34 | 10.7134 | 4221.44 | 13.3825 | 2539.81 | 8.2546 | 1036.56 | 8.0664
1998.44 | 8.9032 | 1229.26 | 9.3418 | 963.24 | 11.0625 | 489.26 | 12.9131 | 2332.63 | 6.6764 | 3329.8 | 16.2548 | 906.46 | 7.058 | 354.34 | 7.3886 | 4798.29 | 10.7222 | 4223.44 | 13.3913 | 2541.02 | 8.2601 | 1036.93 | 8.0694
1999.15 | 8.9052 | 1229.63 | 9.3433 | 963.53 | 11.0653 | 489.56 | 12.9202 | 2333.23 | 6.6776 | 3331.8 | 16.2718 | 906.75 | 7.0602 | 354.54 | 7.3902 | 4800.59 | 10.7329 | 4225.44 | 13.3986 | 2541.69 | 8.2633 | 1037.41 | 8.0735
2000.04 | 8.908 | 1230.26 | 9.3467 | 964.03 | 11.069 | 489.93 | 12.9287 | 2333.73 | 6.6781 | 3333.8 | 16.2878 | 906.76 | 7.0565 | 354.61 | 7.3917 | 4802.21 | 10.7403 | 4227.44 | 13.4103 | 2542.31 | 8.2664 | 1037.99 | 8.0778
2000.81 | 8.9105 | 1230.66 | 9.3494 | 964.48 | 11.0729 | 490.11 | 12.9336 | 2335.03 | 6.6805 | 3335.8 | 16.3053 | 906.8 | 7.0597 | 354.83 | 7.3944 | 4803.31 | 10.7448 | 4229.44 | 13.4191 | 2543.33 | 8.2692 | 1038.54 | 8.0827
2001.66 | 8.9135 | 1231.21 | 9.3521 | 964.94 | 11.0775 | 490.33 | 12.9384 | 2336.19 | 6.6841 | 3337.8 | 16.3203 | 907.05 | 7.0606 | 355.19 | 7.3987 | 4807.55 | 10.7646 | 4231.44 | 13.4309 | 2544.36 | 8.2744 | 1038.99 | 8.0867
2002.59 | 8.9161 | 1231.58 | 9.3542 | 965.19 | 11.0804 | 490.6 | 12.9453 | 2337.09 | 6.6858 | 3339.8 | 16.3378 | 907.33 | 7.0629 | 355.34 | 7.401 | 4810.07 | 10.7766 | 4233.44 | 13.4426 | 2545.55 | 8.2795 | 1039.58 | 8.0908
2003.44 | 8.9187 | 1231.96 | 9.3559 | 965.49 | 11.0827 | 490.86 | 12.9514 | 2338.04 | 6.6876 | 3341.8 | 16.3543 | 907.68 | 7.0643 | 355.51 | 7.4032 | 4811.97 | 10.7856 | 4235.44 | 13.4529 | 2546.36 | 8.2827 | 1039.83 | 8.0922
2004.21 | 8.9202 | 1232.23 | 9.3581 | 966.01 | 11.0873 | 491.2 | 12.959 | 2338.72 | 6.6894 | 3343.8 | 16.3703 | 907.93 | 7.0659 | 355.68 | 7.4058 | 4814.07 | 10.7951 | 4237.44 | 13.4675 | 2547.4 | 8.2861 | 1040.08 | 8.094
2004.64 | 8.9224 | 1232.65 | 9.3604 | 966.35 | 11.0903 | 491.46 | 12.9651 | 2339.32 | 6.6919 | 3345.8 | 16.3878 | 908.2 | 7.0647 | 356.08 | 7.4112 | 4815.17 | 10.8002 | 4239.44 | 13.4748 | 2548.23 | 8.2899 | 1040.46 | 8.0977
2005.58 | 8.9251 | 1233.25 | 9.3638 | 966.68 | 11.0929 | 491.75 | 12.9718 | 2339.96 | 6.6925 | 3347.8 | 16.4058 | 908.73 | 7.0695 | 356.23 | 7.4132 | 4817.08 | 10.8087 | 4241.44 | 13.4851 | 2549.37 | 8.2955 | 1040.95 | 8.1016
2006.55 | 8.9278 | 1233.77 | 9.3667 | 967.03 | 11.096 | 491.96 | 12.9775 | 2340.61 | 6.6933 | 3349.8 | 16.4223 | 909.03 | 7.0726 | 356.5 | 7.417 | 4819.16 | 10.8187 | 4243.44 | 13.4968 | 2549.95 | 8.2983 | 1041.23 | 8.1036
2007.2 | 8.9301 | 1234.27 | 9.3694 | 967.58 | 11.1018 | 492.28 | 12.9845 | 2341.74 | 6.6958 | 3351.8 | 16.4403 | 909.05 | 7.0697 | 356.7 | 7.4195 | 4820.73 | 10.825 | 4245.44 | 13.5056 | 2550.58 | 8.3001 | 1041.51 | 8.1062
2007.78 | 8.9318 | 1234.73 | 9.3715 | 967.86 | 11.1043 | 492.5 | 12.99 | 2342.34 | 6.6973 | 3353.8 | 16.4568 | 909.38 | 7.0732 | 357.06 | 7.4238 | 4822.63 | 10.8341 | 4247.44 | 13.5159 | 2551.57 | 8.3047 | 1041.8 | 8.1088
2008.58 | 8.934 | 1235.35 | 9.3763 | 968.25 | 11.1079 | 492.61 | 12.9934 | 2343.26 | 6.699 | 3355.8 | 16.4738 | 909.67 | 7.0749 | 357.3 | 7.427 | 4823.92 | 10.8384 | 4249.44 | 13.5247 | 2553.25 | 8.3121 | 1042.45 | 8.1142
2009.28 | 8.9362 | 1236.12 | 9.3788 | 968.8 | 11.1125 | 492.8 | 12.9974 | 2344.14 | 6.7014 | 3357.8 | 16.4918 | 910.53 | 7.0801 | 357.45 | 7.4293 | 4825.17 | 10.8447 | 4251.44 | 13.5379 | 2553.94 | 8.3145 | 1042.85 | 8.1167
2010.12 | 8.9392 | 1237.37 | 9.3858 | 969.06 | 11.1152 | 493.08 | 13.0045 | 2345.51 | 6.7039 | 3359.8 | 16.5103 | 911.29 | 7.0841 | 357.73 | 7.4324 | 4827.52 | 10.8561 | 4253.44 | 13.5481 | 2555.19 | 8.3197 | 1043.23 | 8.1197
2011.42 | 8.9426 | 1237.7 | 9.3885 | 969.58 | 11.1204 | 493.3 | 13.0092 | 2346.45 | 6.707 | 3361.8 | 16.5268 | 911.77 | 7.0876 | 358 | 7.4364 | 4829.57 | 10.8661 | 4255.44 | 13.5569 | 2555.87 | 8.3232 | 1043.52 | 8.123
2012 | 8.9444 | 1238.4 | 9.392 | 969.92 | 11.1234 | 493.5 | 13.014 | 2346.95 | 6.7064 | 3363.8 | 16.5443 | 912.07 | 7.0894 | 358.2 | 7.4392 | 4831.63 | 10.8761 | 4257.44 | 13.5657 | 2556.59 | 8.3255 | 1043.82 | 8.1245
2012.62 | 8.9473 | 1238.84 | 9.3942 | 970.18 | 11.1252 | 493.7 | 13.0191 | 2348.32 | 6.7105 | 3365.8 | 16.5618 | 912.32 | 7.0895 | 358.35 | 7.4415 | 4832.78 | 10.8817 | 4259.44 | 13.5775 | 2557.74 | 8.3313 | 1044.3 | 8.1296
2013.15 | 8.9484 | 1239.17 | 9.398 | 970.53 | 11.1285 | 493.95 | 13.0251 | 2349.27 | 6.7143 | 3367.8 | 16.5803 | 912.65 | 7.0922 | 358.65 | 7.4454 | 4833.98 | 10.8875 | 4261.44 | 13.5892 | 2558.36 | 8.3341 | 1044.58 | 8.1304
2013.9 | 8.9507 | 1239.54 | 9.3987 | 971.25 | 11.1346 | 494.1 | 13.0286 | 2350.92 | 6.7173 | 3369.8 | 16.5973 | 913.22 | 7.0943 | 358.85 | 7.448 | 4836.33 | 10.8975 | 4263.44 | 13.598 | 2559.31 | 8.338 | 1045.02 | 8.1341
2014.34 | 8.9527 | 1240.16 | 9.4022 | 971.53 | 11.1371 | 494.28 | 13.0325 | 2351.99 | 6.7191 | 3371.8 | 16.6153 | 913.77 | 7.0971 | 359.1 | 7.4507 | 4838.18 | 10.9073 | 4265.44 | 13.6097 | 2559.96 | 8.3398 | 1045.3 | 8.1361
2014.87 | 8.9529 | 1240.74 | 9.4063 | 971.8 | 11.1392 | 494.45 | 13.0373 | 2352.99 | 6.722 | 3373.8 | 16.6328 | 913.79 | 7.0995 | 359.42 | 7.4549 | 4841 | 10.9204 | 4267.44 | 13.6214 | 2560.91 | 8.3443 | 1045.67 | 8.1385
2015.91 | 8.9565 | 1241.24 | 9.4084 | 972.15 | 11.1428 | 494.73 | 13.0434 | 2353.74 | 6.7235 | 3375.8 | 16.6508 | 914.11 | 7.1002 | 359.62 | 7.4581 | 4842.57 | 10.9275 | 4269.44 | 13.6302 | 2562.01 | 8.3485 | 1046 | 8.1416
2016.72 | 8.9599 | 1241.57 | 9.4105 | 972.65 | 11.1472 | 494.92 | 13.0469 | 2354.67 | 6.7235 | 3377.8 | 16.6693 | 914.84 | 7.104 | 359.87 | 7.4615 | 4844.74 | 10.9366 | 4271.44 | 13.642 | 2562.91 | 8.3527 | 1046.64 | 8.1464
2017.31 | 8.9598 | 1241.97 | 9.4121 | 973.52 | 11.1553 | 495.07 | 13.0509 | 2355.29 | 6.7274 | 3379.8 | 16.6888 | 915.27 | 7.1078 | 360.13 | 7.4646 | 4846.36 | 10.9453 | 4273.44 | 13.6537 | 2563.75 | 8.357 | 1047.02 | 8.1495
2018.02 | 8.9634 | 1242.46 | 9.4152 | 973.89 | 11.1587 | 495.33 | 13.0573 | 2356.34 | 6.7284 | 3381.8 | 16.7058 | 915.31 | 7.104 | 360.28 | 7.4668 | 4848.76 | 10.9554 | 4275.44 | 13.6654 | 2564.38 | 8.3585 | 1047.32 | 8.152
2018.98 | 8.9663 | 1242.88 | 9.4175 | 974.34 | 11.1633 | 495.5 | 13.0609 | 2358.11 | 6.7332 | 3383.8 | 16.7238 | 915.32 | 7.1071 | 360.48 | 7.4699 | 4850.38 | 10.9632 | 4277.44 | 13.6742 | 2565.7 | 8.3641 | 1047.74 | 8.1556
2020.03 | 8.9695 | 1243.66 | 9.4211 | 974.97 | 11.169 | 495.87 | 13.0697 | 2359.16 | 6.7363 | 3385.8 | 16.7418 | 915.96 | 7.1111 | 360.72 | 7.4726 | 4851.5 | 10.9686 | 4279.44 | 13.6845 | 2566.45 | 8.3674 | 1048.02 | 8.1575
2020.71 | 8.9721 | 1244.03 | 9.4233 | 975.35 | 11.1719 | 496.24 | 13.0784 | 2359.83 | 6.7351 | 3387.8 | 16.7588 | 916.39 | 7.1128 | 361.13 | 7.4785 | 4853.15 | 10.9765 | 4281.44 | 13.6933 | 2567.52 | 8.3716 | 1048.47 | 8.1602
2021.46 | 8.9738 | 1244.34 | 9.4251 | 975.64 | 11.1753 | 496.42 | 13.0827 | 2361.11 | 6.7383 | 3389.8 | 16.7793 | 917.13 | 7.1159 | 361.45 | 7.4827 | 4854.2 | 10.9822 | 4283.44 | 13.7065 | 2569.59 | 8.3812 | 1048.8 | 8.1635
2022.21 | 8.9763 | 1245.33 | 9.43 | 976.09 | 11.1782 | 496.59 | 13.087 | 2362 | 6.7406 | 3391.8 | 16.7973 | 917.29 | 7.1186 | 361.63 | 7.4851 | 4855.53 | 10.9889 | 4285.44 | 13.7138 | 2571.86 | 8.3903 | 1049.12 | 8.1665
2022.86 | 8.977 | 1245.7 | 9.4323 | 976.37 | 11.1818 | 496.75 | 13.09 | 2362.86 | 6.7414 | 3393.8 | 16.8153 | 917.64 | 7.1188 | 361.9 | 7.4895 | 4857.27 | 10.9944 | 4287.44 | 13.727 | 2573.34 | 8.3973 | 1049.39 | 8.1674
2023.8 | 8.9795 | 1246.03 | 9.434 | 976.94 | 11.1868 | 496.9 | 13.0933 | 2363.73 | 6.7461 | 3395.8 | 16.8333 | 918.06 | 7.1215 | 362.2 | 7.4924 | 4859.7 | 11.0075 | 4289.44 | 13.7372 | 2574.34 | 8.4011 | 1049.86 | 8.1713
2024.9 | 8.9849 | 1246.35 | 9.4358 | 977.19 | 11.1882 | 497.12 | 13.0981 | 2364.52 | 6.747 | 3397.8 | 16.8528 | 918.14 | 7.1235 | 362.27 | 7.4943 | 4862.57 | 11.0208 | 4291.44 | 13.7519 | 2576.15 | 8.4082 | 1050.29 | 8.1741
2025.68 | 8.9868 | 1246.78 | 9.4377 | 977.64 | 11.1926 | 497.34 | 13.103 | 2365.42 | 6.7474 | 3399.8 | 16.8733 | 918.61 | 7.1242 | 362.42 | 7.4958 | 4864.41 | 11.0295 | 4293.44 | 13.7607 | 2577.26 | 8.4136 | 1050.59 | 8.1766
2026.32 | 8.9883 | 1247.28 | 9.4407 | 978.34 | 11.1991 | 497.45 | 13.1065 | 2366.62 | 6.7517 | 3401.8 | 16.8923 | 918.63 | 7.126 | 362.7 | 7.4996 | 4866.09 | 11.0377 | 4295.44 | 13.7666 | 2579.05 | 8.4223 | 1051.29 | 8.1814
2027 | 8.9895 | 1247.93 | 9.4453 | 978.52 | 11.2015 | 497.6 | 13.1105 | 2367.7 | 6.7536 | 3403.8 | 16.9108 | 918.94 | 7.1268 | 362.8 | 7.5012 | 4867.68 | 11.0446 | 4297.44 | 13.7812 | 2579.75 | 8.424 | 1051.99 | 8.188
2027.63 | 8.9919 | 1248.56 | 9.4478 | 978.78 | 11.2035 | 497.82 | 13.1154 | 2368.52 | 6.7557 | 3405.8 | 16.9298 | 919.28 | 7.1295 | 362.97 | 7.504 | 4870.47 | 11.0591 | 4299.44 | 13.793 | 2580.33 | 8.4269 | 1052.54 | 8.1916
2028.6 | 8.9949 | 1248.92 | 9.4497 | 979.08 | 11.2059 | 498 | 13.1202 | 2369.19 | 6.7574 | 3407.8 | 16.9493 | 919.74 | 7.1304 | 363.3 | 7.5078 | 4871.65 | 11.0637 | 4301.44 | 13.8017 | 2581.22 | 8.4318 | 1053.18 | 8.1972
2029.35 | 8.998 | 1249.53 | 9.4529 | 979.43 | 11.2087 | 498.3 | 13.1262 | 2370.24 | 6.759 | 3409.8 | 16.9693 | 920.23 | 7.1361 | 363.44 | 7.5098 | 4874.04 | 11.0746 | 4303.44 | 13.812 | 2582.95 | 8.4378 | 1053.51 | 8.1995
2030.42 | 9.0013 | 1250.15 | 9.4561 | 980.44 | 11.219 | 498.69 | 13.1359 | 2371.59 | 6.7624 | 3411.8 | 16.9883 | 920.48 | 7.137 | 363.62 | 7.5125 | 4875.44 | 11.0816 | 4305.44 | 13.8223 | 2584.74 | 8.4463 | 1053.79 | 8.2015
2031.76 | 9.0043 | 1250.4 | 9.4584 | 980.74 | 11.2213 | 498.92 | 13.1417 | 2372.21 | 6.7644 | 3413.8 | 17.0073 | 920.81 | 7.1384 | 363.87 | 7.5161 | 4877.89 | 11.0939 | 4307.44 | 13.834 | 2585.41 | 8.4493 | 1054.33 | 8.2061
2032.24 | 9.007 | 1250.93 | 9.4608 | 981.58 | 11.2278 | 499.29 | 13.1501 | 2373.36 | 6.7665 | 3415.8 | 17.0278 | 921.06 | 7.1392 | 364.12 | 7.5189 | 4879.63 | 11.1014 | 4309.44 | 13.8457 | 2587.41 | 8.4576 | 1054.84 | 8.2096
2033.07 | 9.0091 | 1251.3 | 9.4636 | 982.06 | 11.2329 | 499.46 | 13.1541 | 2374.08 | 6.7696 | 3417.8 | 17.0468 | 921.66 | 7.1412 | 364.27 | 7.5207 | 4881.16 | 11.1082 | 4311.44 | 13.8575 | 2588.79 | 8.4638 | 1055.26 | 8.2132
2033.52 | 9.0116 | 1251.63 | 9.4641 | 982.61 | 11.2368 | 499.79 | 13.1617 | 2375.23 | 6.7706 | 3419.8 | 17.0663 | 922.25 | 7.1441 | 364.67 | 7.5258 | 4883.1 | 11.1179 | 4313.44 | 13.8677 | 2590.93 | 8.4725 | 1055.83 | 8.2168
2034.12 | 9.0121 | 1252.14 | 9.4671 | 982.93 | 11.2406 | 500.04 | 13.1676 | 2376.26 | 6.7741 | 3421.8 | 17.0868 | 922.71 | 7.1492 | 364.89 | 7.5293 | 4886.03 | 11.1314 | 4315.44 | 13.8794 | 2592.26 | 8.4791 | 1056.35 | 8.2218
2034.56 | 9.0149 | 1252.84 | 9.4713 | 983.36 | 11.2438 | 500.31 | 13.1741 | 2377.41 | 6.7765 | 3423.8 | 17.1058 | 923.08 | 7.1499 | 365.02 | 7.5312 | 4888.12 | 11.1413 | 4317.44 | 13.8897 | 2593.4 | 8.4834 | 1056.66 | 8.2242
2035.09 | 9.0163 | 1253.54 | 9.4747 | 983.76 | 11.2478 | 500.62 | 13.1816 | 2378.3 | 6.7783 | 3425.8 | 17.1273 | 923.55 | 7.1534 | 365.31 | 7.5345 | 4890.82 | 11.1544 | 4319.44 | 13.9 | 2594.03 | 8.486 | 1057.11 | 8.2275
2035.68 | 9.0179 | 1254.04 | 9.4775 | 984.26 | 11.2523 | 500.79 | 13.1858 | 2379.11 | 6.7802 | 3427.8 | 17.1488 | 923.8 | 7.1547 | 365.44 | 7.536 | 4892.17 | 11.161 | 4321.44 | 13.9073 | 2595.15 | 8.4909 | 1057.4 | 8.2298
2036.18 | 9.0194 | 1254.94 | 9.4837 | 984.71 | 11.2568 | 500.91 | 13.1894 | 2379.76 | 6.7819 | 3429.8 | 17.1698 | 924.28 | 7.155 | 365.56 | 7.5379 | 4893.84 | 11.1691 | 4323.44 | 13.9249 | 2597.02 | 8.4999 | 1057.7 | 8.2322
2036.76 | 9.0215 | 1255.56 | 9.4862 | 985.12 | 11.2592 | 501.07 | 13.1927 | 2380.45 | 6.7826 | 3431.8 | 17.1903 | 924.3 | 7.1585 | 365.81 | 7.5412 | 4895.04 | 11.1747 | 4325.44 | 13.9337 | 2598.02 | 8.5044 | 1057.95 | 8.2339
2037.28 | 9.0218 | 1256.04 | 9.4882 | 985.8 | 11.2666 | 501.32 | 13.1991 | 2381.07 | 6.7838 | 3433.8 | 17.2108 | 925 | 7.1601 | 366.02 | 7.5441 | 4897.91 | 11.1884 | 4327.44 | 13.9425 | 2598.69 | 8.5063 | 1058.2 | 8.2361
2038.81 | 9.0278 | 1256.81 | 9.493 | 986.1 | 11.2693 | 501.67 | 13.2074 | 2382.33 | 6.7873 | 3435.8 | 17.2323 | 925.03 | 7.1624 | 366.34 | 7.5485 | 4900.1 | 11.1983 | 4329.44 | 13.9513 | 2599.72 | 8.5113 | 1058.45 | 8.2372
2039.95 | 9.0319 | 1257.31 | 9.4952 | 986.45 | 11.2723 | 501.92 | 13.213 | 2383.55 | 6.7907 | 3437.8 | 17.2538 | 925.47 | 7.1641 | 366.46 | 7.5495 | 4902.5 | 11.2107 | 4331.44 | 13.9615 | 2600.42 | 8.5138 | 1058.93 | 8.2414
2040.76 | 9.0339 | 1257.87 | 9.4992 | 986.72 | 11.2752 | 502.12 | 13.2184 | 2384.25 | 6.7919 | 3439.8 | 17.2748 | 925.8 | 7.1633 | 366.74 | 7.5531 | 4905.3 | 11.2234 | 4333.44 | 13.9747 | 2601.42 | 8.5183 | 1059.35 | 8.2447
2041.73 | 9.0365 | 1258.39 | 9.5018 | 987.05 | 11.2776 | 502.36 | 13.2229 | 2385.14 | 6.7935 | 3441.8 | 17.2958 | 926.17 | 7.1682 | 366.91 | 7.5564 | 4906.87 | 11.2316 | 4335.44 | 13.9835 | 2602.49 | 8.5235 | 1059.6 | 8.2473
2043.1 | 9.0411 | 1259.28 | 9.5053 | 987.55 | 11.2816 | 502.54 | 13.2275 | 2385.77 | 6.7957 | 3443.8 | 17.3173 | 926.43 | 7.17 | 367.16 | 7.559 | 4908.72 | 11.2407 | 4337.44 | 13.9938 | 2603.41 | 8.5263 | 1059.98 | 8.2503
2043.98 | 9.0448 | 1259.69 | 9.5089 | 987.98 | 11.2862 | 502.71 | 13.2317 | 2386.74 | 6.7967 | 3445.8 | 17.3388 | 926.45 | 7.1674 | 367.41 | 7.5628 | 4910.14 | 11.2468 | 4339.44 | 14.004 | 2604.03 | 8.5293 | 1060.23 | 8.2519
2044.64 | 9.0472 | 1260.03 | 9.5105 | 988.59 | 11.2914 | 503.14 | 13.2416 | 2387.77 | 6.7972 | 3447.8 | 17.3618 | 927.07 | 7.1737 | 367.57 | 7.5652 | 4912.31 | 11.2572 | 4341.44 | 14.0158 | 2605.71 | 8.5362 | 1060.6 | 8.2546
2045.14 | 9.0479 | 1260.48 | 9.5137 | 989.05 | 11.297 | 503.36 | 13.2473 | 2388.69 | 6.8005 | 3449.8 | 17.3843 | 927.4 | 7.1745 | 367.83 | 7.5685 | 4914.16 | 11.2655 | 4343.44 | 14.0275 | 2606.63 | 8.5407 | 1060.93 | 8.2579
2045.94 | 9.0491 | 1261.09 | 9.516 | 989.42 | 11.2999 | 503.56 | 13.2523 | 2389.53 | 6.8025 | 3451.8 | 17.4083 | 927.77 | 7.1775 | 368.19 | 7.5733 | 4917.18 | 11.2798 | 4345.44 | 14.0378 | 2608.5 | 8.5486 | 1061.42 | 8.2614
2047.09 | 9.053 | 1261.43 | 9.5187 | 989.67 | 11.3022 | 503.88 | 13.2595 | 2390.14 | 6.8051 | 3453.8 | 17.4308 | 928.34 | 7.1796 | 368.51 | 7.5779 | 4920.88 | 11.2982 | 4347.44 | 14.051 | 2609.67 | 8.5526 | 1061.72 | 8.263
2048.12 | 9.0571 | 1262.05 | 9.5205 | 989.97 | 11.3044 | 504.14 | 13.2656 | 2390.91 | 6.8053 | 3455.8 | 17.4543 | 928.59 | 7.1803 | 368.76 | 7.5806 | 4922.09 | 11.304 | 4349.44 | 14.0612 | 2610.55 | 8.5561 | 1062.18 | 8.2674
2049.27 | 9.0601 | 1262.51 | 9.5238 | 990.47 | 11.3088 | 504.36 | 13.2706 | 2391.98 | 6.8081 | 3457.8 | 17.4783 | 928.92 | 7.182 | 368.93 | 7.5826 | 4924.54 | 11.3141 | 4351.44 | 14.07 | 2611.22 | 8.5592 | 1062.49 | 8.2699
2049.94 | 9.0628 | 1262.91 | 9.5265 | 990.79 | 11.3119 | 504.56 | 13.2749 | 2392.58 | 6.8098 | 3459.8 | 17.5008 | 929.49 | 7.1831 | 369.09 | 7.5857 | 4926.47 | 11.3246 | 4353.44 | 14.0847 | 2611.97 | 8.5628 | 1062.75 | 8.2724
2051.11 | 9.0648 | 1263.56 | 9.5288 | 991.54 | 11.3195 | 504.73 | 13.2798 | 2393.16 | 6.8121 | 3461.8 | 17.5218 | 929.55 | 7.1868 | 369.33 | 7.5889 | 4928.21 | 11.3333 | 4355.44 | 14.0935 | 2612.84 | 8.5675 | 1063.55 | 8.279
2051.68 | 9.0658 | 1264.36 | 9.5334 | 991.84 | 11.3214 | 504.88 | 13.284 | 2394.23 | 6.8149 | 3463.8 | 17.5453 | 929.81 | 7.189 | 369.53 | 7.5914 | 4930.48 | 11.3442 | 4357.44 | 14.1052 | 2613.8 | 8.57 | 1063.92 | 8.2816
2052.44 | 9.0686 | 1264.63 | 9.5372 | 992.34 | 11.3257 | 505.24 | 13.2916 | 2395.15 | 6.8155 | 3465.8 | 17.5658 | 930.19 | 7.1881 | 369.69 | 7.5934 | 4932.35 | 11.3537 | 4359.44 | 14.1169 | 2615.26 | 8.5769 | 1064.34 | 8.2847
2053.53 | 9.0718 | 1265.27 | 9.5379 | 992.64 | 11.3283 | 505.51 | 13.2981 | 2396.05 | 6.8185 | 3467.8 | 17.5883 | 930.52 | 7.1924 | 370.13 | 7.5992 | 4933.85 | 11.362 | 4361.44 | 14.1301 | 2615.87 | 8.5792 | 1064.6 | 8.2866
2054.23 | 9.0753 | 1265.58 | 9.5405 | 993.26 | 11.3336 | 505.73 | 13.3039 | 2397.18 | 6.8218 | 3469.8 | 17.6108 | 931.47 | 7.1957 | 370.31 | 7.6017 | 4934.95 | 11.3659 | 4363.44 | 14.1389 | 2617.28 | 8.586 | 1065.09 | 8.291
2055.15 | 9.0779 | 1265.97 | 9.5425 | 993.47 | 11.3369 | 505.88 | 13.3072 | 2398.63 | 6.823 | 3471.8 | 17.6348 | 931.79 | 7.1998 | 370.53 | 7.6045 | 4936.5 | 11.3739 | 4365.44 | 14.1492 | 2619.04 | 8.5938 | 1065.54 | 8.2942
2055.83 | 9.0784 | 1266.55 | 9.546 | 993.76 | 11.3401 | 506.01 | 13.3102 | 2399.37 | 6.8255 | 3473.8 | 17.6578 | 931.97 | 7.1974 | 370.64 | 7.6059 | 4937.54 | 11.3817 | 4367.44 | 14.1624 | 2620.36 | 8.5986 | 1065.79 | 8.2966
2057.4 | 9.0837 | 1267 | 9.5487 | 994.14 | 11.3424 | 506.3 | 13.317 | 2400.17 | 6.8255 | 3475.8 | 17.6833 | 932.37 | 7.2016 | 370.88 | 7.6083 | 4938.99 | 11.3858 | 4369.44 | 14.1697 | 2621.55 | 8.605 | 1066.34 | 8.3009
2058.32 | 9.0872 | 1267.32 | 9.5529 | 994.34 | 11.3453 | 506.45 | 13.3206 | 2401.14 | 6.8299 | 3477.8 | 17.7063 | 932.89 | 7.2055 | 371.1 | 7.6124 | 4941.39 | 11.3982 | 4371.44 | 14.1844 | 2622.18 | 8.6074 | 1066.61 | 8.3029
2058.77 | 9.0889 | 1267.85 | 9.552 | 994.69 | 11.348 | 506.58 | 13.3239 | 2402.47 | 6.833 | 3479.8 | 17.7298 | 933.24 | 7.2071 | 371.55 | 7.6173 | 4942.62 | 11.4049 | 4373.44 | 14.1961 | 2623.17 | 8.6129 | 1066.86 | 8.3042
2060.03 | 9.0918 | 1268.25 | 9.5552 | 995.01 | 11.3508 | 506.76 | 13.3278 | 2403.34 | 6.8335 | 3481.8 | 17.7538 | 933.78 | 7.2106 | 371.71 | 7.6206 | 4944.16 | 11.4102 | 4375.44 | 14.2063 | 2624.15 | 8.6166 | 1067.24 | 8.3077
2060.64 | 9.0927 | 1268.59 | 9.5585 | 995.44 | 11.3541 | 506.95 | 13.3325 | 2404.87 | 6.8386 | 3483.8 | 17.7778 | 934.06 | 7.2111 | 371.88 | 7.6225 | 4945.89 | 11.4199 | 4377.44 | 14.2166 | 2624.92 | 8.6197 | 1067.64 | 8.3111
2061.1 | 9.0957 | 1269.14 | 9.5602 | 995.88 | 11.358 | 507.16 | 13.3379 | 2405.78 | 6.8389 | 3485.8 | 17.8023 | 934.74 | 7.2154 | 372.15 | 7.626 | 4948.4 | 11.4319 | 4379.44 | 14.2298 | 2626.12 | 8.6257 | 1068.12 | 8.3152
2062.14 | 9.0978 | 1269.79 | 9.5641 | 996.28 | 11.3614 | 507.35 | 13.3421 | 2407.96 | 6.8452 | 3487.8 | 17.8268 | 935.19 | 7.2181 | 372.4 | 7.6284 | 4950 | 11.4396 | 4381.44 | 14.2415 | 2626.77 | 8.6283 | 1068.49 | 8.317
2062.69 | 9.0996 | 1270.91 | 9.5699 | 996.61 | 11.3651 | 507.5 | 13.3455 | 2408.46 | 6.8471 | 3489.8 | 17.8523 | 935.76 | 7.2203 | 372.51 | 7.6306 | 4951.55 | 11.4464 | 4383.44 | 14.2533 | 2627.57 | 8.6332 | 1069.06 | 8.3217
2063.19 | 9.1015 | 1271.19 | 9.5729 | 996.99 | 11.3681 | 507.93 | 13.3555 | 2409.16 | 6.8475 | 3491.8 | 17.8773 | 935.81 | 7.2221 | 372.66 | 7.6329 | 4953.8 | 11.4584 | 4385.44 | 14.2635 | 2629.31 | 8.6393 | 1069.36 | 8.3238
2063.84 | 9.1028 | 1271.96 | 9.5766 | 997.31 | 11.3721 | 508.1 | 13.3594 | 2409.71 | 6.8493 | 3493.8 | 17.9023 | 935.86 | 7.2195 | 372.91 | 7.6356 | 4955.12 | 11.4651 | 4387.44 | 14.2723 | 2630.46 | 8.6447 | 1069.66 | 8.3264
2064.94 | 9.1063 | 1272.36 | 9.5782 | 997.78 | 11.3758 | 508.48 | 13.3686 | 2410.45 | 6.851 | 3495.8 | 17.9283 | 936.15 | 7.2246 | 373.08 | 7.6378 | 4957.84 | 11.4769 | 4389.44 | 14.2811 | 2631.26 | 8.6477 | 1069.93 | 8.3297
2065.92 | 9.111 | 1272.67 | 9.58 | 998.35 | 11.3802 | 508.78 | 13.376 | 2411.66 | 6.8541 | 3497.8 | 17.9538 | 936.56 | 7.2262 | 373.26 | 7.6402 | 4958.84 | 11.4834 | 4391.44 | 14.2928 | 2632.83 | 8.6554 | 1070.43 | 8.3334
2066.49 | 9.1123 | 1273.51 | 9.5855 | 998.66 | 11.3824 | 509.17 | 13.3842 | 2413.52 | 6.8576 | 3499.8 | 17.9803 | 936.98 | 7.2291 | 373.41 | 7.6422 | 4960.79 | 11.4924 | 4393.44 | 14.3031 | 2633.88 | 8.661 | 1070.81 | 8.336
2067.23 | 9.1144 | 1273.86 | 9.5858 | 999.08 | 11.3869 | 509.33 | 13.3884 | 2414.87 | 6.8599 | 3501.8 | 18.0068 | 937.38 | 7.2304 | 373.65 | 7.6452 | 4962.66 | 11.5014 | 4395.44 | 14.3178 | 2635.41 | 8.6676 | 1071.36 | 8.3398
2067.84 | 9.1152 | 1274.14 | 9.588 | 999.35 | 11.3895 | 509.5 | 13.3925 | 2415.92 | 6.864 | 3503.8 | 18.0353 | 937.75 | 7.2336 | 373.9 | 7.6488 | 4965.3 | 11.5137 | 4397.44 | 14.3295 | 2636.3 | 8.671 | 1071.68 | 8.3426
2068.36 | 9.1174 | 1274.54 | 9.5904 | 999.61 | 11.3918 | 509.7 | 13.3966 | 2416.5 | 6.8645 | 3505.8 | 18.0628 | 938.15 | 7.2359 | 374.12 | 7.6515 | 4966.45 | 11.5186 | 4399.44 | 14.3412 | 2638.03 | 8.6789 | 1072.05 | 8.3451
2068.89 | 9.1187 | 1274.88 | 9.5927 | 999.96 | 11.3952 | 509.83 | 13.4003 | 2417.12 | 6.8663 | 3507.8 | 18.0898 | 938.48 | 7.2374 | 374.35 | 7.6543 | 4968.47 | 11.529 | 4401.44 | 14.3544 | 2639.57 | 8.686 | 1072.51 | 8.3489
2069.88 | 9.1213 | 1275.41 | 9.5957 | 1000.43 | 11.3997 | 509.95 | 13.4029 | 2417.7 | 6.867 | 3509.8 | 18.1173 | 939.05 | 7.2398 | 374.52 | 7.6565 | 4969.92 | 11.5364 | 4403.44 | 14.3632 | 2640.75 | 8.6907 | 1072.95 | 8.3527
2070.48 | 9.1247 | 1276.31 | 9.6003 | 1000.86 | 11.4032 | 510.28 | 13.4108 | 2419.14 | 6.8715 | 3511.8 | 18.1463 | 939.57 | 7.2433 | 374.85 | 7.6605 | 4972.01 | 11.5467 | 4405.44 | 14.3764 | 2642.6 | 8.6987 | 1073.2 | 8.3556
2071.53 | 9.1279 | 1277.31 | 9.6067 | 1001.22 | 11.407 | 510.45 | 13.4143 | 2420.42 | 6.8745 | 3513.8 | 18.1738 | 940.08 | 7.2463 | 375.02 | 7.663 | 4973.56 | 11.5545 | 4407.44 | 14.3881 | 2643.32 | 8.702 | 1073.63 | 8.3582
2072.05 | 9.1307 | 1277.85 | 9.6092 | 1001.73 | 11.4106 | 510.58 | 13.4178 | 2420.96 | 6.8743 | 3515.8 | 18.2043 | 940.52 | 7.2494 | 375.28 | 7.6662 | 4975.29 | 11.5622 | 4409.44 | 14.4028 | 2643.97 | 8.7054 | 1073.9 | 8.3601
2072.58 | 9.1304 | 1278.28 | 9.6115 | 1002.05 | 11.4142 | 510.82 | 13.4234 | 2421.54 | 6.8766 | 3517.8 | 18.2343 | 940.98 | 7.252 | 375.5 | 7.6693 | 4977.26 | 11.5735 | 4411.44 | 14.4101 | 2644.87 | 8.7102 | 1074.33 | 8.3633
2073.55 | 9.134 | 1278.66 | 9.6134 | 1002.38 | 11.4176 | 510.97 | 13.4272 | 2422.24 | 6.8776 | 3517.8 | 18.2343 | 941.5 | 7.2541 | 375.67 | 7.6713 | 4978.41 | 11.5791 | 4413.44 | 14.4248 | 2645.64 | 8.7124 | 1074.76 | 8.3664
2074.52 | 9.1371 | 1279.08 | 9.6143 | 1002.73 | 11.4204 | 511.18 | 13.4322 | 2423.19 | 6.8793 | 3519.11 | 18.2543 | 942.02 | 7.2551 | 375.93 | 7.6753 | 4980.01 | 11.5873 | 4415.44 | 14.4336 | 2646.27 | 8.7162 | 1075.03 | 8.3687
2075.08 | 9.1376 | 1279.41 | 9.6172 | 1003.07 | 11.4235 | 511.53 | 13.4402 | 2424.06 | 6.882 | 3519.8 | 18.2657 | 942.13 | 7.2582 | 376.27 | 7.6799 | 4982.13 | 11.5969 | 4417.44 | 14.4438 | 2647.26 | 8.7202 | 1075.8 | 8.3744
2076 | 9.1415 | 1279.8 | 9.6193 | 1003.43 | 11.4274 | 511.87 | 13.4483 | 2424.66 | 6.8829 | 3521.8 | 18.2937 | 942.4 | 7.2598 | 376.42 | 7.6813 | 4984.62 | 11.6101 | 4419.44 | 14.4556 | 2648.24 | 8.7243 | 1076.2 | 8.3778
2076.85 | 9.1453 | 1280.42 | 9.6227 | 1003.68 | 11.4298 | 512.1 | 13.4542 | 2425.4 | 6.8849 | 3523.8 | 18.3199 | 942.74 | 7.2617 | 376.72 | 7.6854 | 4986.92 | 11.6212 | 4421.44 | 14.4673 | 2649.01 | 8.7279 | 1076.75 | 8.3824
2077.5 | 9.1452 | 1281 | 9.6263 | 1004.05 | 11.433 | 512.59 | 13.4652 | 2426.65 | 6.8884 | 3525.8 | 18.347 | 943.1 | 7.2643 | 376.87 | 7.6882 | 4988.16 | 11.6276 | 4423.44 | 14.4805 | 2649.83 | 8.7322 | 1077.13 | 8.3849
2078.25 | 9.1487 | 1281.42 | 9.6279 | 1004.55 | 11.437 | 512.7 | 13.4683 | 2427.56 | 6.8904 | 3527.8 | 18.3731 | 943.42 | 7.2631 | 377.09 | 7.69 | 4989.34 | 11.6329 | 4425.44 | 14.4907 | 2650.98 | 8.736 | 1077.65 | 8.3883
2079.34 | 9.1516 | 1281.85 | 9.6294 | 1004.9 | 11.4412 | 512.85 | 13.4726 | 2428.27 | 6.8921 | 3529.8 | 18.3983 | 943.75 | 7.2673 | 377.45 | 7.6954 | 4990.94 | 11.6413 | 4427.44 | 14.5025 | 2652.76 | 8.7429 | 1078.25 | 8.3931
2080.04 | 9.154 | 1282.37 | 9.6335 | 1005.24 | 11.4429 | 513.17 | 13.4796 | 2429.58 | 6.8944 | 3531.8 | 18.4235 | 944.04 | 7.2667 | 377.8 | 7.6997 | 4992.36 | 11.6479 | 4429.44 | 14.5157 | 2654.22 | 8.7504 | 1078.77 | 8.3978
2080.64 | 9.1566 | 1283.18 | 9.6378 | 1005.74 | 11.448 | 513.39 | 13.4852 | 2430.53 | 6.8971 | 3533.8 | 18.4495 | 944.05 | 7.2687 | 378 | 7.7021 | 4994.33 | 11.6564 | 4431.44 | 14.5288 | 2654.88 | 8.7531 | 1079.04 | 8.3993
2081.52 | 9.1597 | 1283.47 | 9.6403 | 1006.39 | 11.4543 | 513.69 | 13.4921 | 2431.42 | 6.8991 | 3535.8 | 18.4754 | 944.55 | 7.272 | 378.19 | 7.7046 | 4995.93 | 11.6643 | 4431.45 | 14.5259 | 2656.35 | 8.7603 | 1079.7 | 8.4042
2082.43 | 9.1609 | 1284.27 | 9.6433 | 1006.9 | 11.4582 | 513.87 | 13.4963 | 2432.1 | 6.8984 | 3537.8 | 18.5017 | 945.1 | 7.2731 | 378.49 | 7.7084 | 4997.25 | 11.6715 | 4433.45 | 14.5376 | 2657.87 | 8.7658 | 1080.24 | 8.4091
2083.53 | 9.1642 | 1284.62 | 9.6455 | 1007.24 | 11.4624 | 514 | 13.4995 | 2433.44 | 6.9037 | 3539.8 | 18.5259 | 945.41 | 7.2759 | 378.75 | 7.7119 | 4998.43 | 11.6772 | 4435.45 | 14.5479 | 2658.59 | 8.7686 | 1080.75 | 8.4131
2084.16 | 9.167 | 1284.94 | 9.6495 | 1007.79 | 11.4667 | 514.24 | 13.5049 | 2434.17 | 6.905 | 3541.8 | 18.5502 | 945.72 | 7.2783 | 378.8 | 7.7135 | 5001.09 | 11.6904 | 4437.45 | 14.5596 | 2659.39 | 8.7723 | 1081.15 | 8.4159
2085.19 | 9.1698 | 1285.32 | 9.649 | 1008.27 | 11.471 | 514.35 | 13.5079 | 2434.91 | 6.9076 | 3543.8 | 18.5752 | 945.99 | 7.2789 | 379.07 | 7.7168 | 5002.17 | 11.697 | 4439.45 | 14.5758 | 2660.44 | 8.7782 | 1081.69 | 8.4204
2086.35 | 9.1745 | 1286.29 | 9.6537 | 1008.87 | 11.4756 | 514.6 | 13.5135 | 2436.86 | 6.9102 | 3545.8 | 18.6003 | 946.51 | 7.2822 | 379.49 | 7.7221 | 5003.57 | 11.7036 | 4441.45 | 14.5846 | 2662.43 | 8.7866 | 1082.22 | 8.4246
2086.78 | 9.1763 | 1286.67 | 9.6561 | 1009.27 | 11.4797 | 514.94 | 13.5222 | 2437.91 | 6.9118 | 3547.8 | 18.6243 | 947.11 | 7.2854 | 379.62 | 7.7241 | 5005.81 | 11.7134 | 4443.45 | 14.5963 | 2663.74 | 8.7929 | 1082.56 | 8.4276
2087.55 | 9.1775 | 1287.16 | 9.6581 | 1009.64 | 11.4837 | 515.11 | 13.5262 | 2438.59 | 6.9146 | 3549.8 | 18.6494 | 947.57 | 7.2852 | 380.06 | 7.7298 | 5007.28 | 11.7206 | 4445.45 | 14.6065 | 2664.53 | 8.7961 | 1082.97 | 8.4311
2088.11 | 9.1791 | 1287.41 | 9.6604 | 1010.31 | 11.4884 | 515.26 | 13.5292 | 2440.08 | 6.9184 | 3551.8 | 18.6762 | 947.59 | 7.2886 | 380.52 | 7.7355 | 5008.41 | 11.7271 | 4447.45 | 14.6197 | 2665.51 | 8.8014 | 1083.36 | 8.4337
2089.25 | 9.1824 | 1287.92 | 9.6637 | 1010.63 | 11.4927 | 515.44 | 13.534 | 2440.76 | 6.9186 | 3553.8 | 18.7008 | 947.77 | 7.2873 | 380.64 | 7.7371 | 5011.33 | 11.7414 | 4449.45 | 14.6359 | 2666.1 | 8.8038 | 1083.69 | 8.4365
2090 | 9.1843 | 1288.71 | 9.6678 | 1011.14 | 11.4979 | 515.71 | 13.5405 | 2441.55 | 6.9226 | 3555.8 | 18.7286 | 948.04 | 7.291 | 380.81 | 7.7393 | 5012.55 | 11.7501 | 4451.45 | 14.6432 | 2666.9 | 8.8073 | 1084.29 | 8.4411
2090.43 | 9.1864 | 1289.52 | 9.6717 | 1011.49 | 11.5013 | 515.87 | 13.5436 | 2443 | 6.9242 | 3557.8 | 18.755 | 948.31 | 7.2924 | 381.09 | 7.7429 | 5014.7 | 11.7584 | 4453.45 | 14.6549 | 2667.75 | 8.8117 | 1084.83 | 8.4456
2091.18 | 9.1892 | 1289.89 | 9.6732 | 1011.79 | 11.503 | 516.11 | 13.55 | 2443.55 | 6.9259 | 3559.8 | 18.783 | 948.32 | 7.291 | 381.24 | 7.7453 | 5015.85 | 11.7637 | 4455.45 | 14.6652 | 2669.33 | 8.8189 | 1085.39 | 8.4502
2092.52 | 9.1924 | 1290.66 | 9.6771 | 1012.26 | 11.5082 | 516.37 | 13.5563 | 2444.22 | 6.9267 | 3561.8 | 18.8088 | 948.59 | 7.2939 | 381.46 | 7.7481 | 5016.87 | 11.7695 | 4457.45 | 14.6754 | 2671.4 | 8.8285 | 1085.76 | 8.4531
2092.99 | 9.1948 | 1291.19 | 9.6814 | 1012.69 | 11.5113 | 516.69 | 13.564 | 2444.95 | 6.9293 | 3563.8 | 18.8363 | 948.98 | 7.2962 | 381.66 | 7.7505 | 5019.67 | 11.7836 | 4459.45 | 14.6872 | 2672.59 | 8.8338 | 1086.33 | 8.4568
2093.49 | 9.1953 | 1291.58 | 9.6828 | 1012.99 | 11.5136 | 516.92 | 13.5691 | 2446.12 | 6.9324 | 3565.8 | 18.8604 | 949.36 | 7.2965 | 381.97 | 7.7546 | 5020.87 | 11.79 | 4461.45 | 14.6989 | 2673.9 | 8.8402 | 1086.76 | 8.4619
2094.22 | 9.1988 | 1292.01 | 9.6846 | 1013.29 | 11.5172 | 517.31 | 13.5782 | 2447.05 | 6.9335 | 3567.81 | 18.8867 | 949.43 | 7.2998 | 382.17 | 7.7579 | 5022.04 | 11.7953 | 4463.45 | 14.7106 | 2674.69 | 8.8432 | 1087.21 | 8.4651
2094.87 | 9.1999 | 1292.49 | 9.6874 | 1013.59 | 11.5196 | 517.42 | 13.5814 | 2447.85 | 6.9364 | 3569.81 | 18.9147 | 949.89 | 7.3016 | 382.37 | 7.7602 | 5023.64 | 11.8034 | 4465.45 | 14.7268 | 2676.42 | 8.8518 | 1087.48 | 8.4671
2095.32 | 9.2024 | 1293.1 | 9.6913 | 1014 | 11.5228 | 517.61 | 13.586 | 2448.4 | 6.937 | 3571.81 | 18.9416 | 950.36 | 7.3017 | 382.56 | 7.7629 | 5026.24 | 11.817 | 4467.45 | 14.7341 | 2678.01 | 8.8582 | 1087.73 | 8.4695
2096.44 | 9.205 | 1293.45 | 9.6928 | 1014.38 | 11.5266 | 517.99 | 13.5944 | 2449.5 | 6.9388 | 3573.81 | 18.9693 | 950.68 | 7.3034 | 382.72 | 7.7648 | 5029.37 | 11.832 | 4469.45 | 14.7443 | 2678.99 | 8.8632 | 1088.05 | 8.471
2096.97 | 9.2072 | 1294.26 | 9.6976 | 1014.86 | 11.5307 | 518.11 | 13.5978 | 2450.12 | 6.9407 | 3575.81 | 18.9967 | 951.06 | 7.3059 | 382.81 | 7.7662 | 5031.5 | 11.8431 | 4471.45 | 14.7561 | 2679.74 | 8.8673 | 1088.35 | 8.4741
2097.57 | 9.2074 | 1295.18 | 9.7036 | 1015.25 | 11.5354 | 518.24 | 13.6014 | 2450.92 | 6.9432 | 3577.81 | 19.0242 | 951.34 | 7.3074 | 383.14 | 7.7708 | 5032.84 | 11.8508 | 4473.45 | 14.7707 | 2681.38 | 8.8756 | 1088.71 | 8.4773
2098.27 | 9.2104 | 1295.61 | 9.7049 | 1015.63 | 11.5373 | 518.49 | 13.6069 | 2451.96 | 6.9461 | 3579.81 | 19.0509 | 951.81 | 7.3124 | 383.48 | 7.7746 | 5035.25 | 11.8631 | 4475.45 | 14.7825 | 2682.38 | 8.8799 | 1088.98 | 8.4795
2098.89 | 9.2123 | 1296.05 | 9.7072 | 1016.1 | 11.5411 | 518.66 | 13.6113 | 2453.06 | 6.9454 | 3581.81 | 19.0803 | 952.06 | 7.3128 | 383.74 | 7.7782 | 5036.71 | 11.8687 | 4477.45 | 14.7913 | 2683.88 | 8.8867 | 1089.3 | 8.4811
2100.03 | 9.2173 | 1296.62 | 9.7097 | 1016.51 | 11.5459 | 518.86 | 13.6158 | 2453.81 | 6.949 | 3583.81 | 19.1099 | 952.41 | 7.3151 | 383.83 | 7.78 | 5038.41 | 11.8779 | 4479.45 | 14.8044 | 2684.5 | 8.889 | 1089.95 | 8.4873
2101.04 | 9.2193 | 1297.32 | 9.7132 | 1016.9 | 11.5487 | 519.03 | 13.6191 | 2454.51 | 6.9509 | 3585.81 | 19.1392 | 952.66 | 7.3165 | 383.96 | 7.7815 | 5039.99 | 11.8856 | 4481.45 | 14.8147 | 2685.18 | 8.893 | 1090.31 | 8.4902
2102.06 | 9.2224 | 1297.92 | 9.7173 | 1017.53 | 11.5557 | 519.14 | 13.623 | 2455.64 | 6.9519 | 3587.81 | 19.1681 | 953.18 | 7.3161 | 384.33 | 7.7868 | 5041.46 | 11.8933 | 4483.45 | 14.8279 | 2686.15 | 8.8978 | 1090.68 | 8.4929
2103.06 | 9.226 | 1299.02 | 9.7238 | 1017.87 | 11.5581 | 519.33 | 13.6271 | 2456.63 | 6.9558 | 3589.81 | 19.1959 | 953.63 | 7.3195 | 384.53 | 7.7887 | 5043.36 | 11.9034 | 4485.45 | 14.8396 | 2687.6 | 8.9039 | 1091.13 | 8.4967
2103.76 | 9.2274 | 1299.75 | 9.7269 | 1018.22 | 11.5619 | 519.51 | 13.6313 | 2457.53 | 6.957 | 3591.81 | 19.2273 | 953.83 | 7.3226 | 384.71 | 7.791 | 5046.9 | 11.9221 | 4487.45 | 14.8484 | 2689.61 | 8.9126 | 1091.4 | 8.4996
2104.51 | 9.229 | 1300 | 9.7309 | 1018.65 | 11.5658 | 519.73 | 13.6367 | 2458.45 | 6.9589 | 3593.81 | 19.2572 | 954.1 | 7.3215 | 384.93 | 7.7944 | 5049.87 | 11.9367 | 4489.45 | 14.8631 | 2691.31 | 8.9206 | 1091.77 | 8.5015
2105.47 | 9.2339 | 1300.39 | 9.731 | 1018.93 | 11.5676 | 520.03 | 13.6428 | 2459.1 | 6.9612 | 3595.81 | 19.2867 | 954.43 | 7.3242 | 385.18 | 7.7974 | 5051.6 | 11.9447 | 4491.45 | 14.8733 | 2692.43 | 8.9266 | 1092.27 | 8.5064
2106.23 | 9.2356 | 1300.82 | 9.7332 | 1019.62 | 11.5735 | 520.34 | 13.651 | 2459.88 | 6.9634 | 3597.81 | 19.3147 | 954.48 | 7.3281 | 385.26 | 7.7992 | 5053.59 | 11.956 | 4493.45 | 14.8851 | 2693.23 | 8.9294 | 1092.7 | 8.5096
2106.72 | 9.2373 | 1301.29 | 9.7354 | 1019.93 | 11.5768 | 520.59 | 13.657 | 2461.02 | 6.9647 | 3599.81 | 19.3432 | 954.91 | 7.3268 | 385.49 | 7.8018 | 5055.63 | 11.9674 | 4495.45 | 14.8983 | 2694.24 | 8.9345 | 1092.97 | 8.5118
2107.25 | 9.2382 | 1301.84 | 9.7393 | 1020.39 | 11.5801 | 520.76 | 13.6599 | 2461.85 | 6.9674 | 3601.81 | 19.3742 | 955.17 | 7.3299 | 386 | 7.8086 | 5056.94 | 11.9734 | 4497.45 | 14.91 | 2695.3 | 8.94 | 1093.38 | 8.5157
2107.99 | 9.2392 | 1302.22 | 9.7411 | 1020.72 | 11.5844 | 520.98 | 13.6659 | 2463.39 | 6.9699 | 3603.81 | 19.4052 | 955.42 | 7.3315 | 386.23 | 7.8115 | 5058.09 | 11.9794 | 4499.45 | 14.9232 | 2695.88 | 8.9424 | 1093.63 | 8.5173
2109.12 | 9.2441 | 1302.71 | 9.7431 | 1021 | 11.5854 | 521.34 | 13.6741 | 2463.9 | 6.9704 | 3605.81 | 19.4352 | 955.72 | 7.3328 | 386.4 | 7.8138 | 5060.18 | 11.9895 | 4501.45 | 14.9349 | 2696.68 | 8.9458 | 1093.97 | 8.5199
2109.85 | 9.2467 | 1303.44 | 9.7466 | 1021.5 | 11.5901 | 521.5 | 13.6786 | 2464.82 | 6.9731 | 3607.81 | 19.4652 | 956.27 | 7.3339 | 386.86 | 7.8194 | 5061.92 | 11.999 | 4503.45 | 14.9466 | 2697.68 | 8.9504 | 1094.4 | 8.5227
2110.55 | 9.2486 | 1303.77 | 9.749 | 1021.69 | 11.5917 | 521.8 | 13.6849 | 2465.39 | 6.9731 | 3609.81 | 19.4952 | 957 | 7.3399 | 386.91 | 7.8211 | 5064 | 12.0099 | 4505.45 | 14.9598 | 2698.98 | 8.9568 | 1094.89 | 8.5269
2111.41 | 9.2512 | 1304.57 | 9.7539 | 1022 | 11.5949 | 521.91 | 13.6877 | 2466.24 | 6.9774 | 3609.97 | 19.4977 | 957.32 | 7.3424 | 387.2 | 7.8247 | 5065.55 | 12.0185 | 4507.45 | 14.9672 | 2700.28 | 8.9632 | 1095.34 | 8.5313
2112.09 | 9.2533 | 1305.54 | 9.7593 | 1022.32 | 11.5982 | 522.33 | 13.6977 | 2467.29 | 6.9783 | 3611.97 | 19.5282 | 957.68 | 7.3437 | 387.5 | 7.8285 | 5067.14 | 12.0256 | 4509.45 | 14.9848 | 2701.22 | 8.9674 | 1095.87 | 8.5353
2112.59 | 9.2549 | 1306.51 | 9.7639 | 1022.7 | 11.601 | 522.51 | 13.7023 | 2468.59 | 6.9811 | 3613.97 | 19.5582 | 958.05 | 7.3455 | 387.63 | 7.8296 | 5068.51 | 12.0318 | 4511.45 | 14.9921 | 2702.35 | 8.973 | 1096.14 | 8.537
2114.04 | 9.2595 | 1306.84 | 9.767 | 1023.31 | 11.6065 | 522.76 | 13.708 | 2469.54 | 6.9846 | 3615.97 | 19.5897 | 958.49 | 7.3476 | 388.05 | 7.8356 | 5070.99 | 12.0446 | 4513.45 | 15.0038 | 2702.94 | 8.9746 | 1096.65 | 8.5405
2114.66 | 9.2615 | 1307.41 | 9.7701 | 1024.01 | 11.6108 | 522.86 | 13.7101 | 2470.93 | 6.9879 | 3617.97 | 19.6207 | 959 | 7.3483 | 388.23 | 7.8378 | 5072.53 | 12.0527 | 4515.45 | 15.017 | 2703.97 | 8.9798 | 1097 | 8.5441
2115.53 | 9.2632 | 1307.71 | 9.7722 | 1024.46 | 11.6164 | 523.08 | 13.7157 | 2471.61 | 6.9883 | 3619.97 | 19.6507 | 959.17 | 7.3519 | 388.28 | 7.8388 | 5073.94 | 12.0609 | 4517.45 | 15.0243 | 2706.17 | 8.9907 | 1097.06 | 8.5438
2116.09 | 9.2654 | 1308.04 | 9.7733 | 1025.26 | 11.6245 | 523.25 | 13.7196 | 2472.71 | 6.9908 | 3621.97 | 19.6842 | 959.65 | 7.3531 | 388.5 | 7.8419 | 5075.48 | 12.0684 | 4519.45 | 15.0375 | 2706.87 | 8.9938 | 1097.1 | 8.551
2116.71 | 9.2672 | 1309.03 | 9.778 | 1025.62 | 11.6277 | 523.5 | 13.7253 | 2473.41 | 6.9925 | 3623.97 | 19.7152 | 960.02 | 7.3539 | 388.75 | 7.8452 | 5076.66 | 12.0751 | 4521.45 | 15.0493 | 2708.31 | 9.0004 | 1097.11 | 8.5581
2117.36 | 9.2681 | 1309.38 | 9.7792 | 1025.91 | 11.6294 | 523.98 | 13.7369 | 2474.15 | 6.9938 | 3625.97 | 19.7477 | 960.57 | 7.3566 | 389.13 | 7.8509 | 5077.87 | 12.0798 | 4523.45 | 15.0595 | 2709.01 | 9.0041 | 1097.13 | 8.5581
2118.1 | 9.2723 | 1309.8 | 9.7814 | 1026.36 | 11.6334 | 524.21 | 13.7417 | 2474.68 | 6.9954 | 3627.97 | 19.7777 | 960.8 | 7.3613 | 389.3 | 7.8526 | 5079.07 | 12.0864 | 4525.45 | 15.0756 | 2710.41 | 9.0102 | 1097.21 | 8.562
2119.05 | 9.2751 | 1310.35 | 9.786 | 1027.03 | 11.6403 | 524.46 | 13.7477 | 2475.41 | 6.9967 | 3629.97 | 19.8092 | 961.17 | 7.364 | 389.5 | 7.8553 | 5081.92 | 12.102 | 4527.45 | 15.0844 | 2711.66 | 9.0164 | 1097.3 | 8.5654
2120.53 | 9.2793 | 1310.96 | 9.7892 | 1027.33 | 11.6435 | 524.7 | 13.7534 | 2476.43 | 6.9991 | 3631.97 | 19.8407 | 961.56 | 7.3647 | 389.78 | 7.8587 | 5083.39 | 12.1083 | 4527.89 | 15.0874 | 2712.41 | 9.0201 | 1097.43 | 8.5692
2122.08 | 9.2846 | 1311.6 | 9.7924 | 1027.58 | 11.6453 | 524.88 | 13.7578 | 2477.05 | 7.0004 | 3633.97 | 19.8742 | 961.92 | 7.366 | 389.87 | 7.8607 | 5085.56 | 12.1208 | 4529.89 | 15.0991 | 2713.6 | 9.025 | 1097.8 | 8.5772
2123.05 | 9.2875 | 1312.33 | 9.7958 | 1027.93 | 11.6485 | 525.13 | 13.7637 | 2478.22 | 7.0036 | 3635.97 | 19.9067 | 961.97 | 7.3686 | 390.33 | 7.866 | 5089.23 | 12.1385 | 4531.89 | 15.1094 | 2715.07 | 9.0312 | 1098.1 | 8.5816
2124 | 9.2894 | 1312.77 | 9.799 | 1028.18 | 11.6503 | 525.27 | 13.7672 | 2478.85 | 7.004 | 3637.97 | 19.9382 | 962.17 | 7.3655 | 390.63 | 7.8708 | 5091.08 | 12.1479 | 4533.89 | 15.1211 | 2716.57 | 9.0387 | 1098.36 | 8.5851
2124.72 | 9.2926 | 1313.27 | 9.8003 | 1028.51 | 11.6541 | 525.45 | 13.7715 | 2479.55 | 7.0067 | 3639.97 | 19.9717 | 962.19 | 7.3689 | 390.93 | 7.8747 | 5092.8 | 12.1559 | 4535.89 | 15.1343 | 2717.42 | 9.0438 | 1098.66 | 8.5901
2126.34 | 9.2972 | 1313.82 | 9.803 | 1028.81 | 11.6566 | 525.77 | 13.7798 | 2480.4 | 7.0092 | 3641.97 | 20.0032 | 962.71 | 7.3714 | 391.27 | 7.879 | 5094.63 | 12.1677 | 4537.89 | 15.1445 | 2718.1 | 9.0468 | 1098.91 | 8.5928
2126.94 | 9.2989 | 1314.27 | 9.8069 | 1029.29 | 11.6616 | 526.02 | 13.7855 | 2481.19 | 7.0097 | 3643.97 | 20.0372 | 963.01 | 7.3738 | 391.4 | 7.8809 | 5096.22 | 12.1752 | 4539.89 | 15.1592 | 2718.84 | 9.0495 | 1099.32 | 8.5975
2127.84 | 9.3003 | 1314.62 | 9.8089 | 1029.71 | 11.6649 | 526.3 | 13.7918 | 2482.21 | 7.0111 | 3645.97 | 20.0702 | 963.46 | 7.3771 | 391.7 | 7.8853 | 5098.2 | 12.1854 | 4541.89 | 15.1724 | 2719.82 | 9.0534 | 1099.75 | 8.6034
2128.91 | 9.3039 | 1314.95 | 9.809 | 1030.15 | 11.6682 | 526.57 | 13.798 | 2483.26 | 7.014 | 3647.97 | 20.1037 | 963.49 | 7.3742 | 392.07 | 7.8904 | 5099.2 | 12.1907 | 4543.89 | 15.1827 | 2720.59 | 9.0573 | 1100.02 | 8.6068
2129.64 | 9.306 | 1315.35 | 9.8132 | 1030.73 | 11.675 | 526.92 | 13.8063 | 2483.86 | 7.0148 | 3649.97 | 20.1367 | 963.76 | 7.379 | 392.42 | 7.8947 | 5100.46 | 12.1957 | 4545.89 | 15.1929 | 2721.32 | 9.0601 | 1100.47 | 8.6113
2130.11 | 9.3081 | 1316.02 | 9.8167 | 1031.15 | 11.6781 | 527.18 | 13.812 | 2484.49 | 7.0166 | 3651.97 | 20.1702 | 964.31 | 7.3817 | 392.59 | 7.8973 | 5102.36 | 12.2079 | 4547.89 | 15.2046 | 2722.08 | 9.0637 | 1100.78 | 8.6152
2130.84 | 9.3101 | 1316.49 | 9.819 | 1031.51 | 11.6811 | 527.42 | 13.818 | 2485.03 | 7.0175 | 3653.97 | 20.2037 | 964.74 | 7.3839 | 392.84 | 7.9001 | 5104.61 | 12.2186 | 4549.89 | 15.2208 | 2722.64 | 9.067 | 1101.08 | 8.6182
2131.46 | 9.3125 | 1317.05 | 9.8217 | 1031.8 | 11.6845 | 527.62 | 13.8235 | 2485.66 | 7.0202 | 3655.97 | 20.2382 | 965.06 | 7.3855 | 392.87 | 7.9017 | 5107.18 | 12.232 | 4551.89 | 15.2296 | 2723.73 | 9.071 | 1101.35 | 8.6215
2132.18 | 9.3148 | 1317.75 | 9.8256 | 1032.23 | 11.6875 | 527.73 | 13.8263 | 2486.33 | 7.0223 | 3657.97 | 20.2722 | 965.59 | 7.387 | 393.24 | 7.9054 | 5108.25 | 12.2377 | 4553.89 | 15.2428 | 2725.16 | 9.0783 | 1101.62 | 8.6248
2132.69 | 9.316 | 1318.1 | 9.8281 | 1032.9 | 11.6935 | 528.14 | 13.8351 | 2487.13 | 7.0235 | 3659.97 | 20.3072 | 965.93 | 7.3909 | 393.54 | 7.909 | 5109.83 | 12.2459 | 4555.89 | 15.2545 | 2725.88 | 9.0804 | 1101.87 | 8.6274
2133.33 | 9.3184 | 1318.57 | 9.8306 | 1033.6 | 11.7008 | 528.27 | 13.8389 | 2487.76 | 7.0234 | 3661.97 | 20.3407 | 966.23 | 7.3909 | 393.75 | 7.9121 | 5111.17 | 12.2534 | 4557.89 | 15.2618 | 2726.9 | 9.0861 | 1102.25 | 8.631
2133.86 | 9.319 | 1318.96 | 9.8316 | 1033.87 | 11.7034 | 528.5 | 13.844 | 2488.28 | 7.0253 | 3663.97 | 20.3742 | 966.24 | 7.3924 | 393.95 | 7.9145 | 5114.35 | 12.2689 | 4559.89 | 15.2765 | 2727.7 | 9.0897 | 1102.57 | 8.6349
2134.38 | 9.3211 | 1319.39 | 9.8333 | 1034.13 | 11.7056 | 528.69 | 13.8488 | 2489.16 | 7.0277 | 3665.97 | 20.4097 | 966.58 | 7.3949 | 394.09 | 7.9166 | 5117.04 | 12.2834 | 4561.89 | 15.2853 | 2728.93 | 9.0953 | 1103.05 | 8.6394
2135.11 | 9.3239 | 1320.01 | 9.8376 | 1034.67 | 11.7104 | 528.95 | 13.8546 | 2490.13 | 7.0295 | 3667.97 | 20.4447 | 967.13 | 7.398 | 394.35 | 7.9197 | 5119.56 | 12.297 | 4563.89 | 15.2999 | 2729.73 | 9.0991 | 1103.59 | 8.6448
2135.61 | 9.3243 | 1320.34 | 9.8387 | 1035.1 | 11.7144 | 529.17 | 13.8602 | 2491.48 | 7.0316 | 3669.97 | 20.4802 | 967.38 | 7.3993 | 394.67 | 7.9236 | 5121.86 | 12.3089 | 4565.89 | 15.3131 | 2730.35 | 9.1022 | 1103.85 | 8.647
2136.87 | 9.3294 | 1321.11 | 9.8439 | 1035.62 | 11.7183 | 529.34 | 13.8639 | 2492.4 | 7.0335 | 3671.97 | 20.5157 | 967.8 | 7.4022 | 394.86 | 7.9265 | 5125.52 | 12.3286 | 4567.89 | 15.3219 | 2730.97 | 9.1046 | 1104.24 | 8.6509
2138.63 | 9.335 | 1321.68 | 9.8473 | 1035.93 | 11.7211 | 529.47 | 13.868 | 2493.17 | 7.0352 | 3673.97 | 20.5532 | 968.18 | 7.4039 | 394.97 | 7.928 | 5126.77 | 12.336 | 4569.89 | 15.338 | 2731.67 | 9.1081 | 1104.6 | 8.6549
2139.2 | 9.336 | 1322.33 | 9.85 | 1036.4 | 11.7264 | 529.72 | 13.8734 | 2494 | 7.0383 | 3675.97 | 20.5912 | 968.56 | 7.405 | 395.26 | 7.9313 | 5128.85 | 12.3463 | 4571.89 | 15.3498 | 2732.54 | 9.1119 | 1104.99 | 8.658
2139.79 | 9.3367 | 1322.88 | 9.8525 | 1036.65 | 11.7278 | 529.94 | 13.8781 | 2494.63 | 7.0386 | 3677.97 | 20.6272 | 969.15 | 7.4091 | 395.54 | 7.9346 | 5130.19 | 12.3525 | 4573.89 | 15.3644 | 2734.36 | 9.1207 | 1105.46 | 8.6628
2140.29 | 9.3392 | 1323.26 | 9.8555 | 1037.07 | 11.732 | 530.32 | 13.888 | 2495.29 | 7.0411 | 3679.97 | 20.6627 | 969.6 | 7.4114 | 395.72 | 7.937 | 5131.32 | 12.3601 | 4575.89 | 15.3732 | 2734.94 | 9.1237 | 1105.89 | 8.6668
2140.95 | 9.3421 | 1323.84 | 9.8579 | 1037.5 | 11.7358 | 530.49 | 13.8916 | 2495.8 | 7.0426 | 3681.76 | 20.6967 | 970.08 | 7.4127 | 395.84 | 7.9386 | 5133.81 | 12.3725 | 4577.89 | 15.3894 | 2735.71 | 9.1276 | 1106.16 | 8.6693
2141.8 | 9.3444 | 1324.11 | 9.8601 | 1038.02 | 11.7401 | 530.69 | 13.8963 | 2496.87 | 7.0447 | 3683.76 | 20.7347 | 970.15 | 7.4151 | 396.04 | 7.9414 | 5135.08 | 12.3791 | 4579.89 | 15.3981 | 2737.11 | 9.1343 | 1106.99 | 8.6776
2142.35 | 9.3458 | 1324.88 | 9.8639 | 1038.35 | 11.7434 | 530.85 | 13.9006 | 2497.47 | 7.0467 | 3685.76 | 20.7722 | 970.68 | 7.4181 | 396.26 | 7.9433 | 5136.61 | 12.3877 | 4581.89 | 15.4113 | 2738.26 | 9.1395 | 1107.76 | 8.6849
2143.54 | 9.3495 | 1325.21 | 9.8669 | 1039.04 | 11.7499 | 531.09 | 13.9059 | 2499.27 | 7.0502 | 3687.76 | 20.8097 | 970.9 | 7.4159 | 396.47 | 7.9464 | 5138.05 | 12.3945 | 4583.89 | 15.4216 | 2739.39 | 9.1447 | 1108.34 | 8.6908
2144.52 | 9.3521 | 1325.73 | 9.8673 | 1039.41 | 11.7529 | 531.42 | 13.9126 | 2500.47 | 7.0535 | 3689.76 | 20.8487 | 970.92 | 7.4184 | 396.66 | 7.9494 | 5139.86 | 12.4044 | 4585.89 | 15.4348 | 2740.8 | 9.152 | 1108.73 | 8.6937
2144.99 | 9.3538 | 1326.55 | 9.8739 | 1039.66 | 11.7552 | 531.51 | 13.9159 | 2502.96 | 7.0576 | 3691.76 | 20.8862 | 971.38 | 7.422 | 397.02 | 7.9534 | 5142.58 | 12.4196 | 4587.89 | 15.4465 | 2741.51 | 9.1554 | 1109.11 | 8.6975
2145.71 | 9.3571 | 1327.43 | 9.8776 | 1039.91 | 11.7575 | 531.74 | 13.9212 | 2504.16 | 7.0604 | 3693.76 | 20.9257 | 971.68 | 7.4234 | 397.22 | 7.9553 | 5143.92 | 12.4257 | 4589.89 | 15.4597 | 2742.25 | 9.1587 | 1109.38 | 8.7001
2146.41 | 9.3593 | 1328.45 | 9.8831 | 1040.16 | 11.76 | 531.86 | 13.9245 | 2504.91 | 7.0619 | 3695.76 | 20.9662 | 972.32 | 7.4243 | 397.67 | 7.9614 | 5145.87 | 12.4366 | 4591.89 | 15.4729 | 2742.95 | 9.1617 | 1109.83 | 8.7037
2147.23 | 9.3604 | 1329.2 | 9.8873 | 1040.42 | 11.7627 | 532.02 | 13.928 | 2506.1 | 7.0654 | 3697.76 | 21.0057 | 972.33 | 7.4268 | 397.98 | 7.9653 | 5147.61 | 12.4451 | 4593.89 | 15.4832 | 2743.77 | 9.1664 | 1110.23 | 8.7072
2148.11 | 9.3632 | 1329.75 | 9.8916 | 1040.81 | 11.7654 | 532.17 | 13.9318 | 2506.91 | 7.0681 | 3699.76 | 21.0462 | 972.68 | 7.4287 | 398.13 | 7.968 | 5149.31 | 12.4545 | 4595.89 | 15.4993 | 2744.48 | 9.17 | 1110.59 | 8.7116
2149.14 | 9.3669 | 1330.13 | 9.892 | 1041.27 | 11.7703 | 532.27 | 13.9349 | 2507.57 | 7.0692 | 3701.76 | 21.0867 | 972.95 | 7.4298 | 398.41 | 7.9703 | 5150.69 | 12.4624 | 4597.89 | 15.5096 | 2745.28 | 9.1735 | 1110.89 | 8.7141
2150.08 | 9.3695 | 1330.68 | 9.8953 | 1041.57 | 11.7726 | 532.52 | 13.9397 | 2508.53 | 7.0713 | 3703.76 | 21.1272 | 973.82 | 7.4346 | 398.64 | 7.9742 | 5152.58 | 12.4736 | 4599.89 | 15.5213 | 2746.07 | 9.1769 | 1111.16 | 8.7158
2151.03 | 9.3728 | 1331.2 | 9.8985 | 1041.99 | 11.7772 | 532.71 | 13.9445 | 2509.15 | 7.0723 | 3705.76 | 21.1702 | 974.07 | 7.4344 | 398.91 | 7.9769 | 5154.33 | 12.4825 | 4601.89 | 15.5345 | 2747.3 | 9.1827 | 1111.41 | 8.7196
2151.63 | 9.3747 | 1332.94 | 9.907 | 1042.41 | 11.7814 | 533.01 | 13.9514 | 2510.05 | 7.076 | 3707.76 | 21.2122 | 974.09 | 7.4373 | 399.13 | 7.9791 | 5157.17 | 12.4969 | 4603.89 | 15.5447 | 2748.62 | 9.1896 | 1111.9 | 8.7232
2152.77 | 9.3773 | 1333.47 | 9.9099 | 1042.68 | 11.7826 | 533.17 | 13.9557 | 2510.9 | 7.078 | 3709.76 | 21.2547 | 974.34 | 7.4386 | 399.23 | 7.9815 | 5158.78 | 12.5057 | 4605.89 | 15.5609 | 2750.61 | 9.1986 | 1112.2 | 8.7261
2153.65 | 9.3802 | 1333.8 | 9.9121 | 1043.24 | 11.7884 | 533.41 | 13.9612 | 2511.55 | 7.0789 | 3711.76 | 21.2997 | 974.87 | 7.4415 | 399.44 | 7.9847 | 5160.37 | 12.5135 | 4607.89 | 15.5682 | 2751.77 | 9.2038 | 1112.88 | 8.7327
2154.43 | 9.3828 | 1334.21 | 9.9134 | 1043.53 | 11.79 | 533.56 | 13.9649 | 2512.07 | 7.0792 | 3713.76 | 21.3422 | 974.97 | 7.4388 | 399.68 | 7.9873 | 5161.77 | 12.5205 | 4609.89 | 15.5843 | 2752.58 | 9.2073 | 1113.13 | 8.7347
2155.18 | 9.3847 | 1334.64 | 9.9159 | 1043.76 | 11.7936 | 533.87 | 13.9725 | 2512.72 | 7.0803 | 3715.76 | 21.3877 | 974.99 | 7.4423 | 399.94 | 7.9908 | 5162.92 | 12.5277 | 4611.89 | 15.596 | 2753.89 | 9.2141 | 1113.53 | 8.7392
2155.75 | 9.3869 | 1335.06 | 9.9191 | 1044.06 | 11.7962 | 534.17 | 13.9792 | 2513.3 | 7.0821 | 3717.76 | 21.4332 | 975.54 | 7.4436 | 400.09 | 7.9895 | 5165.74 | 12.5432 | 4613.89 | 15.6092 | 2754.73 | 9.2178 | 1113.96 | 8.7418
2156.32 | 9.3878 | 1335.46 | 9.9197 | 1044.74 | 11.8015 | 534.26 | 13.9819 | 2513.89 | 7.0834 | 3719.76 | 21.4792 | 975.97 | 7.4456 | 400.41 | 7.9928 | 5167.56 | 12.5512 | 4615.89 | 15.621 | 2755.93 | 9.2229 | 1114.65 | 8.7481
2157.12 | 9.3911 | 1336.36 | 9.9256 | 1045.04 | 11.8045 | 534.58 | 13.9892 | 2514.72 | 7.0844 | 3721.76 | 21.5267 | 976.24 | 7.4444 | 400.61 | 7.9956 | 5171.03 | 12.5707 | 4617.89 | 15.6327 | 2756.71 | 9.2274 | 1114.93 | 8.751
2157.95 | 9.3935 | 1336.82 | 9.9275 | 1045.41 | 11.8076 | 534.98 | 13.9987 | 2516.41 | 7.0908 | 3723.76 | 21.5732 | 976.25 | 7.4487 | 400.98 | 7.9995 | 5173.02 | 12.5806 | 4619.89 | 15.6444 | 2758.03 | 9.2331 | 1115.43 | 8.7558
2158.84 | 9.3958 | 1337.22 | 9.9302 | 1045.83 | 11.8126 | 535.16 | 14.003 | 2517.26 | 7.0911 | 3725.76 | 21.6207 | 976.62 | 7.4512 | 401.2 | 8.002 | 5175.08 | 12.5926 | 4621.89 | 15.6576 | 2758.82 | 9.2369 | 1115.73 | 8.7591
2159.54 | 9.3981 | 1337.66 | 9.9333 | 1046.21 | 11.8164 | 535.33 | 14.0069 | 2517.79 | 7.0929 | 3727.76 | 21.6687 | 976.65 | 7.4481 | 401.28 | 8.0041 | 5176.08 | 12.599 | 4623.89 | 15.6679 | 2760.27 | 9.2444 | 1116.07 | 8.7618
2160.67 | 9.4015 | 1337.99 | 9.934 | 1046.46 | 11.8174 | 535.63 | 14.0143 | 2518.94 | 7.0962 | 3729.76 | 21.7167 | 977.07 | 7.4538 | 401.53 | 8.0069 | 5178.02 | 12.6089 | 4625.89 | 15.6855 | 2761.05 | 9.2486 | 1116.55 | 8.7663
2161.26 | 9.4033 | 1338.78 | 9.9368 | 1046.96 | 11.8218 | 535.78 | 14.0183 | 2519.93 | 7.0981 | 3731.76 | 21.7657 | 977.11 | 7.4506 | 401.9 | 8.0115 | 5180.06 | 12.6193 | 4627.89 | 15.6972 | 2761.97 | 9.2524 | 1116.92 | 8.7678
2162.06 | 9.4066 | 1339.14 | 9.9414 | 1047.31 | 11.8255 | 535.99 | 14.0233 | 2521.53 | 7.1019 | 3733.76 | 21.8142 | 977.12 | 7.4541 | 402.11 | 8.0143 | 5181.34 | 12.6263 | 4629.89 | 15.7089 | 2763.04 | 9.2569 | 1117.25 | 8.7713
2162.76 | 9.408 | 1339.89 | 9.9453 | 1047.96 | 11.831 | 536.39 | 14.0326 | 2522.43 | 7.1041 | 3735.76 | 21.8607 | 977.57 | 7.4542 | 402.31 | 8.0176 | 5182.84 | 12.6341 | 4631.89 | 15.7207 | 2763.82 | 9.2608 | 1117.92 | 8.777
2163.49 | 9.4102 | 1340.48 | 9.9485 | 1048.3 | 11.8339 | 536.64 | 14.039 | 2523.42 | 7.1071 | 3737.76 | 21.9087 | 977.99 | 7.4584 | 402.6 | 8.0205 | 5184.61 | 12.6431 | 4633.89 | 15.7324 | 2764.96 | 9.2669 | 1118.27 | 8.7806
2164.31 | 9.4129 | 1340.81 | 9.9502 | 1048.68 | 11.8373 | 536.89 | 14.0448 | 2524.73 | 7.1096 | 3739.76 | 21.9547 | 978.34 | 7.4604 | 402.75 | 8.024 | 5188.46 | 12.665 | 4635.89 | 15.7441 | 2766.22 | 9.2733 | 1118.55 | 8.7826
2165.13 | 9.415 | 1341.23 | 9.9516 | 1049 | 11.8395 | 537.04 | 14.0482 | 2525.65 | 7.1112 | 3741.76 | 21.9997 | 978.66 | 7.4597 | 403.1 | 8.0275 | 5190.32 | 12.6761 | 4637.89 | 15.7573 | 2767.16 | 9.2776 | 1118.99 | 8.7865
2165.56 | 9.4167 | 1341.56 | 9.9541 | 1049.25 | 11.842 | 537.19 | 14.0518 | 2527.04 | 7.1144 | 3743.76 | 22.0462 | 978.99 | 7.4635 | 403.3 | 8.0306 | 5192.52 | 12.6868 | 4639.89 | 15.7705 | 2767.81 | 9.2811 | 1119.24 | 8.7888
2167.01 | 9.4211 | 1342.23 | 9.9573 | 1049.87 | 11.8485 | 537.38 | 14.0562 | 2527.84 | 7.1163 | 3745.76 | 22.0922 | 979.64 | 7.4675 | 403.43 | 8.0325 | 5194.45 | 12.6971 | 4641.89 | 15.7808 | 2768.71 | 9.2845 | 1119.8 | 8.7947
2168.6 | 9.426 | 1342.55 | 9.9602 | 1050.57 | 11.8547 | 537.7 | 14.0639 | 2528.72 | 7.1185 | 3747.76 | 22.1377 | 979.69 | 7.4637 | 403.63 | 8.0349 | 5195.56 | 12.7023 | 4643.89 | 15.7954 | 2769.95 | 9.2909 | 1120.07 | 8.7956
2169.62 | 9.4299 | 1343.26 | 9.963 | 1050.87 | 11.8578 | 537.88 | 14.0679 | 2529.7 | 7.1212 | 3749.76 | 22.1857 | 979.74 | 7.4675 | 403.83 | 8.0377 | 5198.98 | 12.722 | 4645.89 | 15.8071 | 2770.8 | 9.2953 | 1120.37 | 8.7993
2170.37 | 9.433 | 1343.66 | 9.9651 | 1051.35 | 11.8619 | 537.98 | 14.0707 | 2530.24 | 7.1222 | 3751.76 | 22.2337 | 980.14 | 7.4698 | 404.03 | 8.0401 | 5201.38 | 12.7353 | 4647.89 | 15.8218 | 2771.93 | 9.3005 | 1121.02 | 8.8054
2171.25 | 9.4351 | 1344.17 | 9.9673 | 1051.6 | 11.864 | 538.11 | 14.0741 | 2530.89 | 7.1238 | 3753.76 | 22.2837 | 980.39 | 7.4713 | 404.13 | 8.0414 | 5203 | 12.7451 | 4649.89 | 15.8335 | 2772.92 | 9.3053 | 1121.29 | 8.8081
2172.17 | 9.4386 | 1345.13 | 9.9728 | 1051.85 | 11.8666 | 538.33 | 14.0793 | 2531.52 | 7.1251 | 3755.76 | 22.3322 | 980.76 | 7.4705 | 404.33 | 8.0436 | 5205.12 | 12.7559 | 4651.89 | 15.8482 | 2773.57 | 9.3086 | 1121.62 | 8.8099
2172.79 | 9.4402 | 1346.05 | 9.9765 | 1052.2 | 11.8697 | 538.5 | 14.0834 | 2532.49 | 7.1279 | 3757.76 | 22.3822 | 981.06 | 7.4749 | 404.42 | 8.0456 | 5206.28 | 12.7628 | 4653.89 | 15.8614 | 2774.48 | 9.3132 | 1121.99 | 8.8137
2173.67 | 9.4432 | 1346.72 | 9.9816 | 1052.89 | 11.876 | 538.73 | 14.0887 | 2533.83 | 7.1309 | 3759.76 | 22.4322 | 981.49 | 7.4752 | 404.72 | 8.0488 | 5208.15 | 12.7724 | 4655.89 | 15.8687 | 2775.87 | 9.3195 | 1122.27 | 8.8156
2174.72 | 9.4458 | 1347.29 | 9.985 | 1053.24 | 11.8786 | 538.95 | 14.0922 | 2534.38 | 7.1298 | 3761.76 | 22.4842 | 981.98 | 7.4765 | 404.98 | 8.0526 | 5209.35 | 12.7784 | 4657.89 | 15.8863 | 2776.95 | 9.3249 | 1122.64 | 8.8191
2175.59 | 9.4477 | 1347.74 | 9.9865 | 1053.59 | 11.8824 | 539.13 | 14.0986 | 2535.84 | 7.1339 | 3763.76 | 22.5367 | 981.99 | 7.4798 | 405.12 | 8.0541 | 5212.16 | 12.7945 | 4659.89 | 15.898 | 2777.62 | 9.3274 | 1122.97 | 8.8213
2176.42 | 9.4498 | 1348.09 | 9.9888 | 1053.84 | 11.8835 | 539.53 | 14.1075 | 2536.63 | 7.1358 | 3765.76 | 22.5912 | 982.24 | 7.4813 | 405.22 | 8.0557 | 5215.11 | 12.8103 | 4661.89 | 15.9068 | 2778.52 | 9.3326 | 1123.36 | 8.8249
2176.99 | 9.452 | 1348.54 | 9.9909 | 1054.05 | 11.8856 | 539.7 | 14.1118 | 2537.51 | 7.1383 | 3767.76 | 22.6462 | 982.98 | 7.4843 | 405.57 | 8.0596 | 5217.13 | 12.8225 | 4663.89 | 15.9215 | 2779.71 | 9.3368 | 1123.69 | 8.8269
2177.44 | 9.4542 | 1348.9 | 9.9928 | 1054.5 | 11.8894 | 539.85 | 14.1155 | 2538.6 | 7.1412 | 3769.76 | 22.7007 | 983.26 | 7.4864 | 405.92 | 8.0642 | 5220.92 | 12.8402 | 4665.89 | 15.9332 | 2780.81 | 9.3427 | 1124.11 | 8.8314
2178.29 | 9.4569 | 1349.62 | 9.9978 | 1054.62 | 11.8923 | 540.06 | 14.1211 | 2539.68 | 7.1436 | 3771.76 | 22.7592 | 983.81 | 7.4883 | 406.05 | 8.0658 | 5223.93 | 12.8585 | 4667.89 | 15.9493 | 2781.41 | 9.3451 | 1124.46 | 8.8342
2179.76 | 9.4614 | 1349.95 | 9.9988 | 1054.89 | 11.8944 | 540.28 | 14.126 | 2540.57 | 7.1453 | 3773.76 | 22.8187 | 983.83 | 7.491 | 406.27 | 8.0688 | 5225.19 | 12.8663 | 4669.89 | 15.9611 | 2782.43 | 9.35 | 1124.79 | 8.8362
2180.31 | 9.4617 | 1350.96 | 10.0049 | 1055.29 | 11.8965 | 540.77 | 14.1374 | 2541.37 | 7.1483 | 3775.76 | 22.8802 | 984.3 | 7.4916 | 406.53 | 8.0721 | 5226.69 | 12.8748 | 4671.89 | 15.9713 | 2783.06 | 9.3538 | 1125.28 | 8.8398
2180.96 | 9.465 | 1351.46 | 10.007 | 1055.81 | 11.9025 | 540.92 | 14.1417 | 2542.07 | 7.1475 | 3777.76 | 22.9457 | 984.73 | 7.4944 | 406.7 | 8.0747 | 5227.92 | 12.8817 | 4673.89 | 15.9845 | 2783.66 | 9.3564 | 1125.53 | 8.843
2181.58 | 9.466 | 1352.17 | 10.0114 | 1056.06 | 11.9047 | 541.28 | 14.1494 | 2542.74 | 7.1497 | 3779.76 | 23.0207 | 985.21 | 7.4985 | 406.97 | 8.0781 | 5229.02 | 12.8871 | 4675.89 | 15.9977 | 2784.9 | 9.362 | 1125.78 | 8.8445
2182.15 | 9.4695 | 1352.96 | 10.0153 | 1056.36 | 11.906 | 541.45 | 14.154 | 2543.49 | 7.1521 | 3781.76 | 23.1287 | 985.48 | 7.4992 | 407.19 | 8.0806 | 5230.49 | 12.8938 | 4677.89 | 16.0124 | 2786.35 | 9.3701 | 1126.26 | 8.849
2183.35 | 9.4724 | 1353.44 | 10.0172 | 1056.54 | 11.909 | 541.63 | 14.1586 | 2544.55 | 7.1547 |  |  | 985.55 | 7.5009 | 407.42 | 8.0839 | 5231.89 | 12.9013 | 4679.89 | 16.0241 | 2787.75 | 9.3762 | 1126.53 | 8.8507
2184 | 9.4759 | 1353.94 | 10.0208 | 1056.97 | 11.9118 | 541.75 | 14.1617 | 2545.44 | 7.1579 |  |  | 985.6 | 7.4984 | 407.57 | 8.0863 | 5233.38 | 12.9101 | 4681.89 | 16.0329 | 2788.63 | 9.3805 | 1127.05 | 8.8556
2185.07 | 9.4773 | 1354.78 | 10.0242 | 1057.29 | 11.9158 | 541.93 | 14.1654 | 2546.47 | 7.1589 |  |  | 985.93 | 7.502 | 407.74 | 8.0881 | 5234.8 | 12.9176 | 4683.89 | 16.049 | 2789.6 | 9.386 | 1127.35 | 8.8576
2185.98 | 9.4816 | 1355.33 | 10.0272 | 1057.59 | 11.9188 | 542.07 | 14.1684 | 2547.29 | 7.1609 |  |  | 986.36 | 7.5043 | 407.87 | 8.0908 | 5235.95 | 12.9251 | 4685.89 | 16.0607 | 2790.28 | 9.3894 | 1127.73 | 8.8607
2186.93 | 9.4838 | 1355.68 | 10.0301 | 1057.94 | 11.9221 | 542.33 | 14.175 | 2547.96 | 7.161 |  |  | 986.73 | 7.5046 | 408.24 | 8.0949 | 5237.8 | 12.9339 | 4687.89 | 16.0739 | 2791.8 | 9.3962 | 1127.98 | 8.8633
2188.42 | 9.4882 | 1356.16 | 10.0316 | 1058.21 | 11.9238 | 542.6 | 14.1812 | 2548.54 | 7.1626 |  |  | 987.05 | 7.5089 | 408.47 | 8.0978 | 5240.07 | 12.9472 | 4689.89 | 16.0857 | 2793.4 | 9.4036 | 1128.25 | 8.865
2188.95 | 9.4898 | 1356.56 | 10.0342 | 1058.99 | 11.9309 | 542.88 | 14.1884 | 2549.59 | 7.1657 |  |  | 987.08 | 7.5063 | 408.82 | 8.1019 | 5241.4 | 12.9539 | 4691.89 | 16.1018 | 2794.46 | 9.409 | 1128.56 | 8.8684
2189.77 | 9.4915 | 1357.7 | 10.0403 | 1059.24 | 11.9328 | 543.03 | 14.1915 | 2550.09 | 7.1676 |  |  | 987.45 | 7.5095 | 409.34 | 8.1089 | 5242.67 | 12.9599 | 4693.89 | 16.1179 | 2795.49 | 9.4146 | 1128.81 | 8.8702
2190.57 | 9.4938 | 1358.25 | 10.0426 | 1059.56 | 11.9358 | 543.15 | 14.1941 | 2550.93 | 7.1698 |  |  | 987.72 | 7.511 | 409.47 | 8.1114 | 5245.99 | 12.9786 | 4695.89 | 16.1282 | 2796.07 | 9.4189 | 1129.15 | 8.8733
2191.09 | 9.4964 | 1358.68 | 10.0454 | 1059.83 | 11.9377 | 543.45 | 14.2015 | 2552.04 | 7.1712 |  |  | 987.88 | 7.5127 | 409.79 | 8.1151 | 5248.21 | 12.9904 | 4695.89 | 16.1282 | 2796.71 | 9.4214 | 1129.43 | 8.8753
2192.14 | 9.4997 | 1359.06 | 10.0479 | 1060.09 | 11.9405 | 543.67 | 14.2065 | 2553.21 | 7.1743 |  |  | 988.52 | 7.5166 | 410.11 | 8.1194 | 5250.56 | 13.0034 | 4697.89 | 16.1384 | 2797.59 | 9.4251 | 1129.72 | 8.8771
2193.02 | 9.502 | 1359.4 | 10.0501 | 1060.43 | 11.9439 | 543.99 | 14.2152 | 2553.73 | 7.1759 |  |  | 988.77 | 7.5174 | 410.17 | 8.1211 | 5251.61 | 13.0103 | 4699.89 | 16.1502 | 2798.74 | 9.4313 | 1130.18 | 8.881
2194.23 | 9.5047 | 1359.77 | 10.0514 | 1060.44 | 11.9449 | 544.15 | 14.2184 | 2554.98 | 7.1787 |  |  | 989.28 | 7.5211 | 410.37 | 8.1229 | 5254.17 | 13.0245 | 4701.89 | 16.1634 | 2800.08 | 9.438 | 1130.72 | 8.8856
2194.78 | 9.5077 | 1360.1 | 10.0532 | 1060.91 | 11.9488 | 544.32 | 14.2224 | 2555.48 | 7.1794 |  |  | 989.77 | 7.52 | 410.56 | 8.1256 | 5255.23 | 13.0303 | 4703.89 | 16.1766 | 2801.66 | 9.4463 | 1131.27 | 8.89
2195.99 | 9.5106 | 1360.97 | 10.0591 | 1061.16 | 11.951 | 544.5 | 14.2261 | 2556.25 | 7.1803 |  |  | 989.78 | 7.5234 | 410.62 | 8.1267 | 5257.87 | 13.0447 | 4705.89 | 16.1898 | 2803.1 | 9.4515 | 1131.7 | 8.8936
2196.58 | 9.5134 | 1361.63 | 10.0615 | 1061.43 | 11.9528 | 544.69 | 14.2308 | 2558 | 7.1866 |  |  | 990.07 | 7.5258 | 411.04 | 8.1319 | 5259.06 | 13.051 | 4707.89 | 16.2015 | 2804.22 | 9.4592 | 1131.97 | 8.8965
2197.46 | 9.5156 | 1362.28 | 10.0655 | 1061.65 | 11.9552 | 545.02 | 14.2392 | 2559.39 | 7.188 |  |  | 990.54 | 7.5253 | 411.27 | 8.135 | 5260.66 | 13.0583 | 4709.89 | 16.2117 | 2805.72 | 9.466 | 1132.25 | 8.8983
2198.28 | 9.517 | 1362.74 | 10.0675 | 1061.91 | 11.9568 | 545.17 | 14.2426 | 2559.89 | 7.1903 |  |  | 991.02 | 7.5309 | 411.57 | 8.1385 | 5263.13 | 13.0736 | 4711.89 | 16.2249 | 2807.02 | 9.4729 | 1132.5 | 8.8993
2199.03 | 9.5197 | 1363.09 | 10.0706 | 1062.23 | 11.9602 | 545.37 | 14.2458 | 2560.77 | 7.1908 |  |  | 991.29 | 7.5317 | 411.99 | 8.1434 | 5265.48 | 13.0859 | 4713.89 | 16.2396 | 2807.94 | 9.4775 | 1133 | 8.9052
2199.55 | 9.5218 | 1363.44 | 10.0716 | 1062.65 | 11.9644 | 545.69 | 14.255 | 2561.58 | 7.1993 |  |  | 991.67 | 7.5306 | 412.09 | 8.1452 | 5266.88 | 13.0941 | 4715.89 | 16.2528 | 2809.24 | 9.4835 | 1133.49 | 8.9086
2200.55 | 9.5257 | 1364.47 | 10.0772 | 1063.41 | 11.9714 | 545.92 | 14.2599 | 2562.38 | 7.2001 |  |  | 991.69 | 7.5339 | 412.44 | 8.15 | 5268.05 | 13.1006 | 4717.89 | 16.2674 | 2809.77 | 9.487 | 1133.99 | 8.9129
2202.05 | 9.5283 | 1364.75 | 10.0793 | 1063.75 | 11.9739 | 546.24 | 14.2683 | 2563.03 | 7.2032 |  |  | 992.17 | 7.5366 | 412.69 | 8.1522 | 5269.5 | 13.1082 | 4719.89 | 16.2792 | 2810.41 | 9.4894 | 1134.39 | 8.9171
2202.92 | 9.532 | 1365.39 | 10.0814 | 1064 | 11.9772 | 546.49 | 14.2736 | 2563.66 | 7.2047 |  |  | 992.64 | 7.5383 | 412.94 | 8.156 | 5270.97 | 13.1159 | 4721.89 | 16.2968 | 2811.11 | 9.4923 | 1134.67 | 8.9186
2203.89 | 9.5354 | 1365.79 | 10.0837 | 1064.3 | 11.9794 | 546.72 | 14.279 | 2564.8 | 7.2065 |  |  | 993.44 | 7.5439 | 413.18 | 8.1588 | 5272.02 | 13.1216 | 4723.89 | 16.307 | 2812.28 | 9.498 | 1135.12 | 8.9227
2204.99 | 9.5399 | 1366.04 | 10.0862 | 1064.57 | 11.9817 | 546.89 | 14.2839 | 2565.63 | 7.2095 |  |  | 993.71 | 7.5452 | 413.41 | 8.1617 | 5273.6 | 13.1312 | 4725.89 | 16.3158 | 2813.64 | 9.5048 | 1135.61 | 8.9263
2206.42 | 9.5443 | 1366.44 | 10.0869 | 1065.17 | 11.9862 | 547.24 | 14.2922 | 2566.4 | 7.2111 |  |  | 993.96 | 7.545 | 413.58 | 8.1645 | 5275.17 | 13.1393 | 4727.89 | 16.3319 | 2814.95 | 9.5123 | 1135.86 | 8.9287
2206.92 | 9.5448 | 1367.17 | 10.0906 | 1065.52 | 11.9896 | 547.39 | 14.2949 | 2567.2 | 7.2129 |  |  | 994.47 | 7.5498 | 413.74 | 8.1671 | 5276.76 | 13.148 | 4729.89 | 16.3451 | 2815.6 | 9.5142 | 1136.11 | 8.9317
2207.77 | 9.5471 | 1367.84 | 10.0946 | 1065.88 | 11.9932 | 547.64 | 14.3015 | 2567.98 | 7.2146 |  |  | 994.97 | 7.5516 | 413.91 | 8.1691 | 5278.63 | 13.1591 | 4731.89 | 16.3554 | 2817.16 | 9.5229 | 1136.37 | 8.9339
2208.34 | 9.5499 | 1368.27 | 10.0967 | 1066.15 | 11.9959 | 547.87 | 14.3074 | 2568.5 | 7.2156 |  |  | 995.26 | 7.55 | 414.18 | 8.1724 | 5280.66 | 13.1696 | 4733.89 | 16.3715 | 2818.38 | 9.5289 | 1136.74 | 8.9364
2209.41 | 9.5526 | 1368.71 | 10.099 | 1066.63 | 12.0009 | 548.24 | 14.3159 | 2569.43 | 7.2179 |  |  | 995.31 | 7.5545 | 414.36 | 8.1754 | 5282.25 | 13.1792 | 4735.89 | 16.3818 | 2819.9 | 9.5369 | 1137.36 | 8.9424
2210.41 | 9.5557 | 1369.06 | 10.1008 | 1066.95 | 12.0031 | 548.44 | 14.3207 | 2570.3 | 7.2195 |  |  | 995.81 | 7.5545 | 414.69 | 8.179 | 5283.75 | 13.1864 | 4737.89 | 16.3979 | 2821.07 | 9.5419 | 1138.11 | 8.9482
2211.66 | 9.5594 | 1369.34 | 10.1032 | 1067.6 | 12.0093 | 548.54 | 14.3234 | 2571 | 7.2208 |  |  | 996.29 | 7.5597 | 414.74 | 8.1803 | 5285.27 | 13.1946 | 4739.89 | 16.4082 | 2821.85 | 9.5458 | 1138.69 | 8.9529
2212.46 | 9.5624 | 1369.76 | 10.1051 | 1067.84 | 12.0127 | 548.87 | 14.3307 | 2572.3 | 7.2254 |  |  | 996.89 | 7.5625 | 414.94 | 8.183 | 5287.12 | 13.205 | 4741.89 | 16.4214 | 2822.5 | 9.5488 | 1139.01 | 8.9541
2213.25 | 9.5638 | 1370.19 | 10.1072 | 1068.22 | 12.0142 | 549.01 | 14.3346 | 2572.9 | 7.2243 |  |  | 997.36 | 7.5658 | 415.16 | 8.1853 | 5290.09 | 13.2214 | 4743.89 | 16.4346 | 2823.3 | 9.5529 | 1139.44 | 8.9587
2214.26 | 9.568 | 1370.69 | 10.11 | 1068.77 | 12.0197 | 549.19 | 14.3386 | 2573.69 | 7.2288 |  |  | 997.38 | 7.5629 | 415.36 | 8.1878 | 5291.12 | 13.2274 | 4745.89 | 16.4463 | 2824.29 | 9.5574 | 1139.94 | 8.9628
2215.06 | 9.5702 | 1371.18 | 10.1135 | 1069.07 | 12.0229 | 549.34 | 14.342 | 2574.32 | 7.228 |  |  | 997.63 | 7.5636 | 415.51 | 8.1906 | 5292.42 | 13.2343 | 4747.89 | 16.4609 | 2825.74 | 9.5656 | 1140.24 | 8.9655
2215.56 | 9.5714 | 1371.43 | 10.1128 | 1069.52 | 12.0269 | 549.47 | 14.3457 | 2575.17 | 7.2308 |  |  | 997.64 | 7.5654 | 415.76 | 8.1934 | 5294.01 | 13.2425 | 4749.89 | 16.4741 | 2826.44 | 9.5694 | 1140.53 | 8.9681
2216.28 | 9.5742 | 1371.86 | 10.1172 | 1070.05 | 12.0308 | 549.62 | 14.3492 | 2576.12 | 7.2318 |  |  | 997.91 | 7.5683 | 416.03 | 8.1969 | 5295.44 | 13.2504 | 4751.89 | 16.4829 | 2827.36 | 9.5722 | 1141.21 | 8.9734
2217.05 | 9.5761 | 1372.33 | 10.1197 | 1070.47 | 12.0344 | 549.74 | 14.3514 | 2576.72 | 7.2345 |  |  | 998.26 | 7.5691 | 416.26 | 8.1999 | 5297.28 | 13.2622 | 4753.89 | 16.4947 | 2827.98 | 9.5749 | 1141.86 | 8.9791
2217.7 | 9.5784 | 1372.83 | 10.123 | 1070.99 | 12.0398 | 549.91 | 14.3562 | 2577.86 | 7.2381 |  |  | 998.58 | 7.572 | 416.5 | 8.2022 | 5298.73 | 13.2697 | 4755.89 | 16.5093 | 2829.71 | 9.5837 | 1142.11 | 8.9801
2218.75 | 9.5812 | 1373.23 | 10.1248 | 1071.29 | 12.0425 | 550.07 | 14.36 | 2578.91 | 7.239 |  |  | 998.84 | 7.5715 | 416.85 | 8.2065 | 5300.78 | 13.2801 | 4757.89 | 16.524 | 2830.68 | 9.59 | 1142.36 | 8.9829
2219.25 | 9.5826 | 1373.56 | 10.1267 | 1071.59 | 12.0466 | 550.28 | 14.3649 | 2579.73 | 7.2418 |  |  | 999.09 | 7.5724 | 416.9 | 8.208 | 5302.32 | 13.2894 | 4759.89 | 16.5342 | 2831.31 | 9.5916 | 1142.95 | 8.9884
2219.77 | 9.5851 | 1374.16 | 10.1289 | 1071.86 | 12.0481 | 550.59 | 14.3725 | 2580.58 | 7.2432 |  |  | 999.11 | 7.5738 | 417.05 | 8.2094 | 5303.42 | 13.2963 | 4761.89 | 16.5533 | 2832.01 | 9.5941 | 1143.28 | 8.9912
2220.6 | 9.5882 | 1374.51 | 10.1319 | 1072.14 | 12.0502 | 550.78 | 14.3768 | 2581.23 | 7.2454 |  |  | 999.36 | 7.5725 | 417.35 | 8.2129 | 5304.99 | 13.3041 | 4763.89 | 16.565 | 2832.65 | 9.5981 | 1143.63 | 8.9939
2221.29 | 9.5893 | 1374.95 | 10.1334 | 1072.71 | 12.0551 | 550.93 | 14.3797 | 2582.05 | 7.2475 |  |  | 999.41 | 7.5772 | 417.53 | 8.2153 | 5306.86 | 13.3148 | 4765.89 | 16.5768 | 2833.3 | 9.6026 | 1144.01 | 8.9972
2222.72 | 9.5934 | 1375.4 | 10.1349 | 1072.81 | 12.0583 | 551.13 | 14.3844 | 2583.03 | 7.2493 |  |  | 999.51 | 7.574 | 417.68 | 8.218 | 5309.83 | 13.3313 | 4767.89 | 16.5958 | 2834.3 | 9.6071 | 1144.33 | 8.9988
2223.24 | 9.5948 | 1375.75 | 10.1378 | 1073.47 | 12.0635 | 551.49 | 14.3933 | 2583.88 | 7.2507 |  |  | 1000.23 | 7.5783 | 418.16 | 8.2243 | 5312.33 | 13.3442 | 4769.89 | 16.6031 | 2835.72 | 9.6155 | 1144.87 | 9.003
2223.76 | 9.5968 | 1376.28 | 10.1407 | 1073.72 | 12.0646 | 551.93 | 14.4048 | 2584.45 | 7.2518 |  |  | 1000.56 | 7.5819 | 418.38 | 8.2271 | 5313.88 | 13.3534 | 4771.89 | 16.6178 | 2836.92 | 9.6212 | 1145.12 | 9.0059
2224.67 | 9.5994 | 1377.12 | 10.1445 | 1074.44 | 12.0716 | 552.23 | 14.4105 | 2585.5 | 7.2549 |  |  | 1000.58 | 7.579 | 418.56 | 8.2295 | 5315.81 | 13.3642 | 4773.89 | 16.6266 | 2838.04 | 9.626 | 1145.4 | 9.0075
2225.24 | 9.6005 | 1377.45 | 10.1469 | 1074.73 | 12.0741 | 552.41 | 14.4154 | 2586.15 | 7.2549 |  |  | 1000.71 | 7.5826 | 418.83 | 8.2322 | 5317.22 | 13.3734 | 4775.89 | 16.6398 | 2838.67 | 9.6296 | 1146.07 | 9.0131
2226.66 | 9.6055 | 1378.22 | 10.1514 | 1074.98 | 12.0759 | 552.59 | 14.4197 | 2587.24 | 7.2576 |  |  | 1001.38 | 7.5833 | 419.18 | 8.2366 | 5318.3 | 13.3784 | 4777.89 | 16.6559 | 2839.42 | 9.6345 | 1146.37 | 9.0155
2227.24 | 9.6068 | 1378.7 | 10.1534 | 1075.69 | 12.0825 | 552.96 | 14.4285 | 2587.99 | 7.2611 |  |  | 1001.56 | 7.5884 | 419.38 | 8.2397 | 5321.65 | 13.397 | 4779.89 | 16.6676 | 2840.34 | 9.6391 | 1146.8 | 9.0189
2228.39 | 9.6107 | 1379.09 | 10.1552 | 1076.36 | 12.0879 | 553.13 | 14.4326 | 2588.89 | 7.2622 |  |  | 1001.85 | 7.5893 | 419.6 | 8.2422 | 5323.44 | 13.4065 | 4781.89 | 16.6808 | 2841.64 | 9.6452 | 1147.27 | 9.0241
2229.58 | 9.6142 | 1379.47 | 10.1577 | 1076.86 | 12.0915 | 553.29 | 14.4372 | 2590.56 | 7.2656 |  |  | 1002.38 | 7.5926 | 419.82 | 8.2447 | 5325.56 | 13.419 | 4783.89 | 16.697 | 2842.64 | 9.6503 | 1147.74 | 9.0278
2230.41 | 9.6173 | 1380.57 | 10.1629 | 1077.31 | 12.097 | 553.48 | 14.4414 | 2592.59 | 7.272 |  |  | 1002.75 | 7.592 | 420.23 | 8.2495 | 5326.96 | 13.427 | 4785.89 | 16.7072 | 2843.94 | 9.6568 | 1148 | 9.0302
2230.98 | 9.6188 | 1380.85 | 10.1654 | 1077.6 | 12.1 | 553.73 | 14.4467 | 2593.88 | 7.2737 |  |  | 1003.18 | 7.597 | 420.38 | 8.2523 | 5328.01 | 13.4327 | 4787.89 | 16.7204 | 2844.89 | 9.6605 | 1148.5 | 9.0343
2231.56 | 9.6202 | 1381.29 | 10.167 | 1077.9 | 12.1027 | 553.9 | 14.4514 | 2594.78 | 7.2759 |  |  | 1003.6 | 7.5995 | 420.67 | 8.2553 | 5330.15 | 13.4445 | 4789.89 | 16.7365 | 2845.75 | 9.6654 | 1148.8 | 9.0364
2232.2 | 9.6218 | 1381.82 | 10.1683 | 1078.46 | 12.1074 | 554.21 | 14.4585 | 2595.81 | 7.2794 |  |  | 1004.08 | 7.6012 | 420.92 | 8.2586 | 5332.17 | 13.4562 | 4791.89 | 16.7483 | 2846.81 | 9.6708 | 1149.09 | 9.0391
2233.2 | 9.6249 | 1382.49 | 10.1732 | 1079.1 | 12.1141 | 554.43 | 14.4646 | 2596.83 | 7.2816 |  |  | 1004.53 | 7.6046 | 421.1 | 8.2612 | 5334.87 | 13.4708 | 4792.96 | 16.7556 | 2847.61 | 9.6746 | 1149.52 | 9.0424
2233.93 | 9.6269 | 1382.92 | 10.1748 | 1079.35 | 12.1158 | 554.61 | 14.4686 | 2597.46 | 7.2818 |  |  | 1004.85 | 7.6064 | 421.3 | 8.263 | 5337.24 | 13.4851 | 4794.96 | 16.7717 | 2848.28 | 9.6787 | 1149.77 | 9.0445
2234.48 | 9.6275 | 1383.34 | 10.1776 | 1079.95 | 12.1217 | 554.86 | 14.4744 | 2598.56 | 7.2853 |  |  | 1005.65 | 7.6099 | 421.47 | 8.2663 | 5339.76 | 13.4995 | 4796.96 | 16.7849 | 2848.88 | 9.6804 | 1150.04 | 9.0466
2235.22 | 9.6309 | 1383.69 | 10.179 | 1080.55 | 12.1273 | 555.03 | 14.4778 | 2599.13 | 7.2866 |  |  | 1006.1 | 7.613 | 422.07 | 8.2727 | 5342.66 | 13.5144 | 4798.96 | 16.7937 | 2849.8 | 9.686 | 1150.77 | 9.0524
2236.29 | 9.6347 | 1384.22 | 10.1818 | 1081.15 | 12.1324 | 555.25 | 14.4831 | 2599.72 | 7.2881 |  |  | 1006.52 | 7.6152 | 422.29 | 8.2756 | 5343.76 | 13.5213 | 4800.96 | 16.8069 | 2850.9 | 9.6912 | 1151.26 | 9.0572
2237.27 | 9.6374 | 1384.84 | 10.1852 | 1081.52 | 12.1357 | 555.36 | 14.4861 | 2600.23 | 7.2883 |  |  | 1006.89 | 7.6163 | 422.37 | 8.2766 | 5345.36 | 13.5299 | 4802.96 | 16.823 | 2851.54 | 9.6936 | 1151.77 | 9.0609
2238.37 | 9.6407 | 1385.38 | 10.1874 | 1081.92 | 12.139 | 555.53 | 14.4898 | 2600.9 | 7.2906 |  |  | 1007.19 | 7.6168 | 422.55 | 8.2793 | 5347.46 | 13.5414 | 4804.96 | 16.8348 | 2853 | 9.7016 | 1152.11 | 9.0639
2239.04 | 9.6427 | 1385.81 | 10.1906 | 1082.17 | 12.1416 | 555.9 | 14.4988 | 2601.98 | 7.2921 |  |  | 1007.7 | 7.6212 | 423.05 | 8.2852 | 5349.58 | 13.5524 | 4806.96 | 16.8494 | 2854.04 | 9.707 | 1152.47 | 9.0675
2240.17 | 9.6459 | 1386.23 | 10.1926 | 1082.6 | 12.1452 | 556.03 | 14.5022 | 2603.14 | 7.2936 |  |  | 1008.1 | 7.624 | 423.32 | 8.2897 | 5351.1 | 13.5605 | 4808.96 | 16.8611 | 2854.89 | 9.7115 | 1152.91 | 9.071
2240.81 | 9.6481 | 1386.78 | 10.1954 | 1083.33 | 12.1517 | 556.33 | 14.5096 | 2604.25 | 7.2988 |  |  | 1008.47 | 7.6262 | 423.59 | 8.2926 | 5352.59 | 13.5689 | 4810.96 | 16.8729 | 2855.87 | 9.7167 | 1153.41 | 9.0749
2241.54 | 9.6517 | 1387.38 | 10.1982 | 1083.72 | 12.1562 | 556.6 | 14.5158 | 2605.74 | 7.3029 |  |  | 1008.74 | 7.6275 | 423.82 | 8.2956 | 5354.17 | 13.5773 | 4812.96 | 16.889 | 2857.64 | 9.7257 | 1153.73 | 9.0779
2242.41 | 9.6523 | 1387.84 | 10.2014 | 1084.25 | 12.1607 | 556.73 | 14.5189 | 2606.76 | 7.3046 |  |  | 1009.39 | 7.6307 | 423.99 | 8.2993 | 5355.74 | 13.5855 | 4814.96 | 16.8993 | 2858.69 | 9.7313 | 1154.03 | 9.0801
2243.38 | 9.6558 | 1388.3 | 10.2036 | 1084.6 | 12.1646 | 556.87 | 14.5223 | 2607.56 | 7.3061 |  |  | 1009.67 | 7.6331 | 424.35 | 8.3034 | 5358.86 | 13.6042 | 4816.96 | 16.9139 | 2859.44 | 9.7342 | 1154.43 | 9.0836
2244.21 | 9.6585 | 1388.75 | 10.2059 | 1085.04 | 12.1676 | 557.08 | 14.5276 | 2608.47 | 7.3082 |  |  | 1010.12 | 7.6342 | 424.54 | 8.3063 | 5360.9 | 13.615 | 4818.96 | 16.93 | 2860.51 | 9.7395 | 1155.01 | 9.0889
2245.21 | 9.661 | 1389.3 | 10.2097 | 1085.72 | 12.1738 | 557.23 | 14.5314 | 2609.28 | 7.3095 |  |  | 1010.77 | 7.6394 | 424.62 | 8.3078 | 5362.48 | 13.624 | 4820.96 | 16.9388 | 2861.36 | 9.7438 | 1155.59 | 9.0941
2246.85 | 9.6661 | 1389.73 | 10.2117 | 1085.97 | 12.1752 | 557.4 | 14.535 | 2610.04 | 7.3115 |  |  | 1010.81 | 7.6375 | 424.8 | 8.31 | 5363.55 | 13.6311 | 4822.96 | 16.9506 | 2862.35 | 9.7492 | 1155.91 | 9.0964
2247.38 | 9.6689 | 1390.35 | 10.2146 | 1086.22 | 12.178 | 557.55 | 14.5385 | 2611.11 | 7.3144 |  |  | 1010.82 | 7.6396 | 425.01 | 8.3122 | 5365.93 | 13.6435 | 4824.96 | 16.9638 | 2863.9 | 9.7575 | 1156.16 | 9.0988
2247.96 | 9.6694 | 1390.68 | 10.2164 | 1086.49 | 12.1813 | 557.73 | 14.543 | 2611.99 | 7.3156 |  |  | 1011.09 | 7.6393 | 425.21 | 8.314 | 5369.67 | 13.6642 | 4826.96 | 16.9814 | 2864.53 | 9.7609 | 1156.43 | 9.1009
2248.85 | 9.6721 | 1391.15 | 10.2191 | 1087.02 | 12.1857 | 557.87 | 14.5464 | 2613.18 | 7.3188 |  |  | 1011.42 | 7.6423 | 425.37 | 8.3159 | 5371.27 | 13.6732 | 4828.96 | 16.9945 | 2866 | 9.7683 | 1156.85 | 9.1052
2249.47 | 9.6746 | 1391.42 | 10.2205 | 1087.44 | 12.1894 | 558.13 | 14.5531 | 2613.76 | 7.3197 |  |  | 1011.76 | 7.6445 | 425.56 | 8.3183 | 5372.71 | 13.6792 | 4830.96 | 17.0033 | 2866.62 | 9.771 | 1157.46 | 9.1099
2250.5 | 9.6774 | 1392 | 10.2232 | 1087.71 | 12.1923 | 558.25 | 14.5558 | 2614.4 | 7.3216 |  |  | 1012.06 | 7.6453 | 425.72 | 8.3213 | 5375.23 | 13.6924 | 4832.96 | 17.018 | 2867.47 | 9.775 | 1157.75 | 9.1127
2251.17 | 9.6792 | 1392.72 | 10.227 | 1088.31 | 12.1975 | 558.48 | 14.5615 | 2615.13 | 7.3237 |  |  | 1012.31 | 7.6446 | 425.97 | 8.3238 | 5376.54 | 13.7 | 4834.96 | 17.0297 | 2868.54 | 9.7806 | 1158.01 | 9.1153
2252.19 | 9.6831 | 1393.15 | 10.2288 | 1088.57 | 12.1999 | 558.67 | 14.5656 | 2616.17 | 7.3257 |  |  | 1012.34 | 7.6483 | 426.22 | 8.3267 | 5377.6 | 13.706 | 4836.96 | 17.0473 | 2870.11 | 9.789 | 1158.56 | 9.1191
2253.14 | 9.6848 | 1393.5 | 10.2312 | 1088.86 | 12.202 | 558.93 | 14.5727 | 2617.1 | 7.3284 |  |  | 1012.78 | 7.6495 | 426.42 | 8.329 | 5379.15 | 13.7148 | 4838.96 | 17.0605 | 2870.86 | 9.793 | 1158.93 | 9.1229
2253.94 | 9.6874 | 1393.93 | 10.2335 | 1089.31 | 12.2063 | 559.08 | 14.5764 | 2617.9 | 7.33 |  |  | 1013.03 | 7.6514 | 426.57 | 8.3318 | 5380.2 | 13.7212 | 4840.96 | 17.0708 | 2872.44 | 9.8009 | 1159.28 | 9.1256
2254.62 | 9.689 | 1394.54 | 10.2369 | 1089.81 | 12.2111 | 559.4 | 14.5838 | 2618.72 | 7.3316 |  |  | 1013.29 | 7.6522 | 426.77 | 8.334 | 5381.77 | 13.7311 | 4842.96 | 17.084 | 2873.09 | 9.8039 | 1159.62 | 9.1288
2255.12 | 9.6914 | 1395.55 | 10.242 | 1090.39 | 12.2166 | 559.58 | 14.5884 | 2619.37 | 7.3306 |  |  | 1013.56 | 7.6539 | 427.06 | 8.3374 | 5383.45 | 13.7392 | 4844.96 | 17.0928 | 2873.99 | 9.8089 | 1159.87 | 9.131
2255.81 | 9.6927 | 1396.47 | 10.2476 | 1090.76 | 12.2194 | 559.87 | 14.5951 | 2620.42 | 7.3359 |  |  | 1013.93 | 7.6571 | 427.19 | 8.339 | 5385.67 | 13.7527 | 4846.96 | 17.103 | 2874.76 | 9.8126 | 1160.23 | 9.1347
2256.49 | 9.6957 | 1396.8 | 10.2488 | 1091.03 | 12.2218 | 560.07 | 14.6 | 2621.09 | 7.3364 |  |  | 1014.39 | 7.6586 | 427.34 | 8.341 | 5386.77 | 13.7582 | 4848.96 | 17.1162 | 2875.81 | 9.8193 | 1160.6 | 9.1367
2257.42 | 9.6986 | 1397.4 | 10.2529 | 1091.41 | 12.225 | 560.17 | 14.6033 | 2621.94 | 7.3395 |  |  | 1014.98 | 7.6624 | 427.51 | 8.3436 | 5388.69 | 13.7678 | 4850.96 | 17.1323 | 2876.8 | 9.8228 | 1160.88 | 9.1395
2258.38 | 9.7008 | 1397.84 | 10.2546 | 1091.61 | 12.2285 | 560.45 | 14.6095 | 2622.61 | 7.3385 |  |  | 1015.35 | 7.6653 | 427.77 | 8.3457 | 5391.43 | 13.7853 | 4852.96 | 17.147 | 2877.83 | 9.8279 | 1161.15 | 9.142
2259.08 | 9.7026 | 1398.54 | 10.2583 | 1091.93 | 12.2298 | 560.87 | 14.6194 | 2623.52 | 7.3429 |  |  | 1015.91 | 7.6684 | 427.89 | 8.3476 | 5393.73 | 13.7966 | 4854.96 | 17.1602 | 2878.57 | 9.8321 | 1161.43 | 9.145
2259.71 | 9.7053 | 1399.14 | 10.2622 | 1092.44 | 12.2347 | 561.1 | 14.6256 | 2624.24 | 7.3443 |  |  | 1016.55 | 7.671 | 428.14 | 8.3507 | 5395.06 | 13.8052 | 4856.96 | 17.1763 | 2879.85 | 9.8376 | 1161.92 | 9.1484
2261.03 | 9.7088 | 1399.86 | 10.2652 | 1092.81 | 12.2383 | 561.25 | 14.6289 | 2625.18 | 7.3442 |  |  | 1016.88 | 7.6715 | 428.38 | 8.3537 | 5398.07 | 13.8197 | 4858.96 | 17.1866 | 2880.85 | 9.8437 | 1162.5 | 9.1535
2262.65 | 9.715 | 1400.27 | 10.2673 | 1093.13 | 12.2411 | 561.52 | 14.6357 | 2625.76 | 7.3476 |  |  | 1017.16 | 7.6745 | 428.56 | 8.3556 | 5399.89 | 13.8316 | 4860.96 | 17.1998 | 2881.8 | 9.8484 | 1163.12 | 9.1591
2264.6 | 9.7208 | 1401.13 | 10.2718 | 1093.7 | 12.2468 | 561.87 | 14.6433 | 2626.83 | 7.3497 |  |  | 1017.41 | 7.6762 | 428.88 | 8.3593 | 5401.1 | 13.8377 | 4862.96 | 17.2144 | 2882.59 | 9.8517 | 1163.54 | 9.1616
2265.88 | 9.7247 | 1401.71 | 10.2748 | 1093.95 | 12.2489 | 562.02 | 14.6479 | 2627.95 | 7.3531 |  |  | 1017.43 | 7.6735 | 429.24 | 8.3636 | 5403.34 | 13.8509 | 4864.96 | 17.2276 | 2883.34 | 9.8558 | 1163.92 | 9.1661
2266.73 | 9.7264 | 1402.04 | 10.2766 | 1094.55 | 12.2548 | 562.27 | 14.6538 | 2628.45 | 7.354 |  |  | 1017.46 | 7.6777 | 429.39 | 8.3661 | 5404.84 | 13.8587 | 4866.96 | 17.2364 | 2884.24 | 9.8596 | 1164.17 | 9.1674
2267.62 | 9.7286 | 1402.39 | 10.278 | 1094.8 | 12.257 | 562.64 | 14.6628 | 2629.58 | 7.3569 |  |  | 1017.75 | 7.6778 | 429.71 | 8.3695 | 5407.23 | 13.87 | 4868.96 | 17.2511 | 2885.41 | 9.8662 | 1164.52 | 9.1711
2268.47 | 9.7324 | 1402.93 | 10.2818 | 1095.16 | 12.2589 | 562.94 | 14.6698 | 2630.38 | 7.3582 |  |  | 1018.25 | 7.6804 | 429.83 | 8.3713 | 5408.48 | 13.8778 | 4870.96 | 17.2657 | 2886.39 | 9.872 | 1164.89 | 9.1731
2269.27 | 9.7345 | 1403.38 | 10.2835 | 1095.63 | 12.2632 | 563.22 | 14.6767 | 2630.98 | 7.3594 |  |  | 1018.57 | 7.6813 | 430.16 | 8.3757 | 5410.7 | 13.8906 | 4872.96 | 17.2804 | 2887.89 | 9.8788 | 1165.36 | 9.178
2269.79 | 9.7361 | 1404.2 | 10.2882 | 1096 | 12.2675 | 563.39 | 14.6807 | 2631.62 | 7.362 |  |  | 1018.83 | 7.6832 | 430.44 | 8.3792 | 5412.47 | 13.9005 | 4874.96 | 17.2936 | 2889.13 | 9.8847 | 1165.87 | 9.1829
2270.91 | 9.7389 | 1404.95 | 10.2916 | 1096.28 | 12.2691 | 563.52 | 14.684 | 2632.98 | 7.3641 |  |  | 1019.22 | 7.6855 | 430.71 | 8.3825 | 5413.82 | 13.9072 | 4876.96 | 17.3068 | 2891.1 | 9.8957 | 1166.29 | 9.1854
2271.67 | 9.7427 | 1405.46 | 10.2946 | 1096.53 | 12.2715 | 563.66 | 14.6876 | 2634.1 | 7.3665 |  |  | 1019.55 | 7.6868 | 431.16 | 8.3881 | 5416.37 | 13.9224 | 4878.96 | 17.3244 | 2891.68 | 9.8981 | 1166.71 | 9.1887
2273.19 | 9.7457 | 1406.35 | 10.2991 | 1096.83 | 12.2737 | 563.79 | 14.6905 | 2635.02 | 7.3683 |  |  | 1019.95 | 7.6904 | 431.3 | 8.3897 | 5418.77 | 13.9343 | 4880.96 | 17.3361 | 2892.58 | 9.9038 | 1167.02 | 9.1913
2274.38 | 9.7491 | 1407.08 | 10.3029 | 1097.18 | 12.2766 | 564.02 | 14.6964 | 2636.09 | 7.3715 |  |  | 1020.28 | 7.6928 | 431.5 | 8.3928 | 5421.68 | 13.9524 | 4882.96 | 17.3537 | 2894.3 | 9.913 | 1167.34 | 9.1944
2274.91 | 9.7508 | 1407.43 | 10.3044 | 1097.52 | 12.2804 | 564.16 | 14.6997 | 2636.87 | 7.3736 |  |  | 1020.65 | 7.694 | 431.6 | 8.3944 | 5424.48 | 13.9677 | 4884.96 | 17.3669 | 2895.4 | 9.9184 | 1167.76 | 9.1978
2275.48 | 9.7526 | 1407.85 | 10.3074 | 1097.77 | 12.2833 | 564.34 | 14.7028 | 2638.17 | 7.3739 |  |  | 1021.07 | 7.6966 | 431.85 | 8.3972 | 5425.55 | 13.9738 | 4886.96 | 17.3772 | 2896.45 | 9.9232 | 1168.14 | 9.2011
2276.21 | 9.755 | 1409 | 10.3138 | 1098.1 | 12.2866 | 564.44 | 14.7065 | 2639.42 | 7.3786 |  |  | 1021.34 | 7.6977 | 432.2 | 8.4021 | 5426.85 | 13.9809 | 4888.96 | 17.3933 | 2897.99 | 9.9316 | 1168.91 | 9.2081
2276.83 | 9.7578 | 1409.88 | 10.318 | 1098.38 | 12.2882 | 564.74 | 14.7131 | 2640.02 | 7.3808 |  |  | 1021.6 | 7.699 | 432.38 | 8.4043 | 5428.72 | 13.9917 | 4890.96 | 17.4035 | 2898.84 | 9.9368 | 1169.24 | 9.2114
2277.58 | 9.7596 | 1410.47 | 10.3216 | 1098.65 | 12.2904 | 565.02 | 14.7203 | 2640.88 | 7.3825 |  |  | 1022.1 | 7.7017 | 432.55 | 8.4063 | 5431.62 | 14.0077 | 4892.96 | 17.4182 | 2899.61 | 9.9404 | 1169.69 | 9.214
2278.36 | 9.7621 | 1411.52 | 10.3266 | 1099.32 | 12.2975 | 565.14 | 14.7235 | 2641.93 | 7.384 |  |  | 1022.37 | 7.7028 | 432.78 | 8.4091 | 5433.67 | 14.02 | 4894.96 | 17.4299 | 2900.22 | 9.9429 | 1170.01 | 9.2171
2279 | 9.7642 | 1411.89 | 10.3292 | 1099.82 | 12.3005 | 565.41 | 14.7295 | 2642.51 | 7.387 |  |  | 1022.64 | 7.7029 | 432.83 | 8.4106 | 5434.87 | 14.026 | 4896.96 | 17.4461 | 2901.21 | 9.9477 | 1170.36 | 9.2194
2280.08 | 9.7682 | 1412.27 | 10.3305 | 1100.24 | 12.3048 | 565.59 | 14.7336 | 2644.53 | 7.3896 |  |  | 1023.25 | 7.7066 | 432.98 | 8.4125 | 5436.12 | 14.033 | 4898.96 | 17.4607 | 2902.39 | 9.9551 | 1170.86 | 9.2239
2280.95 | 9.7694 | 1412.62 | 10.3328 | 1100.49 | 12.3074 | 565.72 | 14.737 | 2645.28 | 7.3923 |  |  | 1023.74 | 7.7107 | 433.38 | 8.4177 | 5438.83 | 14.0486 | 4900.96 | 17.4724 | 2903.13 | 9.9588 | 1171.5 | 9.2286
2281.75 | 9.7716 | 1413.39 | 10.3366 | 1101.05 | 12.3121 | 565.89 | 14.7412 | 2646.16 | 7.3956 |  |  | 1024 | 7.7117 | 433.65 | 8.421 | 5440.83 | 14.061 | 4902.96 | 17.4856 | 2903.74 | 9.9609 | 1172.2 | 9.2352
2282.62 | 9.7748 | 1413.82 | 10.3386 | 1101.42 | 12.3164 | 566.08 | 14.7454 | 2647 | 7.3956 |  |  | 1024.54 | 7.7154 | 434.05 | 8.4261 | 5442.08 | 14.0662 | 4904.96 | 17.5032 | 2905.13 | 9.9687 | 1172.65 | 9.2391
2283.52 | 9.7777 | 1414.36 | 10.3415 | 1101.97 | 12.3202 | 566.24 | 14.7492 | 2647.6 | 7.3985 |  |  | 1025.31 | 7.7193 | 434.27 | 8.4289 | 5444.37 | 14.08 | 4906.96 | 17.5164 | 2906 | 9.9732 | 1173.26 | 9.2437
2284.2 | 9.7784 | 1414.92 | 10.3447 | 1102.37 | 12.3233 | 566.36 | 14.752 | 2648.87 | 7.4005 |  |  | 1025.77 | 7.7224 | 434.53 | 8.4325 | 5445.9 | 14.0887 | 4908.96 | 17.5311 | 2907.15 | 9.979 | 1173.8 | 9.2486
2284.94 | 9.7819 | 1415.42 | 10.3472 | 1102.76 | 12.3273 | 566.53 | 14.7564 | 2649.83 | 7.4015 |  |  | 1026.11 | 7.724 | 434.78 | 8.4358 | 5447.47 | 14.0962 | 4910.96 | 17.5428 | 2908.3 | 9.9859 | 1174.06 | 9.2507
2285.5 | 9.7832 | 1415.77 | 10.3491 | 1103.09 | 12.3296 | 566.64 | 14.7596 | 2650.69 | 7.4033 |  |  | 1026.31 | 7.7211 | 435.17 | 8.4403 | 5449.35 | 14.1061 | 4912.96 | 17.5575 | 2909.02 | 9.9892 | 1174.52 | 9.2546
2286.19 | 9.7858 | 1416.29 | 10.3517 | 1103.69 | 12.3358 | 566.94 | 14.7662 | 2651.35 | 7.4053 |  |  | 1026.61 | 7.7261 | 435.48 | 8.4439 | 5450.72 | 14.1147 | 4914.96 | 17.5692 | 2909.88 | 9.9942 | 1174.87 | 9.2576
2287.06 | 9.7882 | 1416.83 | 10.3542 | 1103.81 | 12.3371 | 567.09 | 14.77 | 2652.24 | 7.4078 |  |  | 1026.89 | 7.7276 | 435.73 | 8.4481 | 5453.28 | 14.1294 | 4916.96 | 17.5809 | 2911.07 | 9.9998 | 1175.37 | 9.2607
2287.77 | 9.7902 | 1417.18 | 10.357 | 1104.07 | 12.3396 | 567.28 | 14.7741 | 2652.85 | 7.41 |  |  | 1027.17 | 7.7276 | 435.93 | 8.4503 | 5454.86 | 14.1373 | 4918.96 | 17.5985 | 2911.75 | 10.0037 | 1175.7 | 9.2645
2288.31 | 9.7925 | 1417.58 | 10.3587 | 1104.37 | 12.342 | 567.43 | 14.7783 | 2653.52 | 7.4107 |  |  | 1027.39 | 7.7309 | 436.17 | 8.453 | 5456.14 | 14.144 | 4920.96 | 17.6146 | 2912.39 | 10.0061 | 1176.07 | 9.2681
2289.89 | 9.7966 | 1418.06 | 10.3609 | 1104.82 | 12.3463 | 567.61 | 14.7816 | 2655.14 | 7.4133 |  |  | 1027.71 | 7.7326 | 436.43 | 8.4565 | 5458.73 | 14.1584 | 4922.96 | 17.6278 | 2912.99 | 10.0097 | 1176.42 | 9.2707
2290.94 | 9.8003 | 1418.61 | 10.3639 | 1105.29 | 12.3506 | 567.83 | 14.7872 | 2655.71 | 7.416 |  |  | 1028.21 | 7.735 | 437 | 8.4637 | 5460.23 | 14.1654 | 4924.96 | 17.6337 | 2913.94 | 10.0153 | 1176.7 | 9.2725
2291.48 | 9.8018 | 1419.04 | 10.3665 | 1105.93 | 12.356 | 568.11 | 14.7944 | 2656.41 | 7.4161 |  |  | 1028.48 | 7.7353 | 437.19 | 8.4662 | 5461.23 | 14.1711 | 4926.96 | 17.6484 | 2914.61 | 10.0183 | 1177.32 | 9.2788
2291.99 | 9.8029 | 1419.53 | 10.3684 | 1106.21 | 12.3597 | 568.28 | 14.7982 | 2657.23 | 7.4193 |  |  | 1029.04 | 7.7386 | 437.42 | 8.4694 | 5462.67 | 14.179 | 4928.96 | 17.6659 | 2916.19 | 10.0263 | 1177.82 | 9.2823
2292.96 | 9.8059 | 1419.96 | 10.3714 | 1106.86 | 12.3643 | 568.41 | 14.8011 | 2658.09 | 7.4219 |  |  | 1029.61 | 7.7424 | 437.65 | 8.4729 | 5464.62 | 14.1886 | 4930.96 | 17.6821 | 2917.01 | 10.0309 | 1178.2 | 9.2855
2293.5 | 9.808 | 1420.38 | 10.3735 | 1107.18 | 12.3674 | 568.76 | 14.8102 | 2658.61 | 7.4225 |  |  | 1030.03 | 7.7446 | 438.04 | 8.478 | 5465.67 | 14.1949 | 4932.96 | 17.6953 | 2917.76 | 10.036 | 1178.6 | 9.2879
2293.95 | 9.8102 | 1420.9 | 10.3761 | 1107.46 | 12.3697 | 568.94 | 14.815 | 2660.13 | 7.4273 |  |  | 1030.43 | 7.7454 | 438.22 | 8.4805 | 5467.79 | 14.2064 | 4934.96 | 17.7129 | 2918.41 | 10.0382 | 1179.12 | 9.294
2295.23 | 9.813 | 1421.41 | 10.3795 | 1107.93 | 12.3739 | 569.19 | 14.8201 | 2661.01 | 7.4278 |  |  | 1030.63 | 7.7491 | 438.37 | 8.4823 | 5470.26 | 14.2197 | 4936.96 | 17.726 | 2919.66 | 10.045 | 1179.45 | 9.297
2296.07 | 9.8154 | 1421.85 | 10.3813 | 1108.28 | 12.3778 | 569.31 | 14.8237 | 2662.11 | 7.431 |  |  | 1030.96 | 7.7506 | 438.49 | 8.4836 | 5471.73 | 14.2296 | 4938.96 | 17.7363 | 2920.63 | 10.0505 | 1179.77 | 9.2991
2296.57 | 9.8175 | 1422.56 | 10.3855 | 1108.81 | 12.383 | 569.58 | 14.8304 | 2663.13 | 7.4328 |  |  | 1031.21 | 7.7515 | 438.69 | 8.4864 | 5473.6 | 14.2395 | 4940.96 | 17.7524 | 2921.76 | 10.0563 | 1180.19 | 9.3023
2297.08 | 9.8187 | 1423.37 | 10.3902 | 1109.21 | 12.3855 | 569.88 | 14.8368 | 2664.42 | 7.436 |  |  | 1032.33 | 7.7575 | 438.87 | 8.4899 | 5476 | 14.252 | 4942.96 | 17.7686 | 2922.48 | 10.0593 | 1180.77 | 9.3064
2297.6 | 9.8196 | 1423.87 | 10.3924 | 1109.71 | 12.3902 | 570.21 | 14.8459 | 2665.55 | 7.4397 |  |  | 1032.7 | 7.7585 | 439.3 | 8.495 | 5477.73 | 14.2623 | 4944.96 | 17.7744 | 2923.82 | 10.0669 | 1181.12 | 9.3109
2298.35 | 9.8218 | 1424.6 | 10.3966 | 1110.05 | 12.3942 | 570.46 | 14.8511 | 2666.65 | 7.4405 |  |  | 1033 | 7.7599 | 439.45 | 8.4974 | 5478.87 | 14.2689 | 4946.96 | 17.7935 | 2925.57 | 10.0755 | 1181.44 | 9.3139
2299.67 | 9.8268 | 1425.15 | 10.3997 | 1110.43 | 12.3976 | 570.75 | 14.8589 | 2667.69 | 7.4439 |  |  | 1033.35 | 7.7629 | 439.8 | 8.5015 | 5480.62 | 14.2778 | 4948.96 | 17.8023 | 2926.37 | 10.0798 | 1181.74 | 9.3163
2300.34 | 9.8286 | 1425.58 | 10.4019 | 1110.86 | 12.4017 | 570.93 | 14.8623 | 2668.79 | 7.4461 |  |  | 1033.71 | 7.7646 | 439.87 | 8.5028 | 5482.36 | 14.2878 | 4950.96 | 17.8199 | 2927.07 | 10.0845 | 1182.42 | 9.3217
2302.27 | 9.8346 | 1425.92 | 10.4031 | 1111.13 | 12.4048 | 571.11 | 14.8664 | 2669.94 | 7.4499 |  |  | 1034.12 | 7.7671 | 440.14 | 8.5063 | 5484.26 | 14.2966 | 4952.96 | 17.836 | 2928.75 | 10.0931 | 1182.71 | 9.3247
2303.84 | 9.8401 | 1426.32 | 10.4052 | 1111.41 | 12.4058 | 571.21 | 14.8695 | 2670.81 | 7.4508 |  |  | 1034.42 | 7.7685 | 440.42 | 8.5096 | 5485.26 | 14.3048 | 4954.96 | 17.8492 | 2929.67 | 10.0976 | 1183.48 | 9.331
2304.54 | 9.841 | 1426.7 | 10.4073 | 1111.76 | 12.4102 | 571.48 | 14.8749 | 2672.04 | 7.4546 |  |  | 1034.82 | 7.7696 | 440.96 | 8.5169 | 5487.34 | 14.3163 | 4956.96 | 17.8624 | 2930.72 | 10.1026 | 1183.79 | 9.3339
2305.59 | 9.8444 | 1427.24 | 10.4104 | 1112.15 | 12.413 | 571.61 | 14.8788 | 2672.68 | 7.4543 |  |  | 1035.27 | 7.7734 | 441.32 | 8.521 | 5490.3 | 14.3319 | 4958.96 | 17.877 | 2931.34 | 10.1041 | 1184.23 | 9.3382
2306.18 | 9.8468 | 1427.64 | 10.4122 | 1112.38 | 12.4156 | 571.76 | 14.8828 | 2673.24 | 7.4562 |  |  | 1035.55 | 7.7742 | 441.54 | 8.5247 | 5491.63 | 14.3391 | 4960.96 | 17.8858 | 2932.01 | 10.1094 | 1185.01 | 9.3451
2306.73 | 9.8487 | 1427.9 | 10.4141 | 1112.77 | 12.4185 | 571.93 | 14.8861 | 2674.41 | 7.4601 |  |  | 1035.9 | 7.7769 | 441.77 | 8.5276 | 5492.8 | 14.3443 | 4962.96 | 17.902 | 2933.89 | 10.1201 | 1185.64 | 9.3507
2307.23 | 9.8487 | 1428.24 | 10.415 | 1113.1 | 12.4221 | 572.08 | 14.8897 | 2675.11 | 7.4608 |  |  | 1036.18 | 7.7782 | 442.02 | 8.5304 | 5494.35 | 14.3529 | 4964.96 | 17.9137 | 2934.68 | 10.124 | 1186.03 | 9.3545
2308.03 | 9.8528 | 1428.59 | 10.4171 | 1113.47 | 12.4257 | 572.31 | 14.8949 | 2675.68 | 7.4627 |  |  | 1036.43 | 7.7776 | 442.39 | 8.5341 | 5495.42 | 14.3589 | 4966.96 | 17.9283 | 2936.6 | 10.1331 | 1186.33 | 9.3565
2308.6 | 9.8536 | 1428.92 | 10.4199 | 1113.92 | 12.4304 | 572.47 | 14.899 | 2677.01 | 7.4631 |  |  | 1036.78 | 7.7812 | 442.74 | 8.5388 | 5497.02 | 14.3681 | 4968.96 | 17.943 | 2937.75 | 10.1385 | 1186.71 | 9.3618
2309.65 | 9.8564 | 1429.46 | 10.4214 | 1114.27 | 12.4323 | 572.78 | 14.9057 | 2677.68 | 7.465 |  |  | 1037.24 | 7.7828 | 442.96 | 8.5423 | 5498.61 | 14.3774 | 4970.96 | 17.9547 | 2938.4 | 10.1416 | 1187.21 | 9.3653
2310.81 | 9.8603 | 1429.84 | 10.4243 | 1114.65 | 12.435 | 572.93 | 14.9104 | 2679.62 | 7.4698 |  |  | 1037.6 | 7.786 | 443.11 | 8.5445 | 5500.42 | 14.3866 | 4972.96 | 17.9709 | 2939.32 | 10.1468 | 1187.53 | 9.3685
2311.77 | 9.8634 | 1430.61 | 10.4288 | 1114.97 | 12.4383 | 573.1 | 14.9141 | 2680.68 | 7.4729 |  |  | 1037.9 | 7.7872 | 443.44 | 8.5483 | 5501.54 | 14.3943 | 4974.96 | 17.9841 | 2940.32 | 10.1522 | 1188.05 | 9.3729
2312.27 | 9.8638 | 1431.09 | 10.4309 | 1115.22 | 12.4404 | 573.25 | 14.918 | 2681.45 | 7.4753 |  |  | 1038.42 | 7.7885 | 443.74 | 8.5521 | 5502.98 | 14.4021 | 4976.96 | 17.9958 | 2941.1 | 10.1562 | 1188.73 | 9.3785
2312.82 | 9.8668 | 1431.49 | 10.4343 | 1115.5 | 12.443 | 573.42 | 14.9214 | 2683.55 | 7.48 |  |  | 1038.79 | 7.79 | 443.78 | 8.5548 | 5504.09 | 14.407 | 4978.96 | 18.0104 | 2941.85 | 10.1604 | 1189.13 | 9.3824
2313.37 | 9.8684 | 1431.84 | 10.4362 | 1115.79 | 12.4464 | 573.72 | 14.9293 | 2684.19 | 7.4824 |  |  | 1039.09 | 7.7925 | 444.09 | 8.5574 | 5505.38 | 14.4138 | 4980.96 | 18.0251 | 2942.92 | 10.1664 | 1189.43 | 9.3851
2313.98 | 9.8708 | 1432.51 | 10.4397 | 1116.12 | 12.4495 | 573.9 | 14.9343 | 2685.07 | 7.4827 |  |  | 1039.64 | 7.7964 | 444.31 | 8.5598 | 5507.15 | 14.4254 | 4982.96 | 18.0412 | 2944.24 | 10.1729 | 1189.98 | 9.3899
2314.8 | 9.8725 | 1433.33 | 10.4444 | 1116.42 | 12.4526 | 574.22 | 14.9425 | 2685.57 | 7.4853 |  |  | 1040.14 | 7.7993 | 444.54 | 8.5631 | 5508.22 | 14.4315 | 4984.96 | 18.0544 | 2945.02 | 10.1773 | 1190.52 | 9.3944
2315.6 | 9.8742 | 1434.01 | 10.448 | 1116.69 | 12.4558 | 574.42 | 14.9469 | 2686.87 | 7.4883 |  |  | 1040.44 | 7.8011 | 444.73 | 8.5663 | 5510.62 | 14.4449 | 4986.96 | 18.0676 | 2946.06 | 10.1839 | 1190.85 | 9.3971
2316.17 | 9.8767 | 1434.56 | 10.4521 | 1116.94 | 12.4572 | 574.78 | 14.956 | 2687.94 | 7.4908 |  |  | 1040.72 | 7.8026 | 444.91 | 8.5684 | 5512.39 | 14.4536 | 4988.96 | 18.0808 | 2947.51 | 10.1907 | 1191.28 | 9.4005
2316.67 | 9.8773 | 1435.21 | 10.4533 | 1117.32 | 12.4603 | 574.93 | 14.9594 | 2689.19 | 7.4929 |  |  | 1041.01 | 7.8041 | 445.08 | 8.5704 | 5513.47 | 14.461 | 4990.96 | 18.094 | 2948.78 | 10.1979 | 1191.73 | 9.4047
2317.1 | 9.8792 | 1436.16 | 10.4581 | 1117.64 | 12.4631 | 575.42 | 14.9709 | 2689.79 | 7.4952 |  |  | 1041.47 | 7.8059 | 445.48 | 8.5756 | 5515.01 | 14.4685 | 4992.96 | 18.1087 | 2950.26 | 10.2062 | 1191.98 | 9.4066
2317.82 | 9.8813 | 1436.86 | 10.4629 | 1118.05 | 12.4667 | 575.52 | 14.9734 | 2690.69 | 7.496 |  |  | 1041.61 | 7.809 | 445.66 | 8.5782 | 5517.64 | 14.4842 | 4994.96 | 18.1233 | 2951.06 | 10.2093 | 1192.39 | 9.4105
2318.27 | 9.8831 | 1437.2 | 10.464 | 1118.56 | 12.4714 | 575.77 | 14.9792 | 2691.21 | 7.4972 |  |  | 1041.97 | 7.81 | 445.89 | 8.5811 | 5518.71 | 14.4893 | 4996.96 | 18.1365 | 2952.1 | 10.2148 | 1192.94 | 9.4144
2319.26 | 9.8852 | 1437.58 | 10.4667 | 1119.34 | 12.4782 | 575.94 | 14.9844 | 2692.71 | 7.5016 |  |  | 1042.24 | 7.8121 | 446.13 | 8.584 | 5520.78 | 14.5006 | 4998.96 | 18.1512 | 2952.86 | 10.2193 | 1193.19 | 9.4163
2320.42 | 9.8889 | 1438.38 | 10.4718 | 1119.94 | 12.4832 | 576.12 | 14.9876 | 2693.58 | 7.5039 |  |  | 1042.49 | 7.8138 | 446.28 | 8.5862 | 5521.83 | 14.507 | 5000.96 | 18.1658 | 2954.08 | 10.2256 | 1193.44 | 9.4188
2321.48 | 9.8922 | 1439 | 10.4752 | 1120.42 | 12.4886 | 576.25 | 14.9923 | 2694.53 | 7.5052 |  |  | 1042.54 | 7.8121 | 446.43 | 8.5886 | 5523.1 | 14.5145 | 5002.96 | 18.179 | 2954.85 | 10.2305 | 1193.74 | 9.4226
2322.23 | 9.8943 | 1439.78 | 10.4799 | 1120.74 | 12.4908 | 576.37 | 14.9949 | 2695.32 | 7.5071 |  |  | 1043.19 | 7.8164 | 446.75 | 8.5917 | 5525.92 | 14.531 | 5004.96 | 18.1951 | 2955.65 | 10.2342 | 1194.05 | 9.4236
2323.11 | 9.8966 | 1440.2 | 10.4813 | 1121.04 | 12.4937 | 576.8 | 15.005 | 2695.93 | 7.5094 |  |  | 1043.59 | 7.82 | 447.15 | 8.5963 | 5527.34 | 14.5378 | 5006.96 | 18.2083 | 2958.04 | 10.2481 | 1194.6 | 9.4289
2324.01 | 9.8998 | 1440.67 | 10.4834 | 1121.34 | 12.4965 | 576.92 | 15.0081 | 2696.82 | 7.51 |  |  | 1043.94 | 7.8218 | 447.26 | 8.5978 | 5529.55 | 14.551 | 5008.96 | 18.2201 | 2959.09 | 10.2542 | 1194.94 | 9.4311
2325.03 | 9.9028 | 1441.32 | 10.4873 | 1121.66 | 12.5003 | 577.27 | 15.0164 | 2697.84 | 7.513 |  |  | 1044.59 | 7.8256 | 447.86 | 8.6035 | 5532.31 | 14.5653 | 5010.96 | 18.2362 | 2960.16 | 10.26 | 1195.26 | 9.4343
2325.53 | 9.9047 | 1441.68 | 10.4888 | 1122.26 | 12.5048 | 577.4 | 15.0199 | 2698.67 | 7.5145 |  |  | 1045.41 | 7.8302 | 447.91 | 8.6055 | 5534.09 | 14.5759 | 5012.96 | 18.2465 | 2960.96 | 10.264 | 1195.89 | 9.4379
2326.55 | 9.908 | 1441.98 | 10.4912 | 1122.68 | 12.5092 | 577.57 | 15.0235 | 2699.3 | 7.5162 |  |  | 1045.66 | 7.8308 | 448.01 | 8.6079 | 5535.66 | 14.5838 | 5014.96 | 18.2582 | 2962.02 | 10.2696 | 1196.27 | 9.443
2327.58 | 9.9106 | 1442.75 | 10.4957 | 1122.94 | 12.5112 | 577.9 | 15.0321 | 2700.37 | 7.5191 |  |  | 1045.98 | 7.8331 | 448.28 | 8.6107 | 5536.73 | 14.5901 | 5016.96 | 18.2728 | 2962.83 | 10.2741 | 1196.59 | 9.4452
2328.23 | 9.9135 | 1443.37 | 10.4984 | 1123.66 | 12.5181 | 578.15 | 15.0387 | 2701.56 | 7.5212 |  |  | 1046.26 | 7.8325 | 448.55 | 8.6125 | 5538.58 | 14.6007 | 5018.96 | 18.286 | 2964.14 | 10.2815 | 1196.97 | 9.4486
2328.77 | 9.915 | 1444 | 10.5019 | 1124.08 | 12.5215 | 578.25 | 15.041 | 2702.26 | 7.524 |  |  | 1046.86 | 7.8344 | 448.8 | 8.6163 | 5541.5 | 14.6148 | 5020.96 | 18.2992 | 2965.45 | 10.2887 | 1197.24 | 9.4501
2329.88 | 9.918 | 1444.52 | 10.5049 | 1124.36 | 12.5249 | 578.59 | 15.0487 | 2703.74 | 7.527 |  |  | 1047.31 | 7.8375 | 449.13 | 8.62 | 5542.63 | 14.6217 | 5022.96 | 18.3154 | 2966.5 | 10.2952 | 1197.62 | 9.4538
2330.63 | 9.9193 | 1444.9 | 10.507 | 1124.73 | 12.5272 | 578.94 | 15.0576 | 2704.51 | 7.5271 |  |  | 1047.76 | 7.8415 | 449.3 | 8.6232 | 5544.9 | 14.6352 | 5024.96 | 18.3315 | 2967.9 | 10.3018 | 1198.44 | 9.4606
2331.17 | 9.9216 | 1445.61 | 10.5108 | 1125.4 | 12.5323 | 579.16 | 15.0623 | 2706.36 | 7.5325 |  |  | 1048.31 | 7.8445 | 449.57 | 8.6258 | 5546.24 | 14.6421 | 5026.96 | 18.3447 | 2968.57 | 10.3059 | 1198.74 | 9.4637
2332.25 | 9.9251 | 1446.21 | 10.5133 | 1125.65 | 12.5353 | 579.51 | 15.0713 | 2707.38 | 7.5356 |  |  | 1048.73 | 7.8461 | 449.83 | 8.6261 | 5548.27 | 14.6539 | 5028.96 | 18.3593 | 2969.98 | 10.3132 | 1199.08 | 9.4656
2333.05 | 9.927 | 1446.57 | 10.5144 | 1125.96 | 12.5379 | 579.71 | 15.0759 | 2707.93 | 7.5364 |  |  | 1048.98 | 7.8472 | 449.93 | 8.6293 | 5549.99 | 14.6636 | 5030.96 | 18.3755 | 2970.92 | 10.3178 | 1199.69 | 9.4709
2334.09 | 9.9299 | 1447.24 | 10.5193 | 1126.41 | 12.5426 | 579.84 | 15.0792 | 2708.43 | 7.5383 |  |  | 1049.43 | 7.8509 | 450.07 | 8.632 | 5552.46 | 14.6765 | 5032.96 | 18.3857 | 2971.45 | 10.3212 | 1199.96 | 9.4736
2334.79 | 9.9331 | 1448.32 | 10.525 | 1126.78 | 12.5469 | 579.97 | 15.0824 | 2709.63 | 7.5399 |  |  | 1049.86 | 7.8523 | 450.13 | 8.6333 | 5554.51 | 14.687 | 5034.96 | 18.4018 | 2972.44 | 10.3267 | 1200.61 | 9.479
2335.37 | 9.9337 | 1449.04 | 10.5287 | 1127.06 | 12.5483 | 580.17 | 15.0871 | 2710.4 | 7.5399 |  |  | 1050.18 | 7.8558 | 450.47 | 8.6373 | 5555.52 | 14.6935 | 5035.52 | 18.4092 | 2973.1 | 10.3258 | 1200.99 | 9.4825
2336.14 | 9.936 | 1449.64 | 10.5314 | 1127.9 | 12.5569 | 580.54 | 15.0959 | 2711.22 | 7.5431 |  |  | 1050.52 | 7.8587 | 450.55 | 8.6386 | 5556.75 | 14.6996 | 5037.52 | 18.4194 | 2973.85 | 10.335 | 1201.43 | 9.4865
2336.87 | 9.9382 | 1450.03 | 10.5331 | 1128.23 | 12.5588 | 580.77 | 15.1023 | 2712.2 | 7.5458 |  |  | 1051.02 | 7.8599 | 450.73 | 8.6407 | 5559.15 | 14.7121 | 5039.52 | 18.4326 | 2974.84 | 10.3382 | 1201.85 | 9.4904
2337.63 | 9.9416 | 1450.38 | 10.5349 | 1128.53 | 12.5621 | 580.92 | 15.106 | 2713.47 | 7.548 |  |  | 1051.48 | 7.8639 | 450.87 | 8.6428 | 5561.07 | 14.7229 | 5041.52 | 18.4488 | 2975.79 | 10.3438 | 1202.46 | 9.4956
2338.68 | 9.9446 | 1450.74 | 10.537 | 1129.05 | 12.5667 | 581.24 | 15.1125 | 2714.07 | 7.5497 |  |  | 1051.98 | 7.8668 | 451.13 | 8.6459 | 5562.72 | 14.7329 | 5043.52 | 18.4605 | 2976.52 | 10.348 | 1202.88 | 9.4992
2339.76 | 9.9477 | 1451.06 | 10.5392 | 1129.38 | 12.5701 | 581.39 | 15.1165 | 2715.25 | 7.552 |  |  | 1052.23 | 7.8685 | 451.28 | 8.6475 | 5563.79 | 14.7385 | 5045.52 | 18.4751 | 2978.18 | 10.3566 | 1203.13 | 9.5015
2340.43 | 9.9493 | 1451.73 | 10.5423 | 1129.78 | 12.5734 | 581.64 | 15.1227 | 2715.99 | 7.5546 |  |  | 1052.8 | 7.8716 | 451.5 | 8.6504 | 5565.63 | 14.7483 | 5047.52 | 18.4913 | 2980.2 | 10.3674 | 1203.51 | 9.5049
2341.36 | 9.9519 | 1452.08 | 10.5449 | 1130.03 | 12.5756 | 581.86 | 15.1273 | 2717.26 | 7.5579 |  |  | 1053.39 | 7.8751 | 451.68 | 8.6523 | 5566.63 | 14.754 | 5049.52 | 18.5059 | 2981.4 | 10.3747 | 1203.98 | 9.5104
2342.26 | 9.9547 | 1452.41 | 10.5456 | 1130.6 | 12.5801 | 582.09 | 15.1328 | 2718.14 | 7.5599 |  |  | 1053.94 | 7.8776 | 452.07 | 8.6574 | 5568.21 | 14.7632 | 5051.52 | 18.5206 | 2982.8 | 10.3822 | 1204.33 | 9.5127
2343.35 | 9.9576 | 1452.78 | 10.5489 | 1130.94 | 12.583 | 582.19 | 15.1362 | 2718.91 | 7.562 |  |  | 1054.22 | 7.88 | 452.24 | 8.6594 | 5570.23 | 14.7743 | 5053.52 | 18.5367 | 2983.57 | 10.3873 | 1204.8 | 9.517
2344.35 | 9.9606 | 1453.18 | 10.5494 | 1131.7 | 12.5901 | 582.36 | 15.1403 | 2719.79 | 7.5633 |  |  | 1054.52 | 7.8817 | 452.32 | 8.6608 | 5573.2 | 14.7895 | 5054.22 | 18.5382 | 2984.23 | 10.3902 | 1205.28 | 9.5218
2345.32 | 9.9642 | 1453.56 | 10.5519 | 1131.9 | 12.5928 | 582.68 | 15.1471 | 2720.44 | 7.5649 |  |  | 1054.8 | 7.8812 | 452.55 | 8.6639 | 5575.22 | 14.8003 | 5056.22 | 18.5543 | 2984.78 | 10.394 | 1205.87 | 9.5264
2345.93 | 9.9655 | 1454.05 | 10.5546 | 1132.29 | 12.5962 | 582.83 | 15.1515 | 2721.14 | 7.5645 |  |  | 1054.94 | 7.8844 | 452.79 | 8.6665 | 5576.25 | 14.8075 | 5058.22 | 18.569 | 2985.48 | 10.3974 | 1206.47 | 9.5326
2346.82 | 9.9691 | 1454.4 | 10.5569 | 1132.67 | 12.599 | 583.01 | 15.1561 | 2722.24 | 7.5702 |  |  | 1055.42 | 7.8863 | 453.14 | 8.67 | 5577.54 | 14.8135 | 5060.22 | 18.5792 | 2986.52 | 10.404 | 1206.83 | 9.5354
2348.49 | 9.9733 | 1455.13 | 10.5595 | 1132.97 | 12.6026 | 583.24 | 15.1619 | 2722.86 | 7.5715 |  |  | 1055.67 | 7.888 | 453.34 | 8.6733 | 5579.49 | 14.8247 | 5062.22 | 18.5968 | 2987.45 | 10.4084 | 1207.19 | 9.5382
2349.37 | 9.9759 | 1455.38 | 10.561 | 1133.25 | 12.6048 | 583.44 | 15.1661 | 2723.53 | 7.5722 |  |  | 1056.07 | 7.8881 | 453.67 | 8.6772 | 5581.03 | 14.8326 | 5064.22 | 18.6085 | 2988.3 | 10.4132 | 1207.54 | 9.5412
2350.11 | 9.9781 | 1455.77 | 10.5627 | 1133.5 | 12.607 | 583.73 | 15.1725 | 2724.13 | 7.5736 |  |  | 1056.3 | 7.8916 | 453.79 | 8.6794 | 5582.53 | 14.8407 | 5066.22 | 18.6203 | 2989.19 | 10.4179 | 1207.82 | 9.5442
2351.54 | 9.9822 | 1456.23 | 10.5659 | 1133.82 | 12.6097 | 583.83 | 15.1751 | 2725.95 | 7.577 |  |  | 1056.62 | 7.8917 | 454.12 | 8.684 | 5585.45 | 14.8571 | 5068.22 | 18.6349 | 2990.51 | 10.4259 | 1208.09 | 9.5461
2352.66 | 9.986 | 1456.65 | 10.5687 | 1134.24 | 12.6142 | 584.13 | 15.1825 | 2726.62 | 7.5789 |  |  | 1057.07 | 7.8935 | 454.22 | 8.6849 | 5587.1 | 14.8645 | 5070.22 | 18.6525 | 2991.51 | 10.4324 | 1208.55 | 9.5499
2353.19 | 9.988 | 1457.03 | 10.5705 | 1134.91 | 12.619 | 584.28 | 15.1857 | 2727.77 | 7.5814 |  |  | 1057.39 | 7.8959 | 454.55 | 8.6898 | 5589.37 | 14.8763 | 5072.22 | 18.6657 | 2992.43 | 10.4378 | 1208.75 | 9.5531
2353.73 | 9.9892 | 1457.6 | 10.5731 | 1135.46 | 12.6241 | 584.49 | 15.1909 | 2728.43 | 7.5838 |  |  | 1057.77 | 7.9003 | 454.75 | 8.6918 | 5590.55 | 14.8827 | 5074.22 | 18.6745 | 2993.34 | 10.4426 | 1209.09 | 9.555
2355.34 | 9.9933 | 1458.05 | 10.5755 | 1135.76 | 12.6272 | 584.79 | 15.1982 | 2729.92 | 7.5877 |  |  | 1058.06 | 7.9009 | 455.16 | 8.6979 | 5592.29 | 14.8918 | 5076.22 | 18.6936 | 2994.44 | 10.448 | 1209.54 | 9.5593
2355.89 | 9.9957 | 1458.69 | 10.5789 | 1136.09 | 12.6307 | 584.98 | 15.2027 | 2730.64 | 7.5873 |  |  | 1058.31 | 7.9022 | 455.47 | 8.7016 | 5593.74 | 14.8995 | 5078.22 | 18.7082 | 2996.21 | 10.4584 | 1209.8 | 9.5618
2356.41 | 9.9974 | 1459.12 | 10.5802 | 1136.36 | 12.6325 | 585.4 | 15.2139 | 2731.57 | 7.5908 |  |  | 1059.02 | 7.9067 | 455.74 | 8.7048 | 5595.01 | 14.9078 | 5080.22 | 18.7229 | 2997.73 | 10.4658 | 1210.26 | 9.5658
2357.03 | 9.9988 | 1459.7 | 10.5844 | 1136.87 | 12.6368 | 585.63 | 15.2187 | 2733.27 | 7.5944 |  |  | 1059.27 | 7.9076 | 455.87 | 8.7068 | 5597.18 | 14.9195 | 5082.22 | 18.7346 | 2998.8 | 10.472 | 1210.54 | 9.5685
2358.16 | 10.0025 | 1459.99 | 10.5861 | 1137.38 | 12.6423 | 585.95 | 15.2263 | 2733.92 | 7.5968 |  |  | 1059.73 | 7.9113 | 456.16 | 8.7103 | 5598.31 | 14.926 | 5084.22 | 18.7507 | 2999.88 | 10.4773 | 1210.87 | 9.5722
2359.05 | 10.0053 | 1460.64 | 10.5888 | 1137.63 | 12.6444 | 586.06 | 15.2297 | 2734.67 | 7.5981 |  |  | 1060.43 | 7.9104 | 456.31 | 8.7129 | 5600.08 | 14.9352 | 5086.22 | 18.7625 | 3000.72 | 10.4815 | 1211.26 | 9.5757
2359.65 | 10.0066 | 1461.36 | 10.5927 | 1137.86 | 12.6472 | 586.23 | 15.2338 | 2735.17 | 7.6005 |  |  | 1060.44 | 7.9151 | 456.67 | 8.7166 | 5601.1 | 14.9411 | 5088.22 | 18.7771 | 3001.82 | 10.4875 | 1211.57 | 9.5793
2360.98 | 10.011 | 1462.17 | 10.5972 | 1138.21 | 12.6512 | 586.51 | 15.2401 | 2735.99 | 7.6006 |  |  | 1060.78 | 7.9147 | 456.86 | 8.7196 | 5602.55 | 14.9497 | 5090.22 | 18.7932 | 3002.94 | 10.4934 | 1212.17 | 9.5845
2361.68 | 10.0135 | 1462.57 | 10.5997 | 1138.51 | 12.6533 | 586.68 | 15.2447 | 2736.86 | 7.604 |  |  | 1061.04 | 7.9185 | 457.11 | 8.723 | 5604.65 | 14.9596 | 5092.22 | 18.8064 | 3003.59 | 10.4972 | 1212.57 | 9.5874
2362.2 | 10.0152 | 1463.07 | 10.6018 | 1138.88 | 12.6557 | 586.83 | 15.2484 | 2737.54 | 7.6041 |  |  | 1061.49 | 7.9203 | 457.22 | 8.7249 | 5606.42 | 14.9683 | 5094.22 | 18.8182 | 3004.51 | 10.5015 | 1212.84 | 9.5904
2363.04 | 10.0179 | 1463.42 | 10.6033 | 1139.26 | 12.6589 | 587.08 | 15.255 | 2738.21 | 7.6056 |  |  | 1061.78 | 7.9219 | 457.44 | 8.727 | 5607.45 | 14.9758 | 5096.22 | 18.8343 | 3005.36 | 10.5069 | 1213.33 | 9.5942
2363.7 | 10.0198 | 1463.76 | 10.6053 | 1139.59 | 12.6626 | 587.41 | 15.2633 | 2739.06 | 7.6069 |  |  | 1062.14 | 7.9232 | 457.74 | 8.7309 | 5610.46 | 14.9899 | 5098.22 | 18.849 | 3006.46 | 10.5134 | 1213.69 | 9.5979
2364.24 | 10.02 | 1464.43 | 10.6092 | 1139.98 | 12.6664 | 587.68 | 15.2692 | 2739.86 | 7.6102 |  |  | 1062.54 | 7.9265 | 458.08 | 8.7359 | 5612.16 | 14.9988 | 5100.22 | 18.8651 | 3007.23 | 10.5174 | 1214.01 | 9.6005
2364.65 | 10.0231 | 1464.96 | 10.6109 | 1140.44 | 12.67 | 587.91 | 15.2759 | 2741.11 | 7.6129 |  |  | 1063.08 | 7.9284 | 458.29 | 8.7381 | 5614.23 | 15.0123 | 5102.22 | 18.8812 | 3008.31 | 10.524 | 1214.66 | 9.6058
2365.39 | 10.0239 | 1465.58 | 10.6141 | 1140.83 | 12.674 | 588.2 | 15.2821 | 2741.78 | 7.6149 |  |  | 1063.41 | 7.9311 | 458.49 | 8.7406 | 5615.53 | 15.0192 | 5102.75 | 18.8827 | 3009.01 | 10.5271 | 1214.96 | 9.6084
2365.97 | 10.0263 | 1466.24 | 10.6184 | 1141.08 | 12.6769 | 588.38 | 15.2866 | 2742.6 | 7.6165 |  |  | 1063.71 | 7.93 | 458.88 | 8.7465 | 5618.55 | 15.0368 | 5104.75 | 18.8973 | 3009.94 | 10.5322 | 1215.34 | 9.6121
2366.51 | 10.0282 | 1466.74 | 10.6198 | 1141.35 | 12.6782 | 588.65 | 15.293 | 2743.27 | 7.6185 |  |  | 1064.21 | 7.9352 | 459.08 | 8.7485 | 5619.75 | 15.0424 | 5106.75 | 18.9105 | 3010.7 | 10.537 | 1215.83 | 9.6158
2367.22 | 10.0301 | 1467.53 | 10.6249 | 1141.86 | 12.6824 | 588.82 | 15.2977 | 2744.38 | 7.6215 |  |  | 1064.5 | 7.9365 | 459.29 | 8.751 | 5622.57 | 15.058 | 5108.75 | 18.9266 | 3011.33 | 10.5399 | 1216.1 | 9.6189
2368.01 | 10.0332 | 1467.96 | 10.6263 | 1142.03 | 12.6846 | 589.25 | 15.3084 | 2745.1 | 7.6229 |  |  | 1065.13 | 7.9414 | 459.59 | 8.755 | 5625.42 | 15.0746 | 5110.75 | 18.9369 | 3012.96 | 10.5494 | 1216.51 | 9.6226
2368.91 | 10.0344 | 1468.33 | 10.6292 | 1142.43 | 12.6893 | 589.52 | 15.3148 | 2745.79 | 7.6238 |  |  | 1065.81 | 7.9437 | 459.74 | 8.7575 | 5627.56 | 15.0854 | 5112.75 | 18.9516 | 3013.98 | 10.5557 | 1216.83 | 9.6252
2369.38 | 10.0366 | 1469.05 | 10.6324 | 1142.78 | 12.692 | 589.68 | 15.3188 | 2746.74 | 7.6247 |  |  | 1066.17 | 7.9435 | 459.93 | 8.7593 | 5630.33 | 15.0995 | 5114.75 | 18.9648 | 3015.2 | 10.5621 | 1217.2 | 9.6286
2370.68 | 10.0401 | 1469.61 | 10.6355 | 1143.18 | 12.6951 | 589.98 | 15.3255 | 2748.12 | 7.6297 |  |  | 1066.23 | 7.9465 | 460.19 | 8.7618 | 5631.86 | 15.1087 | 5116.75 | 18.9824 | 3016.32 | 10.5696 | 1217.53 | 9.6306
2372.01 | 10.0439 | 1470.25 | 10.6389 | 1143.45 | 12.6987 | 590.27 | 15.3331 | 2749.92 | 7.6329 |  |  | 1066.27 | 7.9438 | 460.53 | 8.7666 | 5633.3 | 15.116 | 5118.75 | 18.997 | 3017.09 | 10.5734 | 1218.06 | 9.6363
2372.68 | 10.0457 | 1471.07 | 10.6431 | 1144.03 | 12.7025 | 590.38 | 15.3371 | 2750.76 | 7.6352 |  |  | 1066.3 | 7.9466 | 460.78 | 8.7702 | 5635.92 | 15.1294 | 5120.75 | 19.0102 | 3018.02 | 10.5788 | 1218.38 | 9.6391
2373.71 | 10.0498 | 1471.62 | 10.6454 | 1144.53 | 12.7068 | 590.53 | 15.3406 | 2751.86 | 7.6378 |  |  | 1067.12 | 7.9497 | 460.89 | 8.7717 | 5638.04 | 15.1432 | 5122.75 | 19.0263 | 3018.99 | 10.5845 | 1218.71 | 9.6418
2374.68 | 10.0524 | 1471.95 | 10.6465 | 1144.9 | 12.7103 | 590.77 | 15.3458 | 2752.49 | 7.6404 |  |  | 1067.53 | 7.9538 | 461.21 | 8.7753 | 5639.24 | 15.1487 | 5124.75 | 19.041 | 3020.41 | 10.5929 | 1218.97 | 9.6443
2375.21 | 10.0544 | 1472.35 | 10.6493 | 1145.48 | 12.7156 | 590.93 | 15.3496 | 2753.58 | 7.6431 |  |  | 1068 | 7.9558 | 461.53 | 8.7796 | 5640.57 | 15.1556 | 5126.75 | 19.0527 | 3022.08 | 10.6024 | 1219.42 | 9.6477
2376.22 | 10.0568 | 1472.7 | 10.6513 | 1146.05 | 12.7205 | 591.12 | 15.3547 | 2754.7 | 7.6434 |  |  | 1068.02 | 7.9536 | 461.86 | 8.7835 | 5641.89 | 15.1632 | 5128.75 | 19.0659 | 3023.21 | 10.6089 | 1219.68 | 9.6498
2377.08 | 10.0585 | 1473.2 | 10.6536 | 1146.38 | 12.7236 | 591.35 | 15.3599 | 2755.33 | 7.647 |  |  | 1068.75 | 7.9603 | 462.06 | 8.786 | 5643.16 | 15.17 | 5130.75 | 19.0835 | 3024.46 | 10.6158 | 1219.98 | 9.6535
2378.23 | 10.0618 | 1473.92 | 10.6583 | 1146.85 | 12.7281 | 591.47 | 15.3634 | 2756.03 | 7.6496 |  |  | 1069.25 | 7.9603 | 462.23 | 8.7885 | 5646.51 | 15.1889 | 5132.75 | 19.0982 | 3025.15 | 10.6196 | 1220.23 | 9.6559
2378.72 | 10.0635 | 1474.27 | 10.6601 | 1147.05 | 12.7313 | 591.62 | 15.3668 | 2757.28 | 7.6517 |  |  | 1069.6 | 7.9613 | 462.38 | 8.7903 | 5649.45 | 15.2013 | 5134.75 | 19.1114 | 3025.91 | 10.6247 | 1220.83 | 9.6613
2379.2 | 10.0665 | 1474.97 | 10.6612 | 1147.39 | 12.7334 | 591.87 | 15.3729 | 2758.03 | 7.654 |  |  | 1069.65 | 7.9655 | 462.65 | 8.7939 | 5651.25 | 15.2115 | 5136.75 | 19.1245 | 3026.51 | 10.6279 | 1221.28 | 9.6645
2379.79 | 10.0665 | 1475.35 | 10.6624 | 1148.05 | 12.739 | 592.04 | 15.3777 | 2758.88 | 7.6557 |  |  | 1070.25 | 7.9677 | 462.83 | 8.7964 | 5652.95 | 15.2227 | 5138.75 | 19.1421 | 3027.28 | 10.633 | 1221.62 | 9.668
2380.77 | 10.0693 | 1475.9 | 10.6639 | 1148.37 | 12.7423 | 592.25 | 15.3817 | 2760.08 | 7.656 |  |  | 1070.57 | 7.9692 | 463.21 | 8.8013 | 5653.99 | 15.2285 | 5140.75 | 19.1553 | 3027.86 | 10.6367 | 1221.92 | 9.6695
2381.44 | 10.0713 | 1476.3 | 10.6684 | 1148.74 | 12.7463 | 592.7 | 15.3937 | 2760.8 | 7.6588 |  |  | 1070.94 | 7.9713 | 463.6 | 8.8058 | 5655.3 | 15.2359 | 5142.75 | 19.17 | 3028.68 | 10.6405 | 1222.34 | 9.6738
2382.16 | 10.0731 | 1476.85 | 10.671 | 1149.04 | 12.7476 | 593.14 | 15.4042 | 2761.4 | 7.6613 |  |  | 1071.3 | 7.9715 | 463.71 | 8.8084 | 5657.04 | 15.2453 | 5144.75 | 19.1876 | 3029.63 | 10.6463 | 1222.85 | 9.6788
2382.99 | 10.0763 | 1477.17 | 10.6738 | 1149.57 | 12.7536 | 593.54 | 15.4139 | 2762.14 | 7.6613 |  |  | 1071.34 | 7.9746 | 464.1 | 8.8126 | 5659.96 | 15.2506 | 5146.75 | 19.1993 | 3030.73 | 10.6525 | 1223.44 | 9.6836
2384.26 | 10.0804 | 1477.74 | 10.6776 | 1149.99 | 12.7582 | 593.7 | 15.4181 | 2763.2 | 7.6659 |  |  | 1071.59 | 7.9751 | 464.17 | 8.8134 | 5663.03 | 15.2688 | 5148.75 | 19.214 | 3031.89 | 10.6589 | 1223.77 | 9.6866
2385.11 | 10.0834 | 1478.32 | 10.6789 | 1150.36 | 12.7603 | 593.9 | 15.4228 | 2764.76 | 7.6694 |  |  | 1071.84 | 7.9759 | 464.47 | 8.8172 | 5664.93 | 15.2787 | 5150.75 | 19.2257 | 3032.8 | 10.6647 | 1224.14 | 9.6889
2385.84 | 10.0855 | 1478.79 | 10.682 | 1150.79 | 12.7645 | 594.09 | 15.4264 | 2765.64 | 7.6702 |  |  | 1072.07 | 7.979 | 464.65 | 8.8194 | 5666.7 | 15.287 | 5152.75 | 19.2404 | 3033.5 | 10.6684 | 1224.62 | 9.6939
2386.73 | 10.0871 | 1479.44 | 10.6855 | 1151.06 | 12.7669 | 594.3 | 15.4326 | 2766.74 | 7.6731 |  |  | 1072.64 | 7.9812 | 464.8 | 8.8216 | 5667.9 | 15.2937 | 5154.75 | 19.2594 | 3034.11 | 10.6717 | 1225.44 | 9.701
2387.48 | 10.0886 | 1479.79 | 10.6879 | 1151.56 | 12.7714 | 594.47 | 15.4362 | 2767.43 | 7.6757 |  |  | 1072.89 | 7.9819 | 465.17 | 8.8257 | 5670.4 | 15.3063 | 5156.75 | 19.2726 | 3034.77 | 10.6751 | 1226.01 | 9.7065
2388.09 | 10.0918 | 1480.16 | 10.6896 | 1152.41 | 12.7791 | 594.6 | 15.4393 | 2768.28 | 7.6762 |  |  | 1073.54 | 7.9843 | 465.4 | 8.8291 | 5673.04 | 15.3207 | 5158.75 | 19.2873 | 3035.97 | 10.6819 | 1226.31 | 9.7087
2388.68 | 10.0927 | 1480.58 | 10.6935 | 1152.94 | 12.7841 | 594.72 | 15.4428 | 2769.03 | 7.6789 |  |  | 1073.92 | 7.9858 | 465.87 | 8.834 | 5675.01 | 15.3313 | 5160.75 | 19.3019 | 3036.89 | 10.6875 | 1226.81 | 9.7134
2389.63 | 10.095 | 1481.08 | 10.6941 | 1153.64 | 12.7909 | 594.91 | 15.447 | 2770.06 | 7.68 |  |  | 1074.19 | 7.9896 | 465.97 | 8.8359 | 5677.81 | 15.3487 | 5162.75 | 19.3195 | 3037.79 | 10.6922 | 1227.31 | 9.7184
2391 | 10.1006 | 1481.46 | 10.697 | 1153.91 | 12.7931 | 595.24 | 15.4551 | 2771 | 7.683 |  |  | 1074.46 | 7.9886 | 466.17 | 8.8382 | 5680.61 | 15.3625 | 5164.75 | 19.3327 | 3038.49 | 10.6969 | 1227.59 | 9.7206
2391.57 | 10.1029 | 1482.23 | 10.7004 | 1154.21 | 12.795 | 595.37 | 15.4589 | 2771.73 | 7.684 |  |  | 1074.79 | 7.9898 | 466.27 | 8.8404 | 5681.88 | 15.3703 | 5166.75 | 19.3444 | 3039.66 | 10.703 | 1227.88 | 9.7245
2392.25 | 10.103 | 1482.63 | 10.7024 | 1154.61 | 12.7996 | 595.62 | 15.4647 | 2772.33 | 7.685 |  |  | 1075.31 | 7.995 | 466.78 | 8.8459 | 5683.27 | 15.3774 | 5168.75 | 19.362 | 3040.38 | 10.707 | 1228.59 | 9.7299
2393.18 | 10.1062 | 1483.11 | 10.7048 | 1155.08 | 12.8031 | 595.81 | 15.469 | 2773.18 | 7.6893 |  |  | 1075.69 | 7.9972 | 467.1 | 8.8497 | 5684.62 | 15.3847 | 5170.75 | 19.3708 | 3041.28 | 10.7121 | 1228.86 | 9.7323
2393.98 | 10.1094 | 1483.7 | 10.7084 | 1155.33 | 12.806 | 596.09 | 15.4764 | 2774.07 | 7.6899 |  |  | 1076.33 | 8.0018 | 467.19 | 8.8512 | 5686 | 15.392 | 5172.75 | 19.3884 | 3041.95 | 10.7158 | 1229.33 | 9.7372
2394.74 | 10.1115 | 1484.2 | 10.7111 | 1155.66 | 12.809 | 596.32 | 15.4822 | 2775.32 | 7.6919 |  |  | 1076.94 | 8.0026 | 467.4 | 8.8536 | 5688.22 | 15.4024 | 5174.75 | 19.4016 | 3043.22 | 10.7228 | 1229.58 | 9.7392
2395.34 | 10.1139 | 1484.96 | 10.7145 | 1156.18 | 12.8131 | 596.49 | 15.4858 | 2777.8 | 7.6986 |  |  | 1077.21 | 8.0039 | 467.7 | 8.8573 | 5689.81 | 15.4111 | 5176.75 | 19.4177 | 3044.2 | 10.7284 | 1230.38 | 9.7474
2396.35 | 10.117 | 1485.73 | 10.7182 | 1156.55 | 12.817 | 596.61 | 15.4891 | 2778.45 | 7.7011 |  |  | 1077.41 | 8.007 | 467.99 | 8.8604 | 5691.39 | 15.4191 | 5178.75 | 19.4295 | 3045.35 | 10.7356 | 1230.84 | 9.7506
2396.95 | 10.1193 | 1486.25 | 10.721 | 1156.98 | 12.8214 | 596.79 | 15.4933 | 2778.99 | 7.7011 |  |  | 1077.69 | 8.0093 | 468.22 | 8.8636 | 5693.86 | 15.4327 | 5180.39 | 19.4368 | 3045.98 | 10.738 | 1231.3 | 9.7553
2398.07 | 10.121 | 1486.58 | 10.7225 | 1157.51 | 12.8256 | 597.01 | 15.4985 | 2779.64 | 7.703 |  |  | 1078.08 | 8.0106 | 468.39 | 8.8659 | 5695.68 | 15.4421 | 5182.39 | 19.4558 | 3047.02 | 10.745 | 1231.68 | 9.7585
2399.04 | 10.1243 | 1487.03 | 10.7255 | 1158.01 | 12.83 | 597.21 | 15.5033 | 2780.14 | 7.7036 |  |  | 1078.53 | 8.0112 | 468.52 | 8.8671 | 5697.85 | 15.4534 | 5184.39 | 19.4676 | 3048.22 | 10.7517 | 1232.41 | 9.7652
2400.02 | 10.1268 | 1487.8 | 10.729 | 1158.35 | 12.834 | 597.41 | 15.5085 | 2781.29 | 7.7075 |  |  | 1078.9 | 8.0147 | 468.6 | 8.8691 | 5700.38 | 15.4681 | 5186.39 | 19.4866 | 3049.26 | 10.7577 | 1232.88 | 9.7701
2400.66 | 10.129 | 1488.42 | 10.7327 | 1158.66 | 12.8368 | 597.52 | 15.5109 | 2782.09 | 7.7085 |  |  | 1079.2 | 8.0176 | 468.85 | 8.8714 | 5703.97 | 15.4877 | 5188.39 | 19.5028 | 3050.12 | 10.7624 | 1233.28 | 9.7734
2401.63 | 10.1304 | 1488.88 | 10.7348 | 1158.91 | 12.8382 | 597.76 | 15.5169 | 2783.53 | 7.7118 |  |  | 1079.48 | 8.0194 | 469.1 | 8.8736 | 5705.84 | 15.4963 | 5190.39 | 19.513 | 3051.64 | 10.77 | 1233.61 | 9.7765
2402.34 | 10.1336 | 1489.47 | 10.738 | 1159.21 | 12.8415 | 597.99 | 15.5225 | 2784.59 | 7.7155 |  |  | 1079.76 | 8.021 | 469.27 | 8.8751 | 5706.94 | 15.5033 | 5192.39 | 19.5306 | 3052.83 | 10.7779 | 1233.91 | 9.7791
2403.14 | 10.1373 | 1489.99 | 10.74 | 1159.7 | 12.8451 | 598.21 | 15.5284 | 2785.18 | 7.7145 |  |  | 1079.85 | 8.0178 | 469.39 | 8.8774 | 5708.21 | 15.5094 | 5194.39 | 19.5438 | 3053.61 | 10.7817 | 1234.32 | 9.7826
2403.71 | 10.139 | 1490.4 | 10.7428 | 1160.03 | 12.8484 | 598.53 | 15.5351 | 2786.18 | 7.7188 |  |  | 1080.51 | 8.0234 | 469.49 | 8.879 | 5711.81 | 15.5271 | 5196.39 | 19.5614 | 3054.93 | 10.789 | 1234.87 | 9.7879
2404.88 | 10.1414 | 1490.92 | 10.7455 | 1160.28 | 12.8505 | 598.78 | 15.5417 | 2786.88 | 7.7212 |  |  | 1081.31 | 8.0264 | 469.64 | 8.8813 | 5713.13 | 15.5367 | 5198.39 | 19.5761 | 3055.96 | 10.7955 | 1235.48 | 9.7933
2405.7 | 10.1435 | 1491.29 | 10.7478 | 1160.53 | 12.8529 | 599.08 | 15.5493 | 2787.53 | 7.7227 |  |  | 1081.76 | 8.0311 | 469.99 | 8.8857 | 5714.63 | 15.5443 | 5200.39 | 19.5922 | 3056.76 | 10.7992 | 1236 | 9.7984
2406.38 | 10.1459 | 1491.74 | 10.7504 | 1160.93 | 12.8567 | 599.31 | 15.555 | 2788.28 | 7.7241 |  |  | 1082.03 | 8.0332 | 470.31 | 8.8897 | 5715.68 | 15.5507 | 5202.39 | 19.6068 | 3057.55 | 10.8035 | 1236.48 | 9.8025
2407.28 | 10.1486 | 1492.19 | 10.7524 | 1161.53 | 12.8615 | 599.58 | 15.5615 | 2789.13 | 7.7265 |  |  | 1082.5 | 8.0369 | 470.74 | 8.8954 | 5717.44 | 15.559 | 5204.39 | 19.6186 | 3058.6 | 10.81 | 1236.88 | 9.8068
2408.5 | 10.1529 | 1493.17 | 10.7575 | 1161.85 | 12.8661 | 599.86 | 15.5687 | 2790.22 | 7.7284 |  |  | 1082.88 | 8.0359 | 471.09 | 8.8997 | 5720.92 | 15.5784 | 5206.39 | 19.6318 | 3059.12 | 10.8138 | 1237.22 | 9.8096
2409.23 | 10.1545 | 1493.84 | 10.7616 | 1162.28 | 12.8687 | 600.06 | 15.5734 | 2790.95 | 7.7289 |  |  | 1083.23 | 8.0406 | 471.31 | 8.9021 | 5723.02 | 15.5895 | 5208.39 | 19.6523 | 3060.18 | 10.8184 | 1237.55 | 9.8128
2409.78 | 10.1566 | 1494.41 | 10.7642 | 1162.74 | 12.8734 | 600.34 | 15.5808 | 2792.43 | 7.7324 |  |  | 1083.7 | 8.0423 | 471.41 | 8.9038 | 5724.83 | 15.5997 | 5210.39 | 19.6376 | 3063.04 | 10.8348 | 1237.8 | 9.8148
2410.37 | 10.1583 | 1494.74 | 10.7662 | 1163.04 | 12.8758 | 600.63 | 15.5875 | 2793.6 | 7.7349 |  |  | 1084.03 | 8.0421 | 471.59 | 8.9065 | 5728.73 | 15.6209 | 5212.39 | 19.6728 | 3064.74 | 10.8443 | 1238.27 | 9.8191
2410.95 | 10.1587 | 1495.26 | 10.7693 | 1163.39 | 12.8789 | 600.79 | 15.5916 | 2794.15 | 7.7375 |  |  | 1084.33 | 8.0462 | 471.96 | 8.9107 | 5730 | 15.6272 | 5214.39 | 19.6904 | 3065.77 | 10.8513 | 1238.55 | 9.8212
2411.47 | 10.1603 | 1495.62 | 10.7706 | 1163.77 | 12.8825 | 600.96 | 15.5947 | 2794.65 | 7.738 |  |  | 1084.83 | 8.0478 | 472.34 | 8.9152 | 5733.05 | 15.6444 | 5216.39 | 19.7065 | 3067.18 | 10.8584 | 1238.79 | 9.8243
2412.45 | 10.1641 | 1496.03 | 10.7735 | 1164.52 | 12.8885 | 601.11 | 15.5988 | 2795.57 | 7.7404 |  |  | 1085.24 | 8.0503 | 472.52 | 8.9169 | 5734.37 | 15.6524 | 5218.39 | 19.7226 | 3067.89 | 10.8615 | 1239.34 | 9.8287
2412.99 | 10.1654 | 1496.71 | 10.7775 | 1164.9 | 12.8922 | 601.23 | 15.6028 | 2796.22 | 7.7426 |  |  | 1085.5 | 8.0521 | 472.67 | 8.92 | 5736.61 | 15.6631 | 5220.39 | 19.7344 | 3068.76 | 10.8672 | 1239.96 | 9.8342
2414.37 | 10.1704 | 1497.66 | 10.7821 | 1165.04 | 12.8946 | 601.56 | 15.61 | 2796.82 | 7.7439 |  |  | 1086.02 | 8.0552 | 473.06 | 8.9237 | 5739.68 | 15.6791 | 5222.39 | 19.7534 | 3070.18 | 10.8762 | 1240.47 | 9.8386
2415.09 | 10.1714 | 1498.16 | 10.7853 | 1165.42 | 12.8982 | 601.83 | 15.6171 | 2797.74 | 7.7452 |  |  | 1086.29 | 8.0552 | 473.18 | 8.9261 | 5742.04 | 15.6917 | 5224.39 | 19.7696 | 3070.96 | 10.8803 | 1240.82 | 9.842
2415.57 | 10.1741 | 1498.53 | 10.7865 | 1165.67 | 12.8996 | 602.1 | 15.6232 | 2798.76 | 7.749 |  |  | 1087.05 | 8.061 | 473.68 | 8.9322 | 5743.45 | 15.6986 | 5226.39 | 19.7827 | 3071.66 | 10.8833 | 1241.12 | 9.8442
2416.24 | 10.1744 | 1498.89 | 10.7891 | 1166.21 | 12.9047 | 602.26 | 15.6273 | 2800.18 | 7.7507 |  |  | 1087.49 | 8.0615 | 473.98 | 8.9358 | 5745.98 | 15.7123 | 5228.39 | 19.7945 | 3072.33 | 10.8876 | 1241.47 | 9.8471
2416.91 | 10.1773 | 1499.33 | 10.7914 | 1166.51 | 12.9062 | 602.41 | 15.6318 | 2801.29 | 7.7533 |  |  | 1087.79 | 8.0655 | 474.38 | 8.9408 | 5747.98 | 15.724 | 5230.39 | 19.8062 | 3073.27 | 10.893 | 1241.81 | 9.851
2417.68 | 10.1792 | 1499.95 | 10.7947 | 1166.92 | 12.9109 | 602.58 | 15.6357 | 2802.95 | 7.7589 |  |  | 1087.99 | 8.0626 | 474.63 | 8.944 | 5749.3 | 15.73 | 5232.39 | 19.8223 | 3074.22 | 10.8994 | 1242.37 | 9.8556
2419.58 | 10.1843 | 1500.28 | 10.7956 | 1167.57 | 12.9175 | 602.78 | 15.6406 | 2803.6 | 7.7597 |  |  | 1088.69 | 8.069 | 474.76 | 8.9461 | 5750.87 | 15.7379 | 5234.39 | 19.8385 | 3074.83 | 10.9031 | 1242.69 | 9.8588
2420.2 | 10.1866 | 1500.95 | 10.8002 | 1168.02 | 12.9204 | 602.9 | 15.6434 | 2804.65 | 7.7615 |  |  | 1089.04 | 8.0697 | 475.14 | 8.9511 | 5752.14 | 15.7463 | 5236.39 | 19.8502 | 3075.63 | 10.9066 | 1242.96 | 9.8604
2420.8 | 10.1892 | 1501.53 | 10.8028 | 1168.27 | 12.9233 | 603.1 | 15.6477 | 2805.28 | 7.7631 |  |  | 1089.46 | 8.0733 | 475.41 | 8.9536 | 5753.34 | 15.7517 | 5238.39 | 19.8634 | 3076.65 | 10.9129 | 1243.34 | 9.8638
2421.36 | 10.1912 | 1502.2 | 10.806 | 1168.72 | 12.9268 | 603.26 | 15.6527 | 2805.92 | 7.764 |  |  | 1089.79 | 8.0752 | 475.68 | 8.9574 | 5755.76 | 15.765 | 5240.39 | 19.8766 | 3077.8 | 10.9184 | 1243.79 | 9.8693
2421.93 | 10.1922 | 1502.57 | 10.8081 | 1169.23 | 12.9305 | 603.4 | 15.6555 | 2806.85 | 7.7666 |  |  | 1090.17 | 8.0767 | 475.88 | 8.96 | 5756.96 | 15.7701 | 5242.39 | 19.8956 | 3078.57 | 10.9226 | 1244.64 | 9.876
2422.85 | 10.1942 | 1503.2 | 10.8103 | 1169.78 | 12.9356 | 603.7 | 15.6635 | 2808.12 | 7.7702 |  |  | 1090.42 | 8.0789 | 476 | 8.9619 | 5758.7 | 15.7801 | 5244.39 | 19.9161 | 3079.44 | 10.929 | 1245.01 | 9.8792
2423.42 | 10.1966 | 1503.45 | 10.8121 | 1170.03 | 12.9385 | 603.98 | 15.6702 | 2808.79 | 7.7712 |  |  | 1090.71 | 8.0815 | 476.51 | 8.968 | 5759.83 | 15.7874 | 5246.39 | 19.9279 | 3080.14 | 10.9339 | 1245.44 | 9.8826
2423.95 | 10.198 | 1503.97 | 10.8134 | 1170.33 | 12.9427 | 604.31 | 15.6786 | 2809.62 | 7.7737 |  |  | 1091.16 | 8.0821 | 476.73 | 8.9706 | 5761.97 | 15.7974 | 5248.39 | 19.9381 | 3081.92 | 10.9423 | 1245.93 | 9.8875
2424.53 | 10.1985 | 1504.37 | 10.8164 | 1170.59 | 12.9441 | 604.58 | 15.6856 | 2810.29 | 7.775 |  |  | 1091.56 | 8.0837 | 476.9 | 8.9731 | 5763.2 | 15.8042 | 5248.42 | 19.9352 | 3082.93 | 10.9486 | 1246.23 | 9.8909
2425.2 | 10.2012 | 1504.83 | 10.8184 | 1170.96 | 12.9483 | 604.85 | 15.6917 | 2810.97 | 7.7778 |  |  | 1091.83 | 8.0845 | 477.11 | 8.9756 | 5765.64 | 15.8174 | 5248.42 | 19.9352 | 3084.09 | 10.9556 | 1246.53 | 9.8934
2425.67 | 10.2039 | 1505.94 | 10.8254 | 1171.21 | 12.9494 | 604.98 | 15.6954 | 2812.02 | 7.7782 |  |  | 1092.16 | 8.0878 | 477.41 | 8.979 | 5768.49 | 15.8337 | 5249.85 | 19.9484 | 3084.76 | 10.9597 | 1246.93 | 9.8974
2426.32 | 10.2055 | 1506.45 | 10.8272 | 1171.76 | 12.9546 | 605.12 | 15.6994 | 2812.71 | 7.7798 |  |  | 1092.41 | 8.0886 | 477.7 | 8.9829 | 5771.03 | 15.8458 | 5250.43 | 19.9528 | 3086.56 | 10.9694 | 1247.23 | 9.8993
2427.19 | 10.2086 | 1507 | 10.8313 | 1172.04 | 12.9564 | 605.28 | 15.7028 | 2813.67 | 7.7825 |  |  | 1092.76 | 8.0918 | 478.1 | 8.9878 | 5774.04 | 15.8624 | 5252.43 | 19.9645 | 3087.56 | 10.9753 | 1247.75 | 9.9037
2427.89 | 10.2096 | 1507.44 | 10.8311 | 1172.36 | 12.9599 | 605.43 | 15.707 | 2814.41 | 7.7848 |  |  | 1093.04 | 8.0898 | 478.3 | 8.9908 | 5776.73 | 15.8766 | 5254.43 | 19.9792 | 3088.43 | 10.9794 | 1248.21 | 9.9091
2428.4 | 10.2117 | 1507.74 | 10.8339 | 1172.73 | 12.9626 | 605.68 | 15.7129 | 2815.81 | 7.7883 |  |  | 1093.69 | 8.0962 | 478.48 | 8.9926 | 5778.12 | 15.883 | 5256.43 | 19.9924 | 3089.7 | 10.9874 | 1248.48 | 9.9115
2428.9 | 10.2125 | 1508.12 | 10.8361 | 1172.93 | 12.9658 | 605.82 | 15.7162 | 2816.48 | 7.7904 |  |  | 1094.11 | 8.098 | 478.73 | 8.9966 | 5780.18 | 15.8937 | 5258.43 | 20.0114 | 3090.37 | 10.9917 | 1248.76 | 9.9145
2429.5 | 10.2137 | 1508.64 | 10.8389 | 1173.2 | 12.9666 | 605.95 | 15.7194 | 2817.08 | 7.7908 |  |  | 1094.48 | 8.0975 | 479 | 8.9988 | 5781.3 | 15.9002 | 5260.43 | 20.0246 | 3091.87 | 10.999 | 1249.02 | 9.9177
2430.07 | 10.2168 | 1509.34 | 10.8413 | 1173.55 | 12.9707 | 606.1 | 15.7233 | 2818.11 | 7.7939 |  |  | 1094.66 | 8.1013 | 479.07 | 9.0004 | 5782.6 | 15.9062 | 5262.43 | 20.0378 | 3092.82 | 11.0047 | 1249.35 | 9.9196
2430.69 | 10.2181 | 1510.02 | 10.8454 | 1173.98 | 12.973 | 606.37 | 15.7301 | 2818.81 | 7.7955 |  |  | 1095.28 | 8.104 | 479.37 | 9.0035 | 5785.46 | 15.921 | 5264.43 | 20.051 | 3093.59 | 11.0094 | 1249.78 | 9.9237
2431.27 | 10.2199 | 1510.66 | 10.8492 | 1174.68 | 12.9797 | 606.6 | 15.7352 | 2819.38 | 7.7963 |  |  | 1095.61 | 8.107 | 479.58 | 9.0058 | 5787.18 | 15.9305 | 5266.43 | 20.0686 | 3094.46 | 11.014 | 1250.15 | 9.9274
2431.81 | 10.2214 | 1511.22 | 10.852 | 1175 | 12.983 | 606.82 | 15.7409 | 2820.2 | 7.7983 |  |  | 1095.86 | 8.1079 | 479.97 | 9.0111 | 5788.98 | 15.9398 | 5268.43 | 20.0862 | 3095.84 | 11.0234 | 1250.48 | 9.9302
2432.93 | 10.2252 | 1511.47 | 10.8534 | 1175.36 | 12.9861 | 606.98 | 15.7453 | 2821.2 | 7.8003 |  |  | 1096.35 | 8.1083 | 480.17 | 9.0138 | 5791.38 | 15.9527 | 5270.43 | 20.1009 | 3097.06 | 11.0291 | 1250.82 | 9.9337
2433.69 | 10.2279 | 1512.09 | 10.8568 | 1175.92 | 12.9911 | 607.15 | 15.7493 | 2822.2 | 7.8022 |  |  | 1096.76 | 8.1125 | 480.32 | 9.0154 | 5792.63 | 15.9578 | 5272.43 | 20.1126 | 3098.49 | 11.0377 | 1251.35 | 9.9388
2434.58 | 10.2294 | 1512.56 | 10.8587 | 1176.22 | 12.9944 | 607.5 | 15.7582 | 2823.12 | 7.8046 |  |  | 1097.03 | 8.1137 | 480.6 | 9.0192 | 5793.78 | 15.9642 | 5274.43 | 20.1243 | 3099.43 | 11.0435 | 1251.68 | 9.9415
2435.29 | 10.2314 | 1513.06 | 10.8617 | 1176.63 | 12.9975 | 607.92 | 15.7682 | 2824.1 | 7.8067 |  |  | 1097.43 | 8.1147 | 480.77 | 9.0212 | 5795.17 | 15.9716 | 5276.43 | 20.139 | 3099.98 | 11.0475 | 1252.1 | 9.9456
2436.58 | 10.2354 | 1513.39 | 10.8643 | 1177.15 | 13.0029 | 608.09 | 15.772 | 2824.62 | 7.8085 |  |  | 1097.93 | 8.1174 | 481.1 | 9.0256 | 5797.9 | 15.9857 | 5278.43 | 20.1551 | 3101.65 | 11.0576 | 1252.49 | 9.9493
2437.28 | 10.237 | 1513.91 | 10.8667 | 1177.63 | 13.0063 | 608.65 | 15.7856 | 2825.29 | 7.8105 |  |  | 1098.37 | 8.1172 | 481.2 | 9.0273 | 5799.52 | 15.9938 | 5280.43 | 20.1683 | 3102.3 | 11.0607 | 1252.77 | 9.9512
2437.85 | 10.2402 | 1514.36 | 10.8687 | 1177.98 | 13.0104 | 608.79 | 15.7897 | 2826.32 | 7.8124 |  |  | 1098.38 | 8.1199 | 481.4 | 9.0299 | 5800.92 | 16.0009 | 5282.43 | 20.1873 | 3103.2 | 11.0661 | 1253.14 | 9.9556
2439.52 | 10.2443 | 1514.63 | 10.8706 | 1178.37 | 13.0142 | 608.95 | 15.7929 | 2827.14 | 7.8148 |  |  | 1098.8 | 8.1205 | 481.72 | 9.0332 | 5803.16 | 16.0123 | 5284.43 | 20.2005 | 3103.78 | 11.0691 | 1253.42 | 9.9577
2440.38 | 10.2466 | 1515.45 | 10.8749 | 1178.65 | 13.0163 | 609.09 | 15.7971 | 2828.46 | 7.8173 |  |  | 1098.93 | 8.1242 | 481.85 | 9.0349 | 5804.19 | 16.0185 | 5286.43 | 20.2152 | 3104.65 | 11.0743 | 1253.8 | 9.9607
2441.07 | 10.25 | 1515.78 | 10.8761 | 1178.87 | 13.0191 | 609.27 | 15.8012 | 2829.49 | 7.8201 |  |  | 1099.27 | 8.1256 | 482.15 | 9.0392 | 5805.74 | 16.0251 | 5288.43 | 20.2299 | 3105.5 | 11.0788 | 1254.12 | 9.9641
2441.77 | 10.2509 | 1516.35 | 10.8793 | 1179.14 | 13.0203 | 609.6 | 15.8093 | 2830.22 | 7.8216 |  |  | 1099.65 | 8.1244 | 482.54 | 9.044 | 5807.98 | 16.0369 | 5290.43 | 20.2445 | 3106.24 | 11.0831 | 1254.39 | 9.9659
2442.42 | 10.252 | 1516.9 | 10.8813 | 1179.6 | 13.0243 | 609.72 | 15.8126 | 2831.16 | 7.8229 |  |  | 1099.73 | 8.128 | 482.79 | 9.0472 | 5810.23 | 16.0487 | 5292.43 | 20.2636 | 3106.87 | 11.0865 | 1254.84 | 9.9707
2443.12 | 10.2545 | 1517.41 | 10.8845 | 1179.87 | 13.0263 | 609.92 | 15.8179 | 2831.86 | 7.8259 |  |  | 1100.18 | 8.1306 | 482.92 | 9.0485 | 5811.78 | 16.0566 | 5294.43 | 20.2768 | 3107.49 | 11.0896 | 1255.32 | 9.9752
2443.94 | 10.2572 | 1518.25 | 10.8888 | 1180.42 | 13.032 | 610.17 | 15.8234 | 2832.98 | 7.8271 |  |  | 1100.47 | 8.1287 | 483.2 | 9.0518 | 5813.5 | 16.0649 | 5296.43 | 20.2929 | 3108.02 | 11.0937 | 1255.74 | 9.9793
2444.85 | 10.2604 | 1518.65 | 10.8914 | 1180.69 | 13.034 | 610.55 | 15.833 | 2833.81 | 7.8309 |  |  | 1100.73 | 8.1314 | 483.5 | 9.0566 | 5814.89 | 16.0718 | 5298.43 | 20.3061 | 3109.34 | 11.1003 | 1256.02 | 9.9818
2445.49 | 10.264 | 1519.05 | 10.8935 | 1180.95 | 13.0371 | 610.69 | 15.8364 | 2834.78 | 7.8334 |  |  | 1101.07 | 8.1359 | 483.7 | 9.0586 | 5816.22 | 16.0786 | 5300.43 | 20.3178 | 3110.12 | 11.1048 | 1256.29 | 9.9841
2446.27 | 10.2642 | 1519.67 | 10.896 | 1181.2 | 13.0404 | 610.92 | 15.8421 | 2835.43 | 7.8344 |  |  | 1101.7 | 8.1386 | 483.9 | 9.0618 | 5818.54 | 16.0905 | 5302.43 | 20.3325 | 3111.46 | 11.1128 | 1256.56 | 9.9869
2447.26 | 10.2671 | 1520.3 | 10.8998 | 1181.45 | 13.0426 | 611.09 | 15.8463 | 2836.61 | 7.8355 |  |  | 1101.72 | 8.1354 | 484.25 | 9.0663 | 5820.44 | 16.1005 | 5304.43 | 20.3486 | 3112.26 | 11.1168 | 1257.39 | 9.9953
2448.31 | 10.2711 | 1521.07 | 10.9035 | 1181.7 | 13.0452 | 611.22 | 15.8491 | 2838 | 7.8406 |  |  | 1101.77 | 8.1398 | 484.45 | 9.0688 | 5821.61 | 16.1057 | 5306.43 | 20.3647 | 3112.79 | 11.1212 | 1257.67 | 9.9969
2449.14 | 10.273 | 1521.65 | 10.9066 | 1181.97 | 13.0462 | 611.37 | 15.853 | 2838.9 | 7.8431 |  |  | 1102.19 | 8.1419 | 484.6 | 9.0708 | 5822.91 | 16.1126 | 5308.43 | 20.3794 | 3113.83 | 11.1257 | 1258.31 | 10.0033
2449.69 | 10.275 | 1522.19 | 10.9094 | 1182.56 | 13.051 | 611.54 | 15.8574 | 2839.57 | 7.8427 |  |  | 1102.75 | 8.1438 | 484.7 | 9.0723 | 5826.9 | 16.1353 | 5310.43 | 20.3911 | 3115.38 | 11.1358 | 1258.61 | 10.0057
2450.31 | 10.2769 | 1522.55 | 10.9113 | 1182.71 | 13.0535 | 611.76 | 15.8635 | 2840.64 | 7.8461 |  |  | 1103 | 8.1453 | 484.89 | 9.0744 | 5828.22 | 16.1418 | 5312.43 | 20.4072 | 3116.16 | 11.1396 | 1259.16 | 10.0109
2450.99 | 10.28 | 1523.44 | 10.9175 | 1183.09 | 13.0566 | 611.91 | 15.8671 | 2842.07 | 7.8484 |  |  | 1103.45 | 8.148 | 485.12 | 9.0767 | 5830.47 | 16.1535 | 5314.43 | 20.4248 | 3117.36 | 11.1473 | 1259.48 | 10.0144
2451.66 | 10.2824 | 1523.82 | 10.9184 | 1183.37 | 13.0591 | 612.14 | 15.8717 | 2842.94 | 7.8516 |  |  | 1103.97 | 8.1493 | 485.21 | 9.0793 | 5831.94 | 16.1622 | 5316.43 | 20.4424 | 3118.42 | 11.1536 | 1259.76 | 10.0177
2452.35 | 10.283 | 1524.42 | 10.9215 | 1183.81 | 13.0632 | 612.46 | 15.8802 | 2843.91 | 7.8535 |  |  | 1104.39 | 8.1536 | 485.44 | 9.0823 | 5833.84 | 16.1701 | 5318.43 | 20.4571 | 3119.98 | 11.1618 | 1260.16 | 10.0204
2452.78 | 10.2848 | 1525.02 | 10.9256 | 1184.51 | 13.0688 | 612.57 | 15.8832 | 2845.17 | 7.8568 |  |  | 1105.12 | 8.1573 | 485.74 | 9.0854 | 5834.93 | 16.177 | 5320.43 | 20.4703 | 3121.22 | 11.17 | 1260.49 | 10.0236
2453.46 | 10.2854 | 1525.39 | 10.9267 | 1184.57 | 13.0698 | 612.81 | 15.8896 | 2845.89 | 7.8588 |  |  | 1105.24 | 8.155 | 486.04 | 9.0887 | 5836.51 | 16.1854 | 5322.43 | 20.482 | 3122.25 | 11.1761 | 1260.79 | 10.0273
2454.36 | 10.2894 | 1525.89 | 10.9295 | 1184.94 | 13.0734 | 613.01 | 15.8948 | 2847.18 | 7.8608 |  |  | 1105.72 | 8.1582 | 486.19 | 9.0908 | 5838.23 | 16.1954 | 5324.43 | 20.4967 | 3124.16 | 11.1865 | 1261.06 | 10.0292
2454.96 | 10.2913 | 1526.67 | 10.9328 | 1185.19 | 13.0752 | 613.19 | 15.8982 | 2847.69 | 7.8611 |  |  | 1105.84 | 8.1611 | 486.49 | 9.0947 | 5839.48 | 16.2016 | 5326.43 | 20.5084 | 3124.94 | 11.1908 | 1261.5 | 10.0333
2455.55 | 10.2925 | 1527.41 | 10.9367 | 1185.54 | 13.0785 | 613.37 | 15.9032 | 2848.28 | 7.8648 |  |  | 1106.12 | 8.1628 | 486.81 | 9.0978 | 5840.66 | 16.2071 | 5328.43 | 20.5172 | 3126.92 | 11.2035 | 1261.9 | 10.0372
2456.52 | 10.2953 | 1527.69 | 10.9392 | 1185.79 | 13.0817 | 613.64 | 15.9093 | 2850.11 | 7.868 |  |  | 1106.44 | 8.1648 | 487.06 | 9.1018 | 5841.68 | 16.2127 | 5330.43 | 20.5333 | 3127.81 | 11.2077 | 1262.45 | 10.0429
2457.03 | 10.2974 | 1528.26 | 10.9421 | 1186.26 | 13.0856 | 613.86 | 15.9158 | 2850.95 | 7.8713 |  |  | 1106.87 | 8.1659 | 487.37 | 9.1051 | 5843.75 | 16.2238 | 5332.43 | 20.5524 | 3128.58 | 11.2112 | 1262.88 | 10.0461
2458.17 | 10.3015 | 1529.21 | 10.947 | 1186.53 | 13.0882 | 614.24 | 15.9243 | 2852.31 | 7.8725 |  |  | 1107.17 | 8.1665 | 487.59 | 9.1084 | 5845.89 | 16.235 | 5334.43 | 20.5641 | 3129.73 | 11.2183 | 1263.13 | 10.0488
2458.87 | 10.3027 | 1529.59 | 10.9492 | 1187.11 | 13.0941 | 614.36 | 15.9276 | 2852.85 | 7.8751 |  |  | 1107.19 | 8.1688 | 487.74 | 9.11 | 5847.96 | 16.2457 | 5336.43 | 20.5817 | 3131.06 | 11.227 | 1263.98 | 10.056
2459.52 | 10.3044 | 1530.16 | 10.9516 | 1187.43 | 13.0972 | 614.74 | 15.937 | 2853.97 | 7.8785 |  |  | 1107.81 | 8.1698 | 487.99 | 9.1128 | 5850.04 | 16.2556 | 5338.43 | 20.5949 | 3131.71 | 11.2302 | 1264.6 | 10.0619
2460.22 | 10.3066 | 1530.61 | 10.9544 | 1187.93 | 13.1005 | 614.91 | 15.9417 | 2854.47 | 7.8782 |  |  | 1108.08 | 8.1736 | 488.44 | 9.1189 | 5852.38 | 16.2648 | 5340.43 | 20.6139 | 3132.23 | 11.2347 | 1264.98 | 10.0661
2461.61 | 10.311 | 1531.11 | 10.9571 | 1188.38 | 13.1037 | 615.19 | 15.9478 | 2854.97 | 7.8793 |  |  | 1108.33 | 8.1744 | 488.69 | 9.1216 | 5853.83 | 16.2733 | 5342.43 | 20.6301 | 3133.17 | 11.2404 | 1265.37 | 10.0695
2463.06 | 10.3143 | 1531.68 | 10.9607 | 1188.9 | 13.1091 | 615.48 | 15.9557 | 2855.88 | 7.8827 |  |  | 1108.74 | 8.1777 | 488.89 | 9.1241 | 5856.13 | 16.2852 | 5344.43 | 20.6462 | 3134.02 | 11.2452 | 1265.7 | 10.0729
2464.22 | 10.3192 | 1532.03 | 10.9614 | 1189.28 | 13.112 | 615.74 | 15.9624 | 2856.49 | 7.8831 |  |  | 1109.43 | 8.1819 | 489.16 | 9.1278 | 5858.62 | 16.2987 | 5346.43 | 20.6638 | 3134.82 | 11.2497 | 1266.02 | 10.0752
2464.93 | 10.3205 | 1532.45 | 10.9644 | 1189.78 | 13.1177 | 615.98 | 15.9682 | 2857.5 | 7.8866 |  |  | 1109.83 | 8.1819 | 489.36 | 9.1296 | 5859.95 | 16.3046 | 5348.43 | 20.6784 | 3135.82 | 11.2555 | 1266.28 | 10.078
2465.88 | 10.3228 | 1533.01 | 10.9666 | 1190.11 | 13.1207 | 616.24 | 15.9745 | 2858.44 | 7.8867 |  |  | 1110.06 | 8.1846 | 489.44 | 9.1314 | 5861.55 | 16.3127 | 5350.43 | 20.6887 | 3136.9 | 11.2623 | 1266.88 | 10.0825
2466.76 | 10.3258 | 1533.5 | 10.969 | 1190.41 | 13.1238 | 616.44 | 15.9786 | 2859.27 | 7.8908 |  |  | 1110.61 | 8.1853 | 489.91 | 9.137 | 5862.67 | 16.3181 | 5352.43 | 20.7034 | 3137.82 | 11.2675 | 1267.15 | 10.0861
2467.38 | 10.3274 | 1534.32 | 10.9741 | 1190.7 | 13.1259 | 616.59 | 15.9834 | 2860.76 | 7.8926 |  |  | 1110.65 | 8.1882 | 490.14 | 9.1398 | 5864.67 | 16.3288 | 5354.43 | 20.718 | 3138.4 | 11.2712 | 1267.42 | 10.0885
2468.36 | 10.3301 | 1534.73 | 10.9757 | 1191.03 | 13.1291 | 616.84 | 15.9889 | 2861.27 | 7.895 |  |  | 1110.95 | 8.1891 | 490.54 | 9.1455 | 5867.13 | 16.341 | 5356.43 | 20.7341 | 3139.06 | 11.2757 | 1267.67 | 10.0906
2469.61 | 10.3339 | 1535.13 | 10.9784 | 1191.37 | 13.1324 | 616.96 | 15.9929 | 2862.34 | 7.8981 |  |  | 1111.48 | 8.193 | 490.79 | 9.1485 | 5868.79 | 16.3489 | 5358.43 | 20.7561 | 3139.81 | 11.2798 | 1268.12 | 10.0947
2470.48 | 10.3377 | 1535.47 | 10.9799 | 1191.68 | 13.1345 | 617.23 | 15.999 | 2863.63 | 7.9009 |  |  | 1111.51 | 8.1907 | 491.01 | 9.1505 | 5869.79 | 16.3548 | 5360.43 | 20.7708 | 3140.72 | 11.285 | 1268.44 | 10.0978
2471.5 | 10.3396 | 1535.98 | 10.983 | 1192.02 | 13.1385 | 617.36 | 16.0013 | 2865.03 | 7.9042 |  |  | 1112.01 | 8.1939 | 491.16 | 9.1531 | 5871.78 | 16.3652 | 5362.43 | 20.7869 | 3141.72 | 11.2904 | 1268.69 | 10.1002
2472 | 10.341 | 1536.75 | 10.986 | 1192.38 | 13.141 | 617.5 | 16.0056 | 2865.64 | 7.9062 |  |  | 1112.1 | 8.1963 | 491.58 | 9.1582 | 5874.8 | 16.3794 | 5364.43 | 20.803 | 3142.66 | 11.297 | 1269.1 | 10.1039
2473.27 | 10.3448 | 1537.37 | 10.9908 | 1192.82 | 13.1454 | 617.7 | 16.0102 | 2866.21 | 7.9061 |  |  | 1112.43 | 8.1976 | 491.86 | 9.1615 | 5875.87 | 16.3857 | 5366.43 | 20.8177 | 3143.33 | 11.2994 | 1269.37 | 10.1066
2474.49 | 10.3484 | 1537.82 | 10.9937 | 1193.25 | 13.1484 | 618.05 | 16.0183 | 2866.75 | 7.9081 |  |  | 1112.98 | 8.1991 | 492.18 | 9.1652 | 5878.99 | 16.4013 | 5368.43 | 20.8309 | 3143.91 | 11.3034 | 1269.65 | 10.1084
2475.85 | 10.3525 | 1538.47 | 10.9959 | 1193.55 | 13.1515 | 618.18 | 16.0221 | 2867.33 | 7.9092 |  |  | 1113.28 | 8.1984 | 492.46 | 9.1688 | 5880.82 | 16.4109 | 5370.43 | 20.8455 | 3145.25 | 11.3105 | 1270.06 | 10.1125
2476.67 | 10.3561 | 1539.2 | 11.0008 | 1193.9 | 13.1551 | 618.3 | 16.0253 | 2867.83 | 7.9105 |  |  | 1113.3 | 8.2018 | 492.65 | 9.1713 | 5883.01 | 16.4224 | 5372.43 | 20.8587 | 3146.68 | 11.3206 | 1270.54 | 10.1168
2477.22 | 10.357 | 1539.92 | 11.0028 | 1194.13 | 13.1576 | 618.58 | 16.0322 | 2868.61 | 7.9127 |  |  | 1113.65 | 8.2046 | 492.86 | 9.1732 | 5884.86 | 16.431 | 5374.43 | 20.8749 | 3147.35 | 11.3239 | 1270.79 | 10.119
2478.07 | 10.3592 | 1540.24 | 11.005 | 1194.54 | 13.1605 | 618.76 | 16.0375 | 2869.47 | 7.9145 |  |  | 1113.68 | 8.2014 | 493.03 | 9.1758 | 5887.46 | 16.4438 | 5376.43 | 20.8925 | 3148.12 | 11.329 | 1271.04 | 10.1214
2478.67 | 10.3611 | 1540.69 | 11.008 | 1195 | 13.1648 | 618.98 | 16.0416 | 2869.97 | 7.9148 |  |  | 1113.75 | 8.2052 | 493.25 | 9.1773 | 5888.58 | 16.45 | 5378.43 | 20.9027 | 3151.24 | 11.3476 | 1271.37 | 10.1237
2479.22 | 10.3623 | 1541.06 | 11.0095 | 1195.32 | 13.168 | 619.26 | 16.0496 | 2870.67 | 7.917 |  |  | 1114.27 | 8.2079 | 493.4 | 9.1797 | 5893.19 | 16.4725 | 5380.43 | 20.9203 | 3152.17 | 11.3536 | 1271.67 | 10.1274
2480.01 | 10.3656 | 1541.61 | 11.0127 | 1195.57 | 13.1705 | 619.45 | 16.0539 | 2871.38 | 7.9189 |  |  | 1114.75 | 8.2095 | 493.65 | 9.1828 | 5895.37 | 16.4842 | 5382.43 | 20.9364 | 3152.85 | 11.3573 | 1272.07 | 10.1306
2480.91 | 10.368 | 1542.36 | 11.016 | 1196 | 13.1738 | 619.61 | 16.058 | 2872.08 | 7.9212 |  |  | 1115.17 | 8.2126 | 493.78 | 9.1844 | 5898.16 | 16.4986 | 5384.43 | 20.9511 | 3153.6 | 11.3618 | 1272.44 | 10.1332
2481.61 | 10.3691 | 1542.94 | 11.0197 | 1196.55 | 13.1787 | 619.86 | 16.0645 | 2872.72 | 7.9221 |  |  | 1115.33 | 8.2101 | 493.85 | 9.1858 | 5900.19 | 16.5084 | 5386.43 | 20.9687 | 3154.41 | 11.3667 | 1272.89 | 10.1379
2482.04 | 10.371 | 1543.31 | 11.0222 | 1197.07 | 13.1843 | 620.28 | 16.0744 | 2873.85 | 7.9234 |  |  | 1116.08 | 8.2176 | 494.1 | 9.1882 | 5901.63 | 16.5157 | 5388.43 | 20.9848 | 3155.49 | 11.3731 | 1273.16 | 10.1406
2483.03 | 10.376 | 1544.09 | 11.0271 | 1197.24 | 13.1866 | 620.42 | 16.0778 | 2874.47 | 7.9248 |  |  | 1116.33 | 8.2183 | 494.35 | 9.191 | 5903.43 | 16.5238 | 5390.43 | 20.998 | 3156.79 | 11.3817 | 1273.41 | 10.1427
2483.44 | 10.3749 | 1544.84 | 11.0302 | 1197.59 | 13.1893 | 620.52 | 16.0811 | 2875.37 | 7.9289 |  |  | 1116.95 | 8.2216 | 494.65 | 9.1945 | 5905.97 | 16.5379 | 5392.43 | 21.0112 | 3157.44 | 11.3849 | 1273.73 | 10.146
2484.25 | 10.3783 | 1545.33 | 11.0323 | 1198.06 | 13.1928 | 620.68 | 16.085 | 2875.92 | 7.9285 |  |  | 1117.25 | 8.2214 | 494.85 | 9.197 | 5907.65 | 16.5463 | 5394.43 | 21.0215 | 3158.43 | 11.3919 | 1273.98 | 10.1486
2485.25 | 10.3808 | 1545.84 | 11.0363 | 1198.52 | 13.1962 | 620.9 | 16.0897 | 2877.36 | 7.9331 |  |  | 1117.52 | 8.225 | 495.03 | 9.199 | 5909.97 | 16.5583 | 5396.43 | 21.042 | 3159.56 | 11.3986 | 1274.43 | 10.1533
2486.06 | 10.3836 | 1546.44 | 11.0395 | 1198.99 | 13.2017 | 621.23 | 16.0985 | 2878.09 | 7.9346 |  |  | 1117.97 | 8.2277 | 495.28 | 9.2024 | 5912.24 | 16.5697 | 5398.43 | 21.0478 | 3160.58 | 11.4052 | 1275.08 | 10.1599
2486.85 | 10.3847 | 1547.25 | 11.0422 | 1199.26 | 13.2038 | 621.37 | 16.1018 | 2878.83 | 7.9351 |  |  | 1118.27 | 8.2296 | 495.58 | 9.2057 | 5915.41 | 16.5856 | 5400.43 | 21.0669 | 3161.68 | 11.4119 | 1275.56 | 10.1647
2487.58 | 10.3878 | 1547.51 | 11.0448 | 1199.56 | 13.206 | 621.68 | 16.1094 | 2879.86 | 7.9383 |  |  | 1118.72 | 8.2317 | 495.75 | 9.2081 | 5917.21 | 16.5955 | 5402.43 | 21.0845 | 3162.53 | 11.4174 | 1275.93 | 10.1677
2488.63 | 10.3914 | 1547.86 | 11.0463 | 1199.84 | 13.2097 | 621.83 | 16.113 | 2880.84 | 7.9404 |  |  | 1119.29 | 8.2317 | 495.95 | 9.2118 | 5918.95 | 16.6036 | 5404.43 | 21.1021 | 3163.27 | 11.4216 | 1276.45 | 10.1728
2489.18 | 10.3923 | 1548.18 | 11.049 | 1200.14 | 13.2115 | 622.02 | 16.1177 | 2881.58 | 7.9428 |  |  | 1119.89 | 8.2363 | 496.48 | 9.2178 | 5920.38 | 16.61 | 5406.43 | 21.1182 | 3164.12 | 11.4262 | 1277.25 | 10.1802
2489.82 | 10.3935 | 1548.68 | 11.0504 | 1200.51 | 13.2154 | 622.3 | 16.1255 | 2882.43 | 7.944 |  |  | 1120.21 | 8.2403 | 496.9 | 9.2226 | 5921.62 | 16.6163 | 5408.43 | 21.1299 | 3165.03 | 11.4321 | 1277.53 | 10.1836
2490.29 | 10.3952 | 1549 | 11.0532 | 1200.83 | 13.2186 | 622.53 | 16.1314 | 2883.01 | 7.9455 |  |  | 1120.46 | 8.2421 | 497.32 | 9.2283 | 5924.94 | 16.6332 | 5410.43 | 21.1505 | 3166.27 | 11.4402 | 1277.93 | 10.1873
2490.97 | 10.3963 | 1549.33 | 11.0535 | 1201.11 | 13.2206 | 622.77 | 16.1368 | 2883.83 | 7.9483 |  |  | 1120.84 | 8.2411 | 497.57 | 9.231 | 5926.72 | 16.6421 | 5412.43 | 21.1666 | 3166.97 | 11.444 | 1278.25 | 10.1902
2491.45 | 10.3987 | 1549.73 | 11.0556 | 1201.38 | 13.224 | 622.93 | 16.1413 | 2884.61 | 7.9492 |  |  | 1121.32 | 8.2461 | 497.77 | 9.2343 | 5929.16 | 16.654 | 5414.43 | 21.1798 | 3167.82 | 11.4495 | 1278.8 | 10.1951
2492.04 | 10.4007 | 1550.2 | 11.059 | 1201.73 | 13.226 | 623.12 | 16.1449 | 2885.47 | 7.9501 |  |  | 1121.37 | 8.2432 | 498.05 | 9.238 | 5931.28 | 16.6644 | 5416.43 | 21.19 | 3168.74 | 11.456 | 1279.08 | 10.1991
2492.82 | 10.4027 | 1550.57 | 11.0613 | 1202.04 | 13.2295 | 623.18 | 16.1478 | 2886.53 | 7.9538 |  |  | 1121.39 | 8.2464 | 498.59 | 9.2434 | 5933.93 | 16.678 | 5418.43 | 21.2047 | 3170.22 | 11.4643 | 1279.42 | 10.2017
2493.74 | 10.4062 | 1551.12 | 11.0636 | 1202.31 | 13.2317 | 623.47 | 16.1531 | 2888.08 | 7.9576 |  |  | 1121.72 | 8.2491 | 498.7 | 9.2455 | 5935.65 | 16.6864 | 5420.43 | 21.2179 | 3171.71 | 11.4731 | 1280.1 | 10.2085
2494.67 | 10.4091 | 1551.68 | 11.0672 | 1202.56 | 13.2341 | 623.57 | 16.1569 | 2889.17 | 7.9608 |  |  | 1121.76 | 8.2461 | 498.94 | 9.2485 | 5937.62 | 16.6967 | 5422.43 | 21.2282 | 3172.88 | 11.4806 | 1280.48 | 10.2113
2495.57 | 10.4114 | 1552.02 | 11.0681 | 1202.88 | 13.2371 | 623.79 | 16.1625 | 2890.22 | 7.9622 |  |  | 1122.77 | 8.2535 | 499.15 | 9.2512 | 5939.1 | 16.7032 | 5424.43 | 21.2443 | 3173.66 | 11.4852 | 1280.8 | 10.2151
2496.83 | 10.4162 | 1552.57 | 11.0691 | 1203.18 | 13.2401 | 623.92 | 16.1657 | 2891.09 | 7.9653 |  |  | 1123.19 | 8.2561 | 499.47 | 9.2552 | 5941.5 | 16.715 | 5426.43 | 21.2604 | 3174.34 | 11.4889 | 1281.12 | 10.2177
2497.63 | 10.4171 | 1553.09 | 11.0746 | 1203.78 | 13.2455 | 624.05 | 16.169 | 2891.94 | 7.9671 |  |  | 1123.53 | 8.2582 | 499.59 | 9.2571 | 5943.3 | 16.7245 | 5428.43 | 21.2795 | 3175.05 | 11.493 | 1281.37 | 10.22
2498.24 | 10.4196 | 1553.6 | 11.0758 | 1204.28 | 13.2493 | 624.22 | 16.1731 | 2892.72 | 7.9686 |  |  | 1123.78 | 8.2599 | 500.02 | 9.2623 | 5945.36 | 16.7355 | 5430.43 | 21.2897 | 3176.45 | 11.5017 | 1281.77 | 10.2238
2498.73 | 10.4222 | 1554.1 | 11.0796 | 1204.56 | 13.2525 | 624.34 | 16.1761 | 2893.59 | 7.9708 |  |  | 1124.03 | 8.2597 | 500.29 | 9.2658 | 5947.98 | 16.7482 | 5432.43 | 21.3 | 3177.65 | 11.5084 | 1282.02 | 10.2257
2499.46 | 10.4243 | 1555.22 | 11.0843 | 1204.86 | 13.2562 | 624.52 | 16.1811 | 2894.68 | 7.9739 |  |  | 1124.29 | 8.2621 | 500.46 | 9.2676 | 5949.95 | 16.758 | 5434.43 | 21.3161 | 3178.97 | 11.5178 | 1282.35 | 10.2297
2500.71 | 10.4266 | 1555.55 | 11.0858 | 1205.31 | 13.2594 | 624.65 | 16.1843 | 2896.14 | 7.9773 |  |  | 1124.71 | 8.2655 | 500.77 | 9.2715 | 5951.81 | 16.7678 | 5436.43 | 21.3352 | 3179.58 | 11.5205 | 1282.64 | 10.2317
2501.6 | 10.43 | 1556.29 | 11.0904 | 1205.81 | 13.2638 | 624.94 | 16.1909 | 2896.94 | 7.979 |  |  | 1125.26 | 8.2667 | 500.96 | 9.2737 | 5953.8 | 16.7778 | 5438.43 | 21.3498 | 3180.65 | 11.5274 | 1282.97 | 10.2345
2502.4 | 10.4324 | 1556.69 | 11.093 | 1206.21 | 13.2681 | 625.19 | 16.1975 | 2897.7 | 7.9798 |  |  | 1125.53 | 8.2686 | 501.16 | 9.2764 | 5955.25 | 16.7833 | 5440.43 | 21.3601 | 3181.94 | 11.536 | 1283.34 | 10.2382
2503.4 | 10.4346 | 1557.32 | 11.0948 | 1206.48 | 13.2701 | 625.44 | 16.2034 | 2898.45 | 7.982 |  |  | 1125.84 | 8.2708 | 501.44 | 9.2799 | 5957 | 16.7929 | 5442.43 | 21.3748 | 3182.47 | 11.54 | 1283.72 | 10.242
2503.92 | 10.4357 | 1557.72 | 11.0979 | 1206.73 | 13.2722 | 625.65 | 16.2091 | 2899.36 | 7.9833 |  |  | 1126.28 | 8.2735 | 501.66 | 9.2823 | 5958.92 | 16.8016 | 5444.43 | 21.385 | 3183.25 | 11.5448 | 1284.29 | 10.2474
2504.92 | 10.4396 | 1558.42 | 11.1008 | 1207.43 | 13.279 | 625.84 | 16.2139 | 2900.08 | 7.9861 |  |  | 1126.66 | 8.2723 | 501.89 | 9.2857 | 5960.26 | 16.8073 | 5446.43 | 21.4026 | 3184.11 | 11.5506 | 1284.54 | 10.2498
2505.7 | 10.4423 | 1558.97 | 11.1038 | 1208.32 | 13.2863 | 625.99 | 16.2184 | 2901.17 | 7.9891 |  |  | 1126.86 | 8.277 | 502.42 | 9.2921 | 5961.42 | 16.814 | 5448.43 | 21.4129 | 3185.39 | 11.5576 | 1284.8 | 10.2514
2507.04 | 10.4455 | 1559.46 | 11.107 | 1208.63 | 13.289 | 626.24 | 16.2238 | 2901.87 | 7.9904 |  |  | 1127.15 | 8.2783 | 502.74 | 9.2958 | 5964.24 | 16.8269 | 5450.43 | 21.4261 | 3186.44 | 11.5645 | 1285.27 | 10.2564
2507.92 | 10.4478 | 1560.23 | 11.1112 | 1209.07 | 13.2937 | 626.44 | 16.2284 | 2903.07 | 7.9927 |  |  | 1127.45 | 8.2799 | 502.84 | 9.2979 | 5965.34 | 16.8314 | 5452.43 | 21.4451 | 3187.76 | 11.5729 | 1285.71 | 10.2607
2508.39 | 10.4495 | 1560.93 | 11.114 | 1209.38 | 13.2965 | 626.57 | 16.2317 | 2904.35 | 7.9958 |  |  | 1127.78 | 8.2807 | 503.08 | 9.3001 | 5966.75 | 16.8401 | 5454.43 | 21.4554 | 3189.79 | 11.5862 | 1286.06 | 10.2641
2508.9 | 10.451 | 1561.28 | 11.1168 | 1209.78 | 13.2994 | 626.89 | 16.2406 | 2904.89 | 7.9982 |  |  | 1128.01 | 8.284 | 503.43 | 9.3039 | 5968.33 | 16.8474 | 5456.43 | 21.4686 | 3190.7 | 11.5915 | 1286.34 | 10.2666
2509.41 | 10.453 | 1561.96 | 11.1207 | 1209.93 | 13.3018 | 627.19 | 16.2483 | 2906.22 | 8.0007 |  |  | 1128.26 | 8.2842 | 503.56 | 9.3061 | 5970.35 | 16.8569 | 5458.43 | 21.4818 | 3191.98 | 11.6002 | 1286.91 | 10.2725
2509.96 | 10.4532 | 1562.5 | 11.1227 | 1210.34 | 13.3057 | 627.41 | 16.2531 | 2907.37 | 8.0041 |  |  | 1128.93 | 8.2866 | 503.73 | 9.3087 | 5971.95 | 16.865 | 5460.43 | 21.5023 | 3192.58 | 11.603 | 1287.44 | 10.2771
2510.41 | 10.4568 | 1563.21 | 11.1265 | 1210.67 | 13.3076 | 627.54 | 16.2565 | 2908.49 | 8.0057 |  |  | 1128.95 | 8.2895 | 503.93 | 9.3111 | 5973.84 | 16.8742 | 5462.43 | 21.5125 | 3193.38 | 11.6083 | 1287.67 | 10.2797
2510.94 | 10.459 | 1563.53 | 11.1287 | 1210.84 | 13.3105 | 627.67 | 16.2605 | 2909.29 | 8.0075 |  |  | 1129.36 | 8.2893 | 504.13 | 9.3133 | 5975.02 | 16.8802 | 5464.43 | 21.5243 | 3194.63 | 11.6153 | 1287.94 | 10.283
2511.77 | 10.4591 | 1564.35 | 11.1316 | 1211.37 | 13.3153 | 627.97 | 16.2675 | 2910.23 | 8.0099 |  |  | 1129.82 | 8.2908 | 504.36 | 9.3164 | 5977.01 | 16.8888 | 5466.43 | 21.5389 | 3196.09 | 11.6244 | 1288.34 | 10.2864
2513.01 | 10.4631 | 1564.98 | 11.1355 | 1211.72 | 13.3178 | 628.22 | 16.2729 | 2910.86 | 8.0125 |  |  | 1130.05 | 8.2946 | 504.63 | 9.3194 | 5979.04 | 16.8992 | 5468.43 | 21.5536 | 3196.67 | 11.628 | 1288.64 | 10.2888
2513.64 | 10.4646 | 1565.56 | 11.1381 | 1211.89 | 13.3213 | 628.32 | 16.2758 | 2912.63 | 8.0165 |  |  | 1130.33 | 8.2954 | 504.98 | 9.3239 | 5980.69 | 16.9063 | 5470.43 | 21.5683 | 3198.14 | 11.6362 | 1289.19 | 10.2943
2514.38 | 10.4673 | 1566 | 11.1418 | 1212.24 | 13.323 | 628.56 | 16.2815 | 2913.68 | 8.0186 |  |  | 1130.68 | 8.2967 | 505.26 | 9.3273 | 5982.71 | 16.917 | 5472.43 | 21.5785 | 3199.12 | 11.6425 | 1289.54 | 10.297
2515.11 | 10.4687 | 1566.47 | 11.1431 | 1212.82 | 13.3279 | 628.77 | 16.287 | 2914.33 | 8.0204 |  |  | 1130.95 | 8.299 | 505.58 | 9.332 | 5984.18 | 16.9246 | 5474.43 | 21.5961 | 3200.47 | 11.6503 | 1289.91 | 10.3015
2515.95 | 10.4718 | 1566.88 | 11.1444 | 1213.3 | 13.3322 | 629.01 | 16.2937 | 2915.51 | 8.0235 |  |  | 1131.2 | 8.3007 | 505.81 | 9.3337 | 5985.45 | 16.9299 | 5476.43 | 21.6078 | 3201.11 | 11.6544 | 1290.19 | 10.3035
2516.45 | 10.4745 | 1567.27 | 11.1473 | 1213.79 | 13.3368 | 629.21 | 16.2977 | 2916.31 | 8.026 |  |  | 1131.72 | 8.302 | 505.91 | 9.3358 | 5987.55 | 16.9406 | 5478.43 | 21.6181 | 3202.43 | 11.661 | 1290.44 | 10.3052
2517.08 | 10.4769 | 1567.93 | 11.1512 | 1214.14 | 13.3398 | 629.64 | 16.3081 | 2916.83 | 8.0288 |  |  | 1131.85 | 8.3052 | 506.11 | 9.3383 | 5989.95 | 16.9515 | 5480.43 | 21.6386 | 3203.28 | 11.6668 | 1290.86 | 10.3109
2517.93 | 10.4772 | 1568.72 | 11.1556 | 1214.49 | 13.3436 | 629.77 | 16.3122 | 2917.8 | 8.0304 |  |  | 1132.35 | 8.3069 | 506.15 | 9.3395 | 5992.19 | 16.9618 | 5482.43 | 21.6547 | 3204.56 | 11.6753 | 1291.16 | 10.3109
2518.35 | 10.4793 | 1569.07 | 11.1569 | 1214.82 | 13.347 | 630.16 | 16.322 | 2918.3 | 8.0294 |  |  | 1132.9 | 8.3086 | 506.4 | 9.3413 | 5993.96 | 16.9714 | 5484.43 | 21.6709 | 3206.01 | 11.6846 | 1291.55 | 10.3157
2518.97 | 10.4806 | 1569.54 | 11.1599 | 1215.34 | 13.3517 | 630.54 | 16.3309 | 2918.93 | 8.0324 |  |  | 1133.2 | 8.3106 | 506.48 | 9.3431 | 5995.84 | 16.9803 | 5486.43 | 21.6811 | 3207.53 | 11.6947 | 1292.1 | 10.3214
2520.42 | 10.4854 | 1569.97 | 11.1622 | 1215.97 | 13.3575 | 630.74 | 16.3353 | 2919.8 | 8.0339 |  |  | 1133.64 | 8.3146 | 507.06 | 9.3508 | 5997.18 | 16.9866 | 5488.43 | 21.6973 | 3208.7 | 11.7018 | 1292.35 | 10.3231
2522.04 | 10.4901 | 1570.5 | 11.1647 | 1216.39 | 13.3612 | 630.86 | 16.339 | 2920.35 | 8.0355 |  |  | 1134.05 | 8.3177 | 507.43 | 9.3552 | 6000.31 | 16.9985 | 5490.43 | 21.7104 | 3210.47 | 11.7129 | 1292.91 | 10.3288
2523.22 | 10.4927 | 1570.94 | 11.1679 | 1216.76 | 13.3649 | 630.98 | 16.3425 | 2921.04 | 8.037 |  |  | 1134.39 | 8.3186 | 507.63 | 9.3579 | 6001.95 | 17.0094 | 5492.43 | 21.7266 | 3211.94 | 11.7226 | 1293.21 | 10.332
2523.95 | 10.4948 | 1571.62 | 11.1714 | 1217.19 | 13.3687 | 631.23 | 16.3479 | 2921.75 | 8.0387 |  |  | 1134.7 | 8.3186 | 508.18 | 9.3646 | 6003.78 | 17.0189 | 5494.43 | 21.7412 | 3213.05 | 11.7293 | 1293.73 | 10.3376
2525.12 | 10.4988 | 1572.44 | 11.1749 | 1217.56 | 13.3718 | 631.43 | 16.3541 | 2923.12 | 8.0429 |  |  | 1135.22 | 8.3238 | 508.5 | 9.3692 | 6005.39 | 17.0258 | 5496.43 | 21.753 | 3213.92 | 11.7348 | 1294.08 | 10.339
2526.34 | 10.5021 | 1572.82 | 11.176 | 1218.09 | 13.3764 | 631.61 | 16.3577 | 2924.36 | 8.045 |  |  | 1135.52 | 8.3251 | 508.67 | 9.3714 | 6008.09 | 17.0383 | 5498.43 | 21.7691 | 3214.61 | 11.7392 | 1294.63 | 10.3446
2526.92 | 10.5046 | 1573.36 | 11.1799 | 1218.43 | 13.3802 | 631.81 | 16.3627 | 2925.01 | 8.0465 |  |  | 1136 | 8.3288 | 509.03 | 9.3762 | 6009.34 | 17.0434 | 5500.43 | 21.7837 | 3215.26 | 11.7433 | 1295.03 | 10.349
2527.64 | 10.5071 | 1573.79 | 11.1826 | 1218.69 | 13.3816 | 631.98 | 16.3668 | 2926.33 | 8.0496 |  |  | 1136.27 | 8.3266 | 509.13 | 9.3774 | 6011.39 | 17.0546 | 5502.43 | 21.7955 | 3216.62 | 11.7523 | 1295.33 | 10.352
2528.71 | 10.5111 | 1574.12 | 11.1822 | 1219.24 | 13.3867 | 632.28 | 16.3751 | 2927.51 | 8.0565 |  |  | 1136.47 | 8.331 | 509.5 | 9.3816 | 6014.01 | 17.0652 | 5504.43 | 21.8116 | 3217.66 | 11.7581 | 1295.67 | 10.355
2529.54 | 10.5124 | 1574.54 | 11.185 | 1219.51 | 13.3895 | 632.59 | 16.3823 | 2928.14 | 8.0567 |  |  | 1136.74 | 8.3292 | 509.68 | 9.3839 | 6016.38 | 17.0773 | 5506.43 | 21.8263 | 3218.33 | 11.7622 | 1296.12 | 10.3596
2530.34 | 10.5147 | 1575.56 | 11.1914 | 1219.85 | 13.3929 | 632.73 | 16.3858 | 2928.98 | 8.0578 |  |  | 1136.97 | 8.3335 | 510.18 | 9.3897 | 6018.57 | 17.0882 | 5508.43 | 21.8438 | 3219.44 | 11.7691 | 1296.52 | 10.3632
2531.48 | 10.5182 | 1575.89 | 11.1927 | 1220.15 | 13.3958 | 632.91 | 16.3898 | 2929.96 | 8.06 |  |  | 1137.42 | 8.3358 | 510.45 | 9.3936 | 6020.57 | 17.0977 | 5510.43 | 21.857 | 3220.35 | 11.7748 | 1296.8 | 10.3664
2532.36 | 10.5201 | 1576.33 | 11.1951 | 1220.45 | 13.3976 | 633.06 | 16.3938 | 2930.58 | 8.0596 |  |  | 1137.51 | 8.3339 | 510.6 | 9.3954 | 6021.65 | 17.1045 | 5512.43 | 21.8688 | 3221.55 | 11.7826 | 1297.49 | 10.3732
2533.01 | 10.5222 | 1576.88 | 11.1982 | 1220.76 | 13.3999 | 633.2 | 16.3978 | 2931.86 | 8.0633 |  |  | 1138.06 | 8.3387 | 511.02 | 9.4007 | 6024.09 | 17.1121 | 5514.43 | 21.8834 | 3222.15 | 11.7863 | 1297.8 | 10.3754
2534.15 | 10.5273 | 1577.28 | 11.1991 | 1221.48 | 13.4073 | 633.53 | 16.4058 | 2932.55 | 8.0651 |  |  | 1138.51 | 8.3408 | 511.25 | 9.4039 | 6025.49 | 17.1201 | 5516.43 | 21.901 | 3223.23 | 11.7934 | 1298.34 | 10.3807
2534.85 | 10.5282 | 1577.98 | 11.2029 | 1221.96 | 13.4116 | 633.63 | 16.4091 | 2933.45 | 8.0676 |  |  | 1139.11 | 8.3449 | 511.52 | 9.4069 | 6026.64 | 17.1251 | 5518.43 | 21.9142 | 3224.43 | 11.8012 | 1298.64 | 10.3838
2535.83 | 10.5305 | 1578.53 | 11.2062 | 1222.25 | 13.415 | 633.91 | 16.4159 | 2934.28 | 8.0685 |  |  | 1139.54 | 8.3443 | 511.72 | 9.4098 | 6028.39 | 17.1336 | 5520.43 | 21.9318 | 3225.23 | 11.8067 | 1299.15 | 10.389
2536.75 | 10.5336 | 1579.31 | 11.21 | 1222.76 | 13.4187 | 634.05 | 16.4201 | 2935.07 | 8.0707 |  |  | 1139.81 | 8.3478 | 512.07 | 9.4138 | 6033.22 | 17.1575 | 5522.43 | 21.9479 | 3225.92 | 11.8104 | 1299.52 | 10.3928
2537.67 | 10.5363 | 1580.05 | 11.2137 | 1223.05 | 13.4209 | 634.28 | 16.4246 | 2935.99 | 8.0726 |  |  | 1140.13 | 8.3494 | 512.29 | 9.4166 | 6034.53 | 17.1634 | 5524.43 | 21.9597 | 3226.74 | 11.8162 | 1299.85 | 10.3962
2538.57 | 10.5391 | 1580.45 | 11.2155 | 1223.35 | 13.423 | 634.55 | 16.4313 | 2937.39 | 8.0768 |  |  | 1140.56 | 8.3523 | 512.5 | 9.419 | 6035.87 | 17.1693 | 5526.43 | 21.9758 | 3227.75 | 11.8229 | 1300.12 | 10.3987
2539.17 | 10.5405 | 1580.73 | 11.2174 | 1223.43 | 13.4259 | 634.91 | 16.4413 | 2938.54 | 8.0786 |  |  | 1140.96 | 8.3531 | 512.94 | 9.4237 | 6038.12 | 17.1809 | 5528.43 | 21.9904 | 3229.74 | 11.835 | 1300.46 | 10.4016
2540.49 | 10.5456 | 1581.21 | 11.2196 | 1223.72 | 13.4277 | 635.11 | 16.4462 | 2939.39 | 8.0812 |  |  | 1141.26 | 8.3557 | 513.12 | 9.4274 | 6040.64 | 17.1923 | 5530.43 | 22.0036 | 3230.59 | 11.8399 | 1300.89 | 10.4051
2541.39 | 10.5479 | 1581.55 | 11.2204 | 1224.4 | 13.4342 | 635.25 | 16.4492 | 2940.32 | 8.0829 |  |  | 1141.91 | 8.3602 | 513.5 | 9.4315 | 6042.71 | 17.2017 | 5532.43 | 22.0183 | 3231.67 | 11.8467 | 1301.14 | 10.4077
2542.52 | 10.551 | 1582.32 | 11.2247 | 1224.98 | 13.4398 | 635.38 | 16.4523 | 2941.34 | 8.0845 |  |  | 1142.21 | 8.3583 | 513.67 | 9.4337 | 6044.93 | 17.212 | 5534.43 | 22.0315 | 3232.93 | 11.8541 | 1301.44 | 10.4115
2543.06 | 10.552 | 1582.93 | 11.2291 | 1225.4 | 13.4433 | 635.65 | 16.4585 | 2942.33 | 8.0875 |  |  | 1142.65 | 8.364 | 514.02 | 9.4375 | 6047.2 | 17.2233 | 5536.43 | 22.0461 | 3233.69 | 11.8596 | 1301.94 | 10.4163
2543.57 | 10.5537 | 1583.58 | 11.2311 | 1225.67 | 13.4466 | 635.98 | 16.4679 | 2943.16 | 8.0897 |  |  | 1143.21 | 8.3656 | 514.22 | 9.4404 | 6049.45 | 17.2324 | 5538.43 | 22.0593 | 3234.49 | 11.865 | 1302.21 | 10.4184
2544.76 | 10.5569 | 1584.07 | 11.2351 | 1226.34 | 13.4513 | 636.11 | 16.4716 | 2944.56 | 8.0935 |  |  | 1143.6 | 8.3669 | 514.37 | 9.4423 | 6052.75 | 17.2494 | 5540.43 | 22.0711 | 3236.08 | 11.8749 | 1302.67 | 10.4232
2545.39 | 10.56 | 1584.5 | 11.2368 | 1226.69 | 13.4558 | 636.37 | 16.4762 | 2946.01 | 8.0978 |  |  | 1143.91 | 8.3684 | 514.72 | 9.4467 | 6054.05 | 17.2549 | 5542.43 | 22.0887 | 3236.76 | 11.8796 | 1303.09 | 10.4272
2546.03 | 10.5621 | 1585.24 | 11.2402 | 1226.94 | 13.4577 | 636.63 | 16.4836 | 2946.76 | 8.0992 |  |  | 1144.25 | 8.3728 | 514.94 | 9.4491 | 6055.17 | 17.2598 | 5544.43 | 22.0975 | 3238.02 | 11.8877 | 1303.44 | 10.4304
2547.19 | 10.5655 | 1586.3 | 11.2461 | 1227.44 | 13.4628 | 636.88 | 16.4903 | 2948.3 | 8.1018 |  |  | 1144.31 | 8.3695 | 515.17 | 9.4519 | 6058.28 | 17.2752 | 5546.43 | 22.115 | 3238.85 | 11.8926 | 1303.89 | 10.4355
2547.71 | 10.5654 | 1586.65 | 11.2484 | 1227.8 | 13.4654 | 637.05 | 16.4947 | 2949.22 | 8.1039 |  |  | 1144.33 | 8.3724 | 515.47 | 9.4559 | 6061.75 | 17.2909 | 5548.43 | 22.1326 | 3239.42 | 11.8964 | 1304.14 | 10.4377
2548.78 | 10.5693 | 1587.3 | 11.2514 | 1228.39 | 13.4712 | 637.22 | 16.4995 | 2950.12 | 8.1062 |  |  | 1144.71 | 8.3745 | 515.76 | 9.459 | 6063.73 | 17.3011 | 5550.43 | 22.1458 | 3240.68 | 11.9058 | 1304.39 | 10.4395
2549.86 | 10.5719 | 1587.67 | 11.2529 | 1228.89 | 13.4757 | 637.65 | 16.5095 | 2950.62 | 8.1078 |  |  | 1145.16 | 8.3765 | 515.96 | 9.4625 | 6067.32 | 17.3183 | 5552.43 | 22.1605 | 3241.84 | 11.9124 | 1304.66 | 10.4435
2550.38 | 10.5735 | 1588.04 | 11.2555 | 1229.2 | 13.4778 | 638.05 | 16.52 | 2951.43 | 8.1096 |  |  | 1145.63 | 8.3786 | 516.39 | 9.467 | 6068.42 | 17.3239 | 5554.43 | 22.1766 | 3243.24 | 11.9209 | 1305.38 | 10.4497
2551.33 | 10.5763 | 1588.42 | 11.2573 | 1229.59 | 13.4812 | 638.18 | 16.5237 | 2952.04 | 8.111 |  |  | 1146.57 | 8.3839 | 516.59 | 9.4702 | 6070.97 | 17.3353 | 5556.43 | 22.1898 | 3244.04 | 11.9264 | 1305.63 | 10.4527
2551.85 | 10.5802 | 1588.81 | 11.2594 | 1229.91 | 13.485 | 638.35 | 16.5277 | 2953.05 | 8.1129 |  |  | 1146.67 | 8.3811 | 516.84 | 9.4721 | 6072.74 | 17.3436 | 5558.43 | 22.203 | 3245.02 | 11.9331 | 1306.35 | 10.4594
2553.23 | 10.5827 | 1589.27 | 11.2625 | 1230.22 | 13.4885 | 638.63 | 16.5344 | 2954.4 | 8.1153 |  |  | 1146.68 | 8.3844 | 516.99 | 9.4748 | 6074.43 | 17.3512 | 5560.43 | 22.2118 | 3247.13 | 11.9466 | 1306.66 | 10.4629
2554.12 | 10.5854 | 1589.96 | 11.2661 | 1230.64 | 13.4915 | 638.92 | 16.5416 | 2954.92 | 8.1175 |  |  | 1146.97 | 8.3858 | 517.44 | 9.4798 | 6077.43 | 17.3649 | 5562.43 | 22.2265 | 3248.06 | 11.9522 | 1306.95 | 10.4648
2554.92 | 10.5877 | 1590.39 | 11.2687 | 1231.59 | 13.5001 | 639.15 | 16.5472 | 2955.86 | 8.1198 |  |  | 1146.98 | 8.3826 | 517.52 | 9.4814 | 6079.01 | 17.3728 | 5564.43 | 22.2426 | 3248.86 | 11.958 | 1307.28 | 10.4689
2555.5 | 10.589 | 1591.01 | 11.2703 | 1232.04 | 13.5046 | 639.32 | 16.5514 | 2956.57 | 8.1207 |  |  | 1147.25 | 8.3884 | 517.71 | 9.4834 | 6080.16 | 17.3783 | 5566.43 | 22.2543 | 3249.54 | 11.9623 | 1307.7 | 10.4731
2556.95 | 10.5933 | 1591.43 | 11.2733 | 1232.31 | 13.507 | 639.55 | 16.5574 | 2957.69 | 8.125 |  |  | 1147.85 | 8.39 | 518.14 | 9.4891 | 6082.42 | 17.3894 | 5568.43 | 22.2734 | 3250.2 | 11.9663 | 1307.95 | 10.4758
2558.62 | 10.5995 | 1591.78 | 11.2747 | 1232.76 | 13.5111 | 639.79 | 16.5639 | 2958.94 | 8.1267 |  |  | 1148.1 | 8.3915 | 518.31 | 9.492 | 6084.09 | 17.3979 | 5570.43 | 22.2836 | 3252.05 | 11.9782 | 1308.33 | 10.4785
2559.64 | 10.6017 | 1592.24 | 11.2775 | 1233.06 | 13.5135 | 640 | 16.5686 | 2959.74 | 8.1288 |  |  | 1148.47 | 8.3936 | 518.88 | 9.4983 | 6086.09 | 17.4061 | 5572.43 | 22.3012 | 3252.9 | 11.9835 | 1308.65 | 10.4826
2560.61 | 10.6042 | 1592.84 | 11.2807 | 1233.41 | 13.5173 | 640.22 | 16.5746 | 2960.34 | 8.1303 |  |  | 1148.87 | 8.3935 | 519.03 | 9.5003 | 6088.52 | 17.4179 | 5574.43 | 22.3188 | 3253.85 | 11.99 | 1309 | 10.4857
2561.09 | 10.6061 | 1593.84 | 11.2859 | 1233.79 | 13.5206 | 640.39 | 16.5782 | 2960.93 | 8.1304 |  |  | 1148.89 | 8.3965 | 519.13 | 9.5021 | 6090.06 | 17.4246 | 5576.43 | 22.332 | 3254.35 | 11.994 | 1309.48 | 10.491
2561.79 | 10.6071 | 1594.53 | 11.2893 | 1234.11 | 13.524 | 640.54 | 16.5823 | 2961.63 | 8.1328 |  |  | 1149.14 | 8.3962 | 519.36 | 9.5047 | 6091.93 | 17.4335 | 5578.43 | 22.3467 | 3255.55 | 12.002 | 1309.87 | 10.4946
2562.81 | 10.6109 | 1595.16 | 11.2935 | 1234.44 | 13.5271 | 640.84 | 16.5897 | 2962.45 | 8.1336 |  |  | 1149.65 | 8.3997 | 519.58 | 9.5067 | 6093.43 | 17.441 | 5580.43 | 22.3628 | 3256.15 | 12.005 | 1310.35 | 10.4986
2563.96 | 10.6149 | 1595.75 | 11.2964 | 1234.81 | 13.5299 | 641.05 | 16.5957 | 2963.81 | 8.1371 |  |  | 1149.9 | 8.4019 | 519.69 | 9.5087 | 6098.12 | 17.4627 | 5582.43 | 22.3745 | 3256.92 | 12.0112 | 1310.72 | 10.503
2565 | 10.6174 | 1596.25 | 11.2981 | 1235.14 | 13.533 | 641.17 | 16.5987 | 2965.05 | 8.1409 |  |  | 1150.3 | 8.404 | 519.93 | 9.5111 | 6099.72 | 17.4707 | 5584.43 | 22.3906 | 3257.55 | 12.0156 | 1311.1 | 10.5065
2565.86 | 10.6201 | 1597.03 | 11.303 | 1235.58 | 13.5375 | 641.35 | 16.6028 | 2966.27 | 8.1441 |  |  | 1150.74 | 8.407 | 520.21 | 9.5142 | 6102.4 | 17.483 | 5586.43 | 22.4009 | 3258.27 | 12.0198 | 1311.43 | 10.5097
2566.8 | 10.6226 | 1597.75 | 11.3056 | 1236.1 | 13.5419 | 641.62 | 16.61 | 2967.23 | 8.1472 |  |  | 1150.99 | 8.4067 | 520.41 | 9.5173 | 6105.21 | 17.4958 | 5588.43 | 22.4082 | 3259.54 | 12.0284 | 1311.83 | 10.5138
2567.32 | 10.6233 | 1598.33 | 11.3096 | 1236.4 | 13.5449 | 641.77 | 16.6133 | 2968.42 | 8.1486 |  |  | 1151.3 | 8.4087 | 520.76 | 9.521 | 6107.89 | 17.5073 | 5590.43 | 22.4229 | 3260.64 | 12.036 | 1312.34 | 10.5181
2568.12 | 10.626 | 1598.83 | 11.3105 | 1236.68 | 13.5477 | 641.9 | 16.6164 | 2969.74 | 8.1527 |  |  | 1151.4 | 8.4112 | 520.91 | 9.5231 | 6109.24 | 17.5149 | 5592.43 | 22.4361 | 3261.64 | 12.0425 | 1312.79 | 10.5225
2569.05 | 10.6304 | 1599.3 | 11.3137 | 1237.15 | 13.5511 | 642.04 | 16.6195 | 2970.81 | 8.1554 |  |  | 1151.74 | 8.4111 | 521.16 | 9.5268 | 6111.66 | 17.5249 | 5594.43 | 22.4507 | 3262.46 | 12.0482 | 1313.05 | 10.5255
2570.15 | 10.6326 | 1599.97 | 11.3182 | 1237.51 | 13.5552 | 642.17 | 16.6233 | 2971.87 | 8.1575 |  |  | 1152.14 | 8.4149 | 521.45 | 9.5293 | 6112.82 | 17.5308 | 5596.43 | 22.4683 | 3263.78 | 12.0569 | 1313.32 | 10.5288
2571.02 | 10.6336 | 1600.32 | 11.319 | 1237.85 | 13.5582 | 642.39 | 16.6291 | 2972.67 | 8.1576 |  |  | 1152.52 | 8.4152 | 521.78 | 9.5335 | 6116.39 | 17.5467 | 5598.43 | 22.483 | 3264.49 | 12.0612 | 1313.64 | 10.5314
2571.59 | 10.6362 | 1600.72 | 11.3216 | 1238.21 | 13.5612 | 642.57 | 16.6335 | 2973.19 | 8.1594 |  |  | 1152.92 | 8.4193 | 522.1 | 9.5372 | 6118.12 | 17.5556 | 5600.43 | 22.4977 | 3265.43 | 12.0677 | 1313.89 | 10.5324
2572.32 | 10.6387 | 1601.2 | 11.3238 | 1238.65 | 13.5653 | 642.71 | 16.6369 | 2973.98 | 8.1618 |  |  | 1153.17 | 8.4205 | 522.18 | 9.5386 | 6119.92 | 17.5628 | 5602.43 | 22.5123 | 3266.48 | 12.075 | 1314.24 | 10.5371
2572.92 | 10.64 | 1601.6 | 11.3261 | 1239.38 | 13.5721 | 642.97 | 16.6433 | 2975.53 | 8.1657 |  |  | 1153.52 | 8.422 | 522.45 | 9.5418 | 6122.04 | 17.5724 | 5604.43 | 22.5284 | 3267.68 | 12.0816 | 1314.59 | 10.5398
2573.79 | 10.6423 | 1602.32 | 11.3289 | 1239.87 | 13.5759 | 643.09 | 16.6456 | 2976.33 | 8.1674 |  |  | 1154.06 | 8.4244 | 522.9 | 9.5472 | 6124.39 | 17.5821 | 5606.43 | 22.5416 | 3268.95 | 12.0899 | 1314.99 | 10.543
2574.46 | 10.6445 | 1603.04 | 11.3333 | 1240.13 | 13.5783 | 643.37 | 16.6536 | 2977 | 8.1677 |  |  | 1154.27 | 8.4271 | 523.3 | 9.5519 | 6126.13 | 17.5888 | 5608.43 | 22.5534 | 3269.47 | 12.0936 | 1315.39 | 10.5476
2575.47 | 10.6477 | 1603.52 | 11.3338 | 1240.75 | 13.5833 | 643.62 | 16.6598 | 2977.88 | 8.169 |  |  | 1154.77 | 8.4293 | 523.78 | 9.5581 | 6127.58 | 17.5971 | 5610.43 | 22.5651 | 3270.97 | 12.1023 | 1315.66 | 10.5502
2576.34 | 10.6507 | 1604.04 | 11.338 | 1241.28 | 13.5889 | 643.77 | 16.6637 | 2979.11 | 8.1727 |  |  | 1155.07 | 8.429 | 524.05 | 9.5608 | 6129.27 | 17.6054 | 5612.43 | 22.5812 | 3271.95 | 12.109 | 1315.91 | 10.5525
2577.49 | 10.6538 | 1604.62 | 11.3414 | 1241.63 | 13.5928 | 644.04 | 16.6705 | 2979.66 | 8.1732 |  |  | 1155.48 | 8.4345 | 524.27 | 9.5636 | 6130.35 | 17.6106 | 5614.43 | 22.5929 | 3273.49 | 12.1196 | 1316.31 | 10.5557
2578.66 | 10.658 | 1605.26 | 11.3443 | 1241.97 | 13.5943 | 644.22 | 16.6758 | 2980.4 | 8.1763 |  |  | 1155.74 | 8.4343 | 524.62 | 9.568 | 6131.87 | 17.6173 | 5616.43 | 22.6105 | 3274.66 | 12.127 | 1316.69 | 10.5598
2579.76 | 10.6612 | 1605.97 | 11.3475 | 1242.59 | 13.6004 | 644.64 | 16.6851 | 2981.25 | 8.1772 |  |  | 1156.26 | 8.4379 | 524.78 | 9.5699 | 6133.89 | 17.6272 | 5618.43 | 22.6252 | 3275.44 | 12.1317 | 1316.96 | 10.5627
2580.35 | 10.6625 | 1606.27 | 11.3488 | 1242.85 | 13.6031 | 644.81 | 16.6906 | 2983.34 | 8.1825 |  |  | 1156.69 | 8.4408 | 525.07 | 9.5736 | 6136.81 | 17.6405 | 5620.43 | 22.6384 | 3275.97 | 12.1354 | 1317.41 | 10.5664
2581.16 | 10.6666 | 1606.76 | 11.3515 | 1243.22 | 13.6057 | 645.16 | 16.6988 | 2983.87 | 8.1847 |  |  | 1156.99 | 8.4408 | 525.42 | 9.5779 | 6140.71 | 17.6544 | 5622.43 | 22.653 | 3276.64 | 12.1399 | 1318.13 | 10.5734
2582.18 | 10.6675 | 1607.09 | 11.3532 | 1243.64 | 13.6111 | 645.29 | 16.7027 | 2984.77 | 8.1865 |  |  | 1157.14 | 8.4431 | 525.63 | 9.5805 | 6143.03 | 17.6676 | 5624.43 | 22.6662 | 3277.96 | 12.1478 | 1318.48 | 10.5774
2583.75 | 10.6722 | 1607.54 | 11.3557 | 1243.9 | 13.6126 | 645.57 | 16.7086 | 2985.75 | 8.187 |  |  | 1157.56 | 8.4462 | 525.77 | 9.582 | 6144.45 | 17.6751 | 5626.43 | 22.6809 | 3279.03 | 12.1544 | 1318.96 | 10.5818
2584.72 | 10.6754 | 1608.03 | 11.3581 | 1244.15 | 13.6143 | 645.72 | 16.7126 | 2986.52 | 8.1918 |  |  | 1158.06 | 8.449 | 526 | 9.5849 | 6146.15 | 17.6826 | 5628.43 | 22.697 | 3279.81 | 12.1593 | 1319.59 | 10.5879
2585.17 | 10.6774 | 1608.36 | 11.3598 | 1244.77 | 13.6207 | 645.88 | 16.717 | 2987.17 | 8.1914 |  |  | 1158.45 | 8.4504 | 526.18 | 9.5876 | 6147.32 | 17.6818 | 5630.43 | 22.7102 | 3280.58 | 12.1642 | 1320.04 | 10.5929
2585.99 | 10.6786 | 1609.03 | 11.3627 | 1245.41 | 13.6257 | 646.09 | 16.7224 | 2987.76 | 8.1926 |  |  | 1158.83 | 8.4525 | 526.47 | 9.5911 | 6149.14 | 17.6924 | 5632.43 | 22.7249 | 3281.71 | 12.1725 | 1320.54 | 10.5974
2586.52 | 10.6807 | 1609.64 | 11.366 | 1245.82 | 13.6299 | 646.31 | 16.728 | 2988.61 | 8.1965 |  |  | 1159.1 | 8.4531 | 526.89 | 9.5958 | 6151.39 | 17.7059 | 5634.43 | 22.741 | 3282.51 | 12.1769 | 1320.81 | 10.6009
2587.05 | 10.683 | 1610.1 | 11.3688 | 1246.31 | 13.6337 | 646.44 | 16.7307 | 2990.13 | 8.1992 |  |  | 1159.73 | 8.4574 | 527.02 | 9.5976 | 6153.07 | 17.7116 | 5636.43 | 22.7513 | 3283.97 | 12.1851 | 1321.08 | 10.6028
2588.22 | 10.6862 | 1610.43 | 11.3709 | 1246.64 | 13.638 | 646.56 | 16.7339 | 2990.79 | 8.2019 |  |  | 1160 | 8.4583 | 527.39 | 9.6021 | 6154.11 | 17.7185 | 5638.43 | 22.7645 | 3284.5 | 12.19 | 1321.38 | 10.6054
2588.95 | 10.688 | 1611.01 | 11.3728 | 1246.91 | 13.6408 | 646.69 | 16.7372 | 2991.96 | 8.2016 |  |  | 1160.25 | 8.46 | 527.75 | 9.6063 | 6156.88 | 17.7325 | 5640.43 | 22.7806 | 3285.33 | 12.194 | 1321.71 | 10.6093
2589.86 | 10.6904 | 1611.56 | 11.3761 | 1247.19 | 13.6431 | 646.83 | 16.7411 | 2993.53 | 8.2071 |  |  | 1160.61 | 8.4626 | 527.94 | 9.6087 | 6159.81 | 17.7447 | 5642.43 | 22.7908 | 3286.32 | 12.2008 | 1322.16 | 10.6139
2590.57 | 10.6927 | 1611.95 | 11.3789 | 1247.54 | 13.6453 | 646.98 | 16.7445 | 2994.2 | 8.2084 |  |  | 1160.88 | 8.4643 | 528.15 | 9.6114 | 6161.88 | 17.7559 | 5644.43 | 22.804 | 3287.44 | 12.2091 | 1322.58 | 10.6181
2591.09 | 10.6957 | 1612.41 | 11.3801 | 1248.07 | 13.6499 | 647.16 | 16.7493 | 2994.73 | 8.2108 |  |  | 1161.15 | 8.4656 | 528.29 | 9.6133 | 6164.75 | 17.7683 | 5646.43 | 22.8246 | 3288.1 | 12.2126 | 1323.1 | 10.6236
2592.46 | 10.6984 | 1612.85 | 11.3826 | 1248.43 | 13.654 | 647.33 | 16.7534 | 2995.7 | 8.2136 |  |  | 1161.48 | 8.466 | 528.57 | 9.6159 | 6167.17 | 17.7731 | 5648.43 | 22.8363 | 3289.31 | 12.2209 | 1323.45 | 10.6272
2593.28 | 10.7015 | 1613.22 | 11.3845 | 1248.96 | 13.6584 | 647.44 | 16.7558 | 2997.07 | 8.2159 |  |  | 1161.95 | 8.47 | 528.67 | 9.6179 | 6168.77 | 17.7833 | 5650.43 | 22.848 | 3289.96 | 12.2249 | 1323.7 | 10.6297
2593.93 | 10.7031 | 1613.83 | 11.3881 | 1249.31 | 13.6613 | 647.63 | 16.7613 | 2998.08 | 8.2186 |  |  | 1162.42 | 8.4721 | 528.99 | 9.6211 | 6170.36 | 17.7915 | 5652.43 | 22.8612 | 3290.89 | 12.2314 | 1324.02 | 10.6321
2594.68 | 10.705 | 1614.42 | 11.3902 | 1249.94 | 13.6677 | 647.81 | 16.7662 | 2999.03 | 8.2209 |  |  | 1162.68 | 8.4733 | 529.12 | 9.6232 | 6172.58 | 17.8042 | 5654.43 | 22.8788 | 3291.49 | 12.2353 | 1324.3 | 10.6355
2595.31 | 10.7076 | 1614.95 | 11.3943 | 1250.31 | 13.6704 | 648.01 | 16.7708 | 2999.77 | 8.2222 |  |  | 1162.93 | 8.4752 | 529.47 | 9.6277 | 6173.73 | 17.8069 | 5656.43 | 22.8876 | 3292.13 | 12.2397 | 1324.55 | 10.6379
2596.41 | 10.7102 | 1615.3 | 11.3954 | 1250.58 | 13.6734 | 648.26 | 16.7773 | 3000.27 | 8.2237 |  |  | 1163.28 | 8.4751 | 529.75 | 9.6313 | 6174.86 | 17.8111 | 5658.43 | 22.9023 | 3292.63 | 12.2434 | 1324.83 | 10.6404
2597 | 10.7119 | 1615.97 | 11.3994 | 1250.84 | 13.6755 | 648.38 | 16.7803 | 3001.49 | 8.2272 |  |  | 1163.77 | 8.4767 | 529.92 | 9.633 | 6178.25 | 17.8288 | 5660.43 | 22.9154 | 3293.24 | 12.2472 | 1325.45 | 10.6472
2598.11 | 10.7165 | 1616.47 | 11.401 | 1251.24 | 13.6786 | 648.66 | 16.7871 | 3002.89 | 8.2307 |  |  | 1164.05 | 8.4771 | 530.21 | 9.6365 | 6179.72 | 17.8357 | 5662.43 | 22.9301 | 3293.88 | 12.2521 | 1325.98 | 10.6524
2598.87 | 10.718 | 1616.8 | 11.4036 | 1251.51 | 13.6819 | 648.78 | 16.7896 | 3003.67 | 8.2315 |  |  | 1164.79 | 8.4822 | 530.49 | 9.6403 | 6181.25 | 17.8429 | 5664.43 | 22.9433 | 3294.56 | 12.2561 | 1326.57 | 10.6586
2599.58 | 10.7197 | 1617.22 | 11.4058 | 1251.81 | 13.684 | 648.91 | 16.794 | 3004.31 | 8.2321 |  |  | 1165.1 | 8.4844 | 530.72 | 9.6428 | 6182.59 | 17.849 | 5666.43 | 22.955 | 3295.96 | 12.2657 | 1327 | 10.6626
2600.32 | 10.7222 | 1617.62 | 11.4064 | 1252.23 | 13.688 | 649.03 | 16.7971 | 3005.01 | 8.235 |  |  | 1165.79 | 8.4881 | 530.94 | 9.6456 | 6184.59 | 17.8574 | 5668.43 | 22.9697 | 3296.73 | 12.2702 | 1327.39 | 10.6656
2601.22 | 10.7248 | 1617.99 | 11.4092 | 1253 | 13.6942 | 649.21 | 16.8017 | 3006.19 | 8.2356 |  |  | 1166.34 | 8.493 | 531.19 | 9.6485 | 6186.13 | 17.866 | 5670.43 | 22.9814 | 3297.5 | 12.2751 | 1327.7 | 10.6687
2602.05 | 10.7273 | 1618.3 | 11.4112 | 1253.43 | 13.6992 | 649.41 | 16.8072 | 3006.76 | 8.238 |  |  | 1166.92 | 8.4964 | 531.36 | 9.6509 | 6188.24 | 17.8733 | 5672.43 | 22.9946 | 3298.33 | 12.2808 | 1328.35 | 10.6757
2603.52 | 10.7323 | 1618.7 | 11.4136 | 1253.93 | 13.7033 | 649.75 | 16.8155 | 3007.39 | 8.2406 |  |  | 1167.79 | 8.5018 | 531.51 | 9.6526 | 6190.63 | 17.8851 | 5674.43 | 23.0151 | 3299.28 | 12.2868 | 1328.7 | 10.6807
2604.19 | 10.7354 | 1619.07 | 11.4141 | 1254.25 | 13.7072 | 650.01 | 16.8226 | 3008.39 | 8.2432 |  |  | 1168.39 | 8.5028 | 531.77 | 9.6552 | 6192.08 | 17.8899 | 5676.43 | 23.0254 | 3301.42 | 12.3003 | 1329.2 | 10.6848
2605.81 | 10.7389 | 1619.51 | 11.4174 | 1254.51 | 13.7085 | 650.18 | 16.8267 | 3009.35 | 8.2426 |  |  | 1168.72 | 8.5085 | 531.84 | 9.6572 | 6193.33 | 17.8926 | 5678.43 | 23.0386 | 3301.99 | 12.3044 | 1329.55 | 10.6882
2606.69 | 10.7405 | 1619.84 | 11.4189 | 1254.81 | 13.7117 | 650.41 | 16.8323 | 3010.18 | 8.2466 |  |  | 1168.76 | 8.5053 | 532.12 | 9.6597 | 6195.65 | 17.9073 | 5680.43 | 23.0547 | 3303.99 | 12.3166 | 1329.8 | 10.6915
2607.16 | 10.7428 | 1620.21 | 11.4215 | 1255.27 | 13.7151 | 650.56 | 16.836 | 3010.88 | 8.2485 |  |  | 1169.02 | 8.5082 | 532.24 | 9.6623 | 6198.69 | 17.9205 | 5682.43 | 23.062 | 3305.31 | 12.3258 | 1330.27 | 10.6953
2607.77 | 10.744 | 1620.71 | 11.4241 | 1255.73 | 13.7189 | 650.78 | 16.8415 | 3012.22 | 8.252 |  |  | 1169.61 | 8.5113 | 532.52 | 9.6649 | 6200.06 | 17.9282 | 5684.43 | 23.0811 | 3306.09 | 12.3313 | 1330.84 | 10.7011
2608.61 | 10.7471 | 1621.24 | 11.4257 | 1256.25 | 13.724 | 651 | 16.8472 | 3013.05 | 8.2518 |  |  | 1170.11 | 8.5137 | 532.74 | 9.6681 | 6201.34 | 17.9351 | 5686.43 | 23.0914 | 3306.71 | 12.3361 | 1331.26 | 10.7057
2609.31 | 10.7503 | 1621.51 | 11.4284 | 1256.53 | 13.7264 | 651.2 | 16.8517 | 3013.92 | 8.2563 |  |  | 1170.31 | 8.511 | 532.94 | 9.6701 | 6205.06 | 17.9522 | 5688.43 | 23.1031 | 3307.36 | 12.3423 | 1331.57 | 10.7089
2610.09 | 10.7509 | 1622.39 | 11.4329 | 1256.93 | 13.73 | 651.35 | 16.856 | 3014.95 | 8.2577 |  |  | 1170.77 | 8.5166 | 533.21 | 9.6743 | 6207.21 | 17.9598 | 5690.43 | 23.1163 | 3308.28 | 12.348 | 1332.19 | 10.7156
2611.03 | 10.7541 | 1623.09 | 11.4365 | 1257.25 | 13.733 | 651.46 | 16.8592 | 3015.72 | 8.2621 |  |  | 1171.23 | 8.5176 | 533.41 | 9.677 | 6208.43 | 17.9659 | 5692.43 | 23.1309 | 3309.04 | 12.3527 | 1332.67 | 10.7197
2612.03 | 10.7572 | 1623.79 | 11.4393 | 1257.67 | 13.7378 | 651.75 | 16.8662 | 3016.97 | 8.2641 |  |  | 1171.49 | 8.5214 | 533.64 | 9.6799 | 6210.52 | 17.9768 | 5694.43 | 23.1456 | 3309.78 | 12.359 | 1333.03 | 10.7231
2613.43 | 10.7602 | 1624.64 | 11.4457 | 1258.14 | 13.7418 | 651.86 | 16.8691 | 3018.47 | 8.2684 |  |  | 1171.76 | 8.5237 | 533.81 | 9.6821 | 6211.97 | 17.9828 | 5696.43 | 23.1573 | 3310.68 | 12.3644 | 1333.58 | 10.7284
2614.33 | 10.7643 | 1625.16 | 11.446 | 1258.4 | 13.7435 | 652.1 | 16.8758 | 3019.37 | 8.2701 |  |  | 1171.79 | 8.5191 | 533.93 | 9.6839 | 6213.97 | 17.9913 | 5698.43 | 23.1764 | 3311.68 | 12.3717 | 1334.03 | 10.7332
2615.08 | 10.767 | 1625.68 | 11.4492 | 1258.79 | 13.7477 | 652.25 | 16.8787 | 3020.79 | 8.2736 |  |  | 1172.14 | 8.5252 | 534.24 | 9.6875 | 6215.89 | 17.999 | 5700.43 | 23.1925 | 3312.48 | 12.3774 | 1334.46 | 10.7369
2615.8 | 10.7681 | 1627.46 | 11.4573 | 1259.12 | 13.7505 | 652.42 | 16.8836 | 3022.24 | 8.2759 |  |  | 1172.31 | 8.5225 | 534.36 | 9.689 | 6217.83 | 18.0066 | 5702.43 | 23.2057 | 3313.77 | 12.386 | 1334.98 | 10.7426
2616.32 | 10.7695 | 1627.75 | 11.46 | 1259.37 | 13.7524 | 652.67 | 16.8892 | 3023.13 | 8.2785 |  |  | 1172.63 | 8.5272 | 534.69 | 9.6939 | 6220.08 | 18.0187 | 5704.43 | 23.2174 | 3314.28 | 12.3905 | 1335.24 | 10.7454
2616.83 | 10.7709 | 1628.38 | 11.4629 | 1259.62 | 13.7551 | 652.9 | 16.896 | 3024.13 | 8.2823 |  |  | 1172.93 | 8.5253 | 534.91 | 9.6957 | 6221.48 | 18.0247 | 5706.43 | 23.2292 | 3316.09 | 12.4018 | 1335.66 | 10.75
2617.52 | 10.7729 | 1628.73 | 11.4642 | 1259.89 | 13.7568 | 653.07 | 16.9 | 3024.91 | 8.2829 |  |  | 1172.96 | 8.5286 | 535.13 | 9.6985 | 6224.15 | 18.0391 | 5708.43 | 23.2409 | 3316.72 | 12.4061 | 1336.06 | 10.7549
2618.3 | 10.7761 | 1629.4 | 11.4685 | 1260.47 | 13.7623 | 653.22 | 16.904 | 3025.66 | 8.2844 |  |  | 1173.24 | 8.5291 | 535.28 | 9.7006 | 6225.98 | 18.0465 | 5710.43 | 23.2541 | 3317.64 | 12.412 | 1336.55 | 10.759
2619.84 | 10.7801 | 1630.6 | 11.4749 | 1260.8 | 13.7656 | 653.42 | 16.9085 | 3026.36 | 8.286 |  |  | 1173.54 | 8.5295 | 535.34 | 9.7016 | 6227.29 | 18.0521 | 5712.43 | 23.2643 | 3318.17 | 12.4167 | 1337.23 | 10.766
2620.75 | 10.7843 | 1631.07 | 11.4767 | 1261.22 | 13.7685 | 653.6 | 16.9129 | 3027.03 | 8.2882 |  |  | 1173.68 | 8.5325 | 535.69 | 9.7063 | 6229.02 | 18.0582 | 5714.43 | 23.2775 | 3318.94 | 12.4211 | 1337.6 | 10.7693
2621.29 | 10.7855 | 1631.92 | 11.4814 | 1261.79 | 13.7749 | 653.67 | 16.916 | 3027.72 | 8.2908 |  |  | 1174.18 | 8.536 | 535.81 | 9.708 | 6230.99 | 18.0688 | 5716.43 | 23.2863 | 3319.99 | 12.4282 | 1338.01 | 10.7731
2622.22 | 10.7876 | 1632.7 | 11.4862 | 1261.99 | 13.777 | 653.87 | 16.921 | 3028.72 | 8.2915 |  |  | 1174.53 | 8.5366 | 536.1 | 9.7112 | 6232.32 | 18.0742 | 5718.43 | 23.301 | 3320.81 | 12.4343 | 1338.41 | 10.7778
2622.96 | 10.7895 | 1633.2 | 11.4879 | 1262.69 | 13.7834 | 654.07 | 16.9262 | 3030.28 | 8.2969 |  |  | 1175.01 | 8.5411 | 536.28 | 9.7135 | 6233.73 | 18.0803 | 5720.43 | 23.3186 | 3321.67 | 12.4398 | 1338.87 | 10.7825
2623.49 | 10.7913 | 1633.52 | 11.4904 | 1263.02 | 13.7858 | 654.32 | 16.933 | 3031.19 | 8.2983 |  |  | 1175.31 | 8.5419 | 536.48 | 9.7159 | 6235.18 | 18.0873 | 5722.43 | 23.3376 | 3322.48 | 12.4442 | 1339.47 | 10.7887
2624.29 | 10.7928 | 1634.12 | 11.4929 | 1263.27 | 13.7884 | 654.52 | 16.9373 | 3032.29 | 8.3003 |  |  | 1175.85 | 8.5426 | 536.76 | 9.7198 | 6236.83 | 18.0938 | 5724.43 | 23.3538 | 3323.39 | 12.4507 | 1340 | 10.7934
2624.83 | 10.7949 | 1634.52 | 11.4953 | 1263.59 | 13.7908 | 654.65 | 16.9408 | 3033.09 | 8.3032 |  |  | 1176.18 | 8.5472 | 536.95 | 9.7222 | 6239 | 18.1025 | 5726.04 | 23.3655 | 3324.31 | 12.4564 | 1340.42 | 10.7982
2625.34 | 10.7971 | 1635.02 | 11.4971 | 1264.19 | 13.7977 | 654.83 | 16.9457 | 3034.37 | 8.3059 |  |  | 1176.46 | 8.5487 | 537.16 | 9.7244 | 6241.47 | 18.1153 | 5728.04 | 23.3801 | 3325.65 | 12.4657 | 1340.87 | 10.8029
2625.98 | 10.7996 | 1635.37 | 11.4996 | 1264.69 | 13.8013 | 655 | 16.9492 | 3035.32 | 8.3104 |  |  | 1176.75 | 8.5516 | 537.3 | 9.7267 | 6242.75 | 18.1177 | 5730.04 | 23.3889 | 3326.38 | 12.4697 | 1341.13 | 10.8051
2626.63 | 10.8018 | 1635.99 | 11.5031 | 1264.99 | 13.8034 | 655.18 | 16.9549 | 3037 | 8.3209 |  |  | 1176.88 | 8.5487 | 537.53 | 9.7289 | 6244.1 | 18.1282 | 5732.04 | 23.4021 | 3327.41 | 12.4768 | 1341.6 | 10.8104
2627.88 | 10.8049 | 1636.46 | 11.5066 | 1265.53 | 13.8092 | 655.39 | 16.9587 | 3038.24 | 8.3248 |  |  | 1177.26 | 8.5536 | 537.68 | 9.7314 | 6245.75 | 18.1331 | 5734.04 | 23.4124 | 3328.02 | 12.4814 | 1341.89 | 10.8137
2628.55 | 10.8064 | 1636.89 | 11.5087 | 1265.84 | 13.8125 | 655.52 | 16.9631 | 3039.11 | 8.3273 |  |  | 1177.78 | 8.5527 | 537.93 | 9.7344 | 6248.14 | 18.1448 | 5736.04 | 23.4241 | 3328.92 | 12.4866 | 1342.15 | 10.8157
2629.31 | 10.8087 | 1637.42 | 11.5107 | 1266.24 | 13.8164 | 655.69 | 16.9671 | 3040.01 | 8.3295 |  |  | 1177.83 | 8.5557 | 538.03 | 9.7361 | 6250.24 | 18.1521 | 5738.04 | 23.4402 | 3329.7 | 12.4932 | 1342.57 | 10.8204
2630.43 | 10.8129 | 1637.89 | 11.5132 | 1266.53 | 13.8185 | 656.04 | 16.9755 | 3041.53 | 8.3334 |  |  | 1178.28 | 8.558 | 538.41 | 9.7399 | 6251.73 | 18.1602 | 5740.04 | 23.4578 | 3330.5 | 12.4974 | 1342.92 | 10.8247
2631.03 | 10.8155 | 1638.41 | 11.5154 | 1266.83 | 13.8226 | 656.27 | 16.9819 | 3042.76 | 8.3375 |  |  | 1178.8 | 8.5611 | 538.71 | 9.7447 | 6253.25 | 18.1666 | 5742.04 | 23.471 | 3331.22 | 12.5029 | 1343.22 | 10.8271
2631.97 | 10.8178 | 1638.76 | 11.5172 | 1267.23 | 13.8256 | 656.44 | 16.9865 | 3043.26 | 8.3381 |  |  | 1179.12 | 8.5624 | 539.02 | 9.7482 | 6254.28 | 18.1716 | 5744.04 | 23.4857 | 3332.04 | 12.5081 | 1343.55 | 10.8304
2632.63 | 10.8183 | 1639.38 | 11.5216 | 1267.76 | 13.8292 | 656.79 | 16.9944 | 3045.31 | 8.3447 |  |  | 1179.38 | 8.5652 | 539.25 | 9.751 | 6257.38 | 18.1846 | 5746.04 | 23.5004 | 3333 | 12.5142 | 1343.77 | 10.8339
2633.38 | 10.8205 | 1640.06 | 11.5246 | 1267.85 | 13.8323 | 656.94 | 16.9988 | 3046 | 8.3446 |  |  | 1179.75 | 8.5633 | 539.42 | 9.7531 | 6258.97 | 18.1895 | 5748.04 | 23.5135 | 3333.62 | 12.5191 | 1344.04 | 10.836
2634.34 | 10.8233 | 1640.66 | 11.528 | 1268.11 | 13.8342 | 657.05 | 17.0023 | 3047.23 | 8.3489 |  |  | 1179.77 | 8.5672 | 539.53 | 9.7546 | 6261.17 | 18.1982 | 5750.04 | 23.5267 | 3335.47 | 12.5311 | 1344.62 | 10.8418
2635.15 | 10.826 | 1641.86 | 11.533 | 1268.41 | 13.8366 | 657.22 | 17.0066 | 3048.48 | 8.352 |  |  | 1180.22 | 8.5692 | 539.8 | 9.7578 | 6264.39 | 18.2129 | 5752.04 | 23.5429 | 3336.17 | 12.5366 | 1344.87 | 10.8445
2635.8 | 10.8273 | 1642.23 | 11.5356 | 1268.86 | 13.8407 | 657.52 | 17.0142 | 3049.42 | 8.3552 |  |  | 1180.7 | 8.5713 | 539.9 | 9.7591 | 6265.76 | 18.2149 | 5754.04 | 23.5546 | 3337.19 | 12.5442 | 1345.17 | 10.8479
2636.62 | 10.8302 | 1643.18 | 11.5428 | 1269.18 | 13.8436 | 657.92 | 17.0233 | 3049.97 | 8.3562 |  |  | 1181.15 | 8.5742 | 540.15 | 9.7619 | 6267.23 | 18.2251 | 5756.04 | 23.5619 | 3339.49 | 12.561 | 1345.59 | 10.8525
2637.41 | 10.8328 | 1643.76 | 11.5361 | 1269.5 | 13.8469 | 657.99 | 17.026 | 3050.57 | 8.3563 |  |  | 1181.42 | 8.5755 | 540.38 | 9.7648 | 6268.66 | 18.232 | 5758.04 | 23.5766 | 3340.13 | 12.5649 | 1345.99 | 10.8562
2638.57 | 10.8368 | 1644.38 | 11.5398 | 1270.35 | 13.8546 | 658.15 | 17.0299 | 3051.55 | 8.3596 |  |  | 1181.75 | 8.5777 | 540.58 | 9.7677 | 6270.33 | 18.2364 | 5760.04 | 23.5927 | 3340.9 | 12.5705 | 1346.37 | 10.8606
2639.27 | 10.8376 | 1645 | 11.5432 | 1270.61 | 13.8562 | 658.44 | 17.0378 | 3052.65 | 8.3604 |  |  | 1182 | 8.5786 | 540.83 | 9.7704 | 6271.72 | 18.2448 | 5762.04 | 23.6059 | 3341.66 | 12.5758 | 1347.07 | 10.8679
2640.09 | 10.8409 | 1645.37 | 11.5447 | 1270.92 | 13.8595 | 658.62 | 17.0425 | 3053.42 | 8.364 |  |  | 1182.44 | 8.5811 | 541.02 | 9.7731 | 6273.38 | 18.2474 | 5764.04 | 23.622 | 3343.4 | 12.5881 | 1347.32 | 10.8699
2640.98 | 10.8427 | 1646.03 | 11.5476 | 1271.28 | 13.8621 | 658.84 | 17.0474 | 3054.14 | 8.3652 |  |  | 1183.17 | 8.585 | 541.38 | 9.7776 | 6276 | 18.2612 | 5766.04 | 23.6338 | 3344.02 | 12.5915 | 1347.93 | 10.8755
2641.63 | 10.8459 | 1646.7 | 11.5513 | 1271.52 | 13.8654 | 659.14 | 17.0555 | 3055.42 | 8.3691 |  |  | 1183.5 | 8.5864 | 541.75 | 9.7823 | 6277.59 | 18.2686 | 5768.04 | 23.644 | 3344.83 | 12.5967 | 1348.38 | 10.8801
2642.28 | 10.8476 | 1647.38 | 11.554 | 1271.87 | 13.8685 | 659.31 | 17.0602 | 3056.64 | 8.3715 |  |  | 1183.8 | 8.5864 | 542.1 | 9.7869 | 6279.01 | 18.2752 | 5770.04 | 23.6601 | 3345.48 | 12.6007 | 1348.91 | 10.8858
2642.83 | 10.8505 | 1647.75 | 11.5571 | 1272.25 | 13.8725 | 659.66 | 17.0689 | 3057.46 | 8.3723 |  |  | 1184.09 | 8.5899 | 542.42 | 9.7903 | 6281.13 | 18.284 | 5772.04 | 23.6792 | 3346.49 | 12.6084 | 1349.28 | 10.8902
2643.75 | 10.8506 | 1648.45 | 11.5602 | 1272.63 | 13.8753 | 659.82 | 17.073 | 3058.04 | 8.3751 |  |  | 1184.41 | 8.5922 | 542.55 | 9.7919 | 6283.24 | 18.2931 | 5774.04 | 23.6924 | 3348.09 | 12.6193 | 1349.59 | 10.8936
2644.43 | 10.8539 | 1649.07 | 11.5625 | 1273.35 | 13.8821 | 660.01 | 17.0771 | 3059.09 | 8.378 |  |  | 1184.72 | 8.5935 | 542.75 | 9.7946 | 6284.51 | 18.2981 | 5774.23 | 23.6953 | 3349.14 | 12.6265 | 1349.94 | 10.8961
2645.2 | 10.8561 | 1649.45 | 11.565 | 1273.8 | 13.8855 | 660.11 | 17.0809 | 3059.73 | 8.3801 |  |  | 1185.01 | 8.5931 | 542.85 | 9.7963 | 6287.72 | 18.3103 | 5776.23 | 23.7041 | 3350.52 | 12.6351 | 1350.41 | 10.9019
2645.91 | 10.857 | 1650.37 | 11.5701 | 1274.49 | 13.8927 | 660.31 | 17.0855 | 3060.6 | 8.3807 |  |  | 1185.24 | 8.5971 | 543.09 | 9.7993 | 6289.12 | 18.3177 | 5778.23 | 23.7144 | 3351.42 | 12.6418 | 1350.76 | 10.9051
2646.57 | 10.859 | 1651.32 | 11.5742 | 1274.8 | 13.896 | 660.61 | 17.0923 | 3061.51 | 8.3854 |  |  | 1185.72 | 8.5992 | 543.34 | 9.8016 | 6291.47 | 18.3244 | 5778.26 | 23.7158 | 3352.11 | 12.6452 | 1351.21 | 10.9104
2647.15 | 10.8628 | 1651.91 | 11.5785 | 1275.12 | 13.8976 | 660.87 | 17.0998 | 3062.46 | 8.3865 |  |  | 1185.97 | 8.5994 | 543.54 | 9.8041 | 6292.74 | 18.3317 | 5780.26 | 23.7232 | 3352.74 | 12.6502 | 1351.83 | 10.9163
2647.65 | 10.8642 | 1652.59 | 11.5817 | 1275.27 | 13.9001 | 661.07 | 17.1043 | 3063.5 | 8.3886 |  |  | 1186.26 | 8.6022 | 543.94 | 9.8094 | 6293.92 | 18.337 | 5782.26 | 23.7378 | 3354.53 | 12.6625 | 1352.31 | 10.9206
2648.4 | 10.868 | 1652.92 | 11.5835 | 1275.59 | 13.9017 | 661.16 | 17.107 | 3064.4 | 8.3916 |  |  | 1186.69 | 8.6047 | 544.12 | 9.8117 | 6295.52 | 18.3441 | 5784.26 | 23.7481 | 3355.31 | 12.6679 | 1352.61 | 10.925
2648.9 | 10.8671 | 1653.32 | 11.5854 | 1276.04 | 13.9067 | 661.36 | 17.1118 | 3065.48 | 8.394 |  |  | 1186.96 | 8.6061 | 544.3 | 9.8141 | 6296.91 | 18.3498 | 5786.26 | 23.7628 | 3356.48 | 12.6749 | 1352.86 | 10.9269
2649.89 | 10.8697 | 1654.24 | 11.59 | 1276.54 | 13.9115 | 661.51 | 17.1154 | 3065.99 | 8.3947 |  |  | 1187.39 | 8.6094 | 544.7 | 9.8187 | 6299.64 | 18.3609 | 5788.26 | 23.7759 | 3357.3 | 12.6804 | 1353.13 | 10.931
2650.4 | 10.8706 | 1654.93 | 11.5934 | 1276.8 | 13.9147 | 661.72 | 17.121 | 3067.17 | 8.398 |  |  | 1187.98 | 8.6131 | 544.9 | 9.8217 | 6302.63 | 18.3724 | 5790.26 | 23.7862 | 3357.9 | 12.6846 | 1353.4 | 10.932
2650.97 | 10.8734 | 1655.36 | 11.596 | 1277.27 | 13.9183 | 661.88 | 17.1254 | 3067.97 | 8.4001 |  |  | 1188.39 | 8.6138 | 545.06 | 9.8233 | 6303.97 | 18.3778 | 5792.26 | 23.7994 | 3358.73 | 12.69 | 1353.73 | 10.9365
2651.59 | 10.8749 | 1655.84 | 11.5977 | 1277.84 | 13.9238 | 662.06 | 17.1293 | 3068.85 | 8.401 |  |  | 1188.79 | 8.6154 | 545.24 | 9.8256 | 6306.5 | 18.3904 | 5794.26 | 23.8199 | 3359.53 | 12.6961 | 1354.32 | 10.9429
2652.54 | 10.8776 | 1656.39 | 11.6013 | 1278.12 | 13.9258 | 662.28 | 17.1358 | 3069.54 | 8.4036 |  |  | 1189.06 | 8.6162 | 545.51 | 9.8291 | 6308.04 | 18.3962 | 5796.26 | 23.8317 | 3360.48 | 12.7022 | 1354.62 | 10.9457
2653.41 | 10.8823 | 1656.86 | 11.6042 | 1278.56 | 13.9295 | 662.49 | 17.1401 | 3070.12 | 8.4063 |  |  | 1189.69 | 8.6211 | 545.72 | 9.8317 | 6309.4 | 18.4008 | 5798.26 | 23.8419 | 3361.39 | 12.7076 | 1354.88 | 10.9488
2653.91 | 10.8823 | 1657.39 | 11.6059 | 1279.01 | 13.9342 | 662.74 | 17.1466 | 3070.87 | 8.4069 |  |  | 1190.26 | 8.6209 | 545.82 | 9.833 | 6311.04 | 18.4061 | 5800.26 | 23.8551 | 3362.39 | 12.7147 | 1355.32 | 10.9537
2654.42 | 10.8835 | 1658.33 | 11.6122 | 1279.52 | 13.9383 | 662.89 | 17.1499 | 3071.47 | 8.4086 |  |  | 1190.6 | 8.623 | 546.09 | 9.8357 | 6313.98 | 18.4183 | 5802.26 | 23.8712 | 3362.97 | 12.7193 | 1355.67 | 10.9579
2655.56 | 10.8867 | 1658.71 | 11.6132 | 1279.82 | 13.9415 | 663.03 | 17.1541 | 3072.23 | 8.4092 |  |  | 1191.28 | 8.6263 | 546.26 | 9.838 | 6315.08 | 18.4207 | 5804.26 | 23.8844 | 3364.29 | 12.7282 | 1356.03 | 10.9608
2656.26 | 10.8883 | 1659.38 | 11.6165 | 1280.28 | 13.9454 | 663.18 | 17.1583 | 3073.43 | 8.4129 |  |  | 1191.33 | 8.6298 | 546.49 | 9.841 | 6317.78 | 18.4345 | 5806.26 | 23.8976 | 3364.91 | 12.7327 | 1356.82 | 10.9691
2656.91 | 10.8907 | 1659.71 | 11.6184 | 1280.96 | 13.9512 | 663.33 | 17.1616 | 3074.24 | 8.4147 |  |  | 1191.86 | 8.6321 | 546.81 | 9.8449 | 6319.67 | 18.4428 | 5808.26 | 23.9137 | 3366.04 | 12.7402 | 1357.57 | 10.977
2657.58 | 10.8921 | 1660.05 | 11.62 | 1281.64 | 13.9575 | 663.56 | 17.1672 | 3075.09 | 8.4172 |  |  | 1192.11 | 8.6305 | 547.22 | 9.85 | 6321.08 | 18.4487 | 5810.26 | 23.9284 | 3366.64 | 12.7445 | 1357.94 | 10.9803
2658.11 | 10.8938 | 1660.53 | 11.6222 | 1282.33 | 13.9649 | 663.78 | 17.1739 | 3075.93 | 8.4196 |  |  | 1192.15 | 8.6336 | 547.34 | 9.8516 | 6324.2 | 18.4615 | 5812.26 | 23.9431 | 3367.99 | 12.7532 | 1358.24 | 10.9844
2658.64 | 10.8973 | 1660.93 | 11.6251 | 1282.64 | 13.9682 | 663.98 | 17.1787 | 3076.51 | 8.4209 |  |  | 1192.46 | 8.6335 | 547.59 | 9.8547 | 6326.76 | 18.4716 | 5814.26 | 23.9563 | 3368.71 | 12.7583 | 1358.59 | 10.9883
2659.65 | 10.8989 | 1661.72 | 11.6285 | 1283.03 | 13.9716 | 664.41 | 17.1896 | 3077.4 | 8.4226 |  |  | 1192.86 | 8.6357 | 547.79 | 9.8569 | 6328.32 | 18.4783 | 5816.26 | 23.9724 | 3369.76 | 12.767 | 1358.9 | 10.9914
2660.88 | 10.903 | 1662.45 | 11.6329 | 1283.63 | 13.9767 | 664.69 | 17.1969 | 3078.08 | 8.4238 |  |  | 1193.26 | 8.6392 | 547.98 | 9.8591 | 6330.94 | 18.4892 | 5818.26 | 23.987 | 3370.35 | 12.7712 | 1359.25 | 10.9944
2661.38 | 10.905 | 1662.8 | 11.6354 | 1284 | 13.9797 | 665.15 | 17.2087 | 3078.77 | 8.426 |  |  | 1193.57 | 8.639 | 548.13 | 9.8609 | 6333.08 | 18.4971 | 5820.26 | 24.0032 | 3371.43 | 12.7787 | 1359.65 | 10.9984
2662.5 | 10.9071 | 1663.4 | 11.6382 | 1284.56 | 13.9857 | 665.31 | 17.2133 | 3079.28 | 8.427 |  |  | 1193.67 | 8.6421 | 548.41 | 9.8645 | 6334.73 | 18.5033 | 5822.26 | 24.0134 | 3372.2 | 12.7835 | 1359.94 | 11.0018
2663.08 | 10.9084 | 1663.8 | 11.6398 | 1285.05 | 13.989 | 665.51 | 17.2186 | 3079.8 | 8.4279 |  |  | 1194.2 | 8.6453 | 548.63 | 9.8672 | 6336.07 | 18.5087 | 5824.26 | 24.0325 | 3372.98 | 12.789 | 1360.34 | 11.0058
2663.6 | 10.9106 | 1664.42 | 11.6435 | 1285.41 | 13.9916 | 665.65 | 17.2212 | 3080.47 | 8.4295 |  |  | 1194.57 | 8.6441 | 548.89 | 9.8699 | 6337.32 | 18.5143 | 5826.26 | 24.0413 | 3373.75 | 12.7948 | 1360.74 | 11.0101
2664.5 | 10.9145 | 1665.42 | 11.6479 | 1285.7 | 13.9952 | 665.88 | 17.2279 | 3081.52 | 8.4321 |  |  | 1194.63 | 8.6478 | 549.16 | 9.8733 | 6338.57 | 18.5176 | 5828.26 | 24.0515 | 3375 | 12.8038 | 1361.07 | 11.0128
2665.27 | 10.9151 | 1666.25 | 11.6532 | 1286.06 | 13.999 | 666.16 | 17.234 | 3082.39 | 8.4349 |  |  | 1195 | 8.6453 | 549.46 | 9.877 | 6340.55 | 18.5253 | 5830.26 | 24.0662 | 3375.62 | 12.8084 | 1361.47 | 11.0173
2665.82 | 10.9171 | 1666.57 | 11.6556 | 1286.6 | 14.004 | 666.31 | 17.238 | 3082.95 | 8.4367 |  |  | 1195.42 | 8.6511 | 549.99 | 9.8834 | 6341.62 | 18.5324 | 5832.26 | 24.0794 | 3376.4 | 12.8146 | 1361.77 | 11.0199
2666.72 | 10.9201 | 1666.95 | 11.6571 | 1286.95 | 14.007 | 666.48 | 17.243 | 3084.14 | 8.4396 |  |  | 1195.7 | 8.6507 | 550.16 | 9.8855 | 6343.22 | 18.5384 | 5834.26 | 24.0941 | 3377.47 | 12.8212 | 1362.42 | 11.0269
2667.42 | 10.9214 | 1667.39 | 11.6582 | 1287.3 | 14.0104 | 666.61 | 17.2463 | 3084.67 | 8.4405 |  |  | 1196 | 8.6509 | 550.26 | 9.8871 | 6344.79 | 18.5455 | 5836.26 | 24.1072 | 3378.37 | 12.8275 | 1362.83 | 11.031
2668.29 | 10.9243 | 1667.91 | 11.661 | 1287.57 | 14.0137 | 666.81 | 17.2512 | 3085.79 | 8.4436 |  |  | 1196.47 | 8.6539 | 550.61 | 9.8908 | 6346.28 | 18.5509 | 5838.26 | 24.1204 | 3379.16 | 12.8329 | 1363.44 | 11.0377
2669.12 | 10.9274 | 1668.22 | 11.6634 | 1288.37 | 14.0211 | 667 | 17.2564 | 3086.87 | 8.4471 |  |  | 1196.48 | 8.6576 | 550.93 | 9.8957 | 6347.73 | 18.5586 | 5840.26 | 24.1366 | 3380.12 | 12.8396 | 1363.91 | 11.0419
2670.61 | 10.9321 | 1668.69 | 11.6668 | 1288.7 | 14.0244 | 667.1 | 17.259 | 3088.07 | 8.4484 |  |  | 1196.53 | 8.6547 | 551.26 | 9.8994 | 6350.13 | 18.5752 | 5842.26 | 24.1498 | 3381.54 | 12.8497 | 1364.61 | 11.0488
2671.88 | 10.9349 | 1668.96 | 11.6682 | 1288.97 | 14.026 | 667.36 | 17.2663 | 3089.13 | 8.4525 |  |  | 1196.79 | 8.6578 | 551.48 | 9.902 | 6352.51 | 18.5874 | 5844.26 | 24.163 | 3382.48 | 12.856 | 1364.98 | 11.0533
2672.38 | 10.9364 | 1669.56 | 11.6685 | 1289.45 | 14.0316 | 667.55 | 17.2706 | 3089.76 | 8.4533 |  |  | 1197.44 | 8.6589 | 551.73 | 9.9048 | 6356.37 | 18.6022 | 5846.26 | 24.1776 | 3383.23 | 12.8608 | 1365.41 | 11.0575
2673.46 | 10.9396 | 1670.14 | 11.6727 | 1289.75 | 14.035 | 667.78 | 17.2771 | 3090.38 | 8.4546 |  |  | 1197.9 | 8.6648 | 551.96 | 9.9082 | 6357.8 | 18.6038 | 5848.26 | 24.1893 | 3384.04 | 12.8668 | 1365.66 | 11.0597
2674.14 | 10.9421 | 1670.91 | 11.6777 | 1290.02 | 14.0359 | 667.95 | 17.2814 | 3091.24 | 8.4571 |  |  | 1198.4 | 8.6657 | 552.38 | 9.9129 | 6359.52 | 18.609 | 5850.26 | 24.204 | 3385.35 | 12.8755 | 1365.93 | 11.062
2674.88 | 10.9445 | 1671.86 | 11.6825 | 1290.39 | 14.0401 | 668.18 | 17.2865 | 3092.03 | 8.4572 |  |  | 1198.8 | 8.6679 | 552.58 | 9.9159 | 6360.84 | 18.6179 | 5852.26 | 24.2128 | 3386.1 | 12.8808 | 1366.25 | 11.0654
2675.38 | 10.9465 | 1672.34 | 11.6852 | 1290.85 | 14.045 | 668.37 | 17.2913 | 3092.66 | 8.46 |  |  | 1199.05 | 8.6676 | 552.93 | 9.92 | 6363.19 | 18.631 | 5854.26 | 24.2245 | 3386.63 | 12.8848 | 1366.83 | 11.0725
2675.95 | 10.9468 | 1672.79 | 11.6859 | 1291.22 | 14.0481 | 668.5 | 17.2949 | 3093.3 | 8.4611 |  |  | 1199.19 | 8.6724 | 553.21 | 9.9232 | 6364.49 | 18.6359 | 5856.26 | 24.2392 | 3387.43 | 12.8902 | 1367.23 | 11.0764
2676.45 | 10.949 | 1673.61 | 11.6909 | 1291.74 | 14.0526 | 668.62 | 17.298 | 3094.31 | 8.4633 |  |  | 1199.5 | 8.6707 | 553.6 | 9.9284 | 6366.18 | 18.6429 | 5858.26 | 24.2509 | 3388.1 | 12.8949 | 1367.61 | 11.0804
2677.5 | 10.9512 | 1674.06 | 11.6931 | 1292.32 | 14.0579 | 668.83 | 17.3039 | 3095.1 | 8.4658 |  |  | 1199.8 | 8.6765 | 553.9 | 9.9318 | 6367.56 | 18.6474 | 5860.26 | 24.2641 | 3389.15 | 12.9014 | 1368 | 11.084
2677.95 | 10.9532 | 1675.1 | 11.6975 | 1292.6 | 14.0608 | 669.1 | 17.3109 | 3095.97 | 8.4684 |  |  | 1200.09 | 8.6766 | 554.17 | 9.9352 | 6370.13 | 18.6582 | 5862.26 | 24.2758 | 3389.68 | 12.9058 | 1368.48 | 11.0889
2678.75 | 10.9552 | 1676 | 11.7026 | 1293.27 | 14.0664 | 669.25 | 17.3154 | 3096.72 | 8.4698 |  |  | 1200.37 | 8.678 | 554.35 | 9.9378 | 6371.75 | 18.666 | 5864.26 | 24.2934 | 3390.48 | 12.9106 | 1368.85 | 11.0938
2679.98 | 10.9607 | 1676.33 | 11.7048 | 1293.96 | 14.0733 | 669.42 | 17.3195 | 3097.42 | 8.4715 |  |  | 1200.96 | 8.6795 | 554.62 | 9.9413 | 6373.35 | 18.673 | 5866.26 | 24.3037 | 3391.47 | 12.9182 | 1369.22 | 11.0958
2680.88 | 10.9624 | 1676.6 | 11.7064 | 1294.32 | 14.0768 | 669.62 | 17.3249 | 3098.67 | 8.4739 |  |  | 1201.24 | 8.683 | 554.88 | 9.9441 | 6375.91 | 18.6835 | 5868.26 | 24.3154 | 3392.89 | 12.9267 | 1369.8 | 11.1046
2681.52 | 10.9632 | 1677.28 | 11.7101 | 1294.81 | 14.0815 | 669.78 | 17.3288 | 3099.49 | 8.4758 |  |  | 1201.54 | 8.6825 | 554.98 | 9.946 | 6377.27 | 18.6897 | 5870.26 | 24.3286 | 3393.39 | 12.9313 | 1370.3 | 11.1098
2682.54 | 10.9669 | 1677.95 | 11.713 | 1295.11 | 14.0849 | 669.97 | 17.3339 | 3101.09 | 8.4812 |  |  | 1201.84 | 8.6848 | 555.25 | 9.9484 | 6380.11 | 18.7003 | 5872.26 | 24.3418 | 3395.09 | 12.9429 | 1370.7 | 11.114
2683.42 | 10.9685 | 1678.85 | 11.7175 | 1295.36 | 14.0869 | 670.12 | 17.3366 | 3101.97 | 8.4825 |  |  | 1202.09 | 8.6873 | 555.33 | 9.9503 | 6382.01 | 18.7095 | 5874.26 | 24.3535 | 3395.89 | 12.9486 | 1371.15 | 11.1187
2683.94 | 10.9707 | 1679.2 | 11.7193 | 1295.74 | 14.0903 | 670.3 | 17.3417 | 3102.54 | 8.4834 |  |  | 1202.36 | 8.687 | 555.55 | 9.9533 | 6383.5 | 18.7139 | 5876.26 | 24.3638 | 3397.24 | 12.9579 | 1371.62 | 11.1222
2684.74 | 10.9729 | 1679.72 | 11.7222 | 1296.21 | 14.095 | 670.48 | 17.3457 | 3103.72 | 8.4868 |  |  | 1202.44 | 8.6901 | 555.68 | 9.9542 | 6385.08 | 18.7202 | 5878.26 | 24.377 | 3398.94 | 12.9707 | 1371.89 | 11.1259
2685.27 | 10.9752 | 1680.17 | 11.7244 | 1296.51 | 14.0975 | 670.8 | 17.3543 | 3104.49 | 8.4883 |  |  | 1202.99 | 8.6931 | 555.88 | 9.9569 | 6386.28 | 18.7247 | 5880.26 | 24.3887 | 3400.05 | 12.9783 | 1372.22 | 11.1291
2685.81 | 10.9768 | 1680.57 | 11.7271 | 1296.79 | 14.1001 | 670.85 | 17.3561 | 3105.38 | 8.4912 |  |  | 1203.26 | 8.6944 | 556.12 | 9.9599 | 6387.33 | 18.7305 | 5882.26 | 24.399 | 3400.76 | 12.9828 | 1373.25 | 11.1395
2686.37 | 10.9782 | 1681.15 | 11.7299 | 1297.26 | 14.1038 | 670.97 | 17.359 | 3106.34 | 8.4925 |  |  | 1203.51 | 8.6968 | 556.45 | 9.9629 | 6390.45 | 18.7421 | 5884.26 | 24.4107 | 3402.18 | 12.9923 | 1373.84 | 11.146
2687.36 | 10.9807 | 1681.74 | 11.7334 | 1297.68 | 14.1076 | 671.18 | 17.3634 | 3106.89 | 8.4943 |  |  | 1203.94 | 8.6973 | 556.57 | 9.9651 | 6392.06 | 18.7481 | 5886.26 | 24.4298 | 3403.62 | 13.0025 | 1374.15 | 11.1487
2687.89 | 10.9823 | 1682.1 | 11.735 | 1297.93 | 14.1108 | 671.52 | 17.3727 | 3108.2 | 8.4958 |  |  | 1204.49 | 8.7006 | 556.78 | 9.9677 | 6393.71 | 18.7562 | 5888.26 | 24.4429 | 3404.32 | 13.008 | 1374.81 | 11.1557
2689.06 | 10.9863 | 1682.49 | 11.7373 | 1298.31 | 14.1136 | 671.69 | 17.3774 | 3109.2 | 8.4992 |  |  | 1204.94 | 8.7044 | 556.83 | 9.9687 | 6397.4 | 18.7705 | 5890.26 | 24.4576 | 3405.53 | 13.0162 | 1375.11 | 11.1588
2689.59 | 10.987 | 1682.92 | 11.7392 | 1298.71 | 14.1176 | 671.8 | 17.3803 | 3109.85 | 8.5007 |  |  | 1205.23 | 8.7065 | 557.12 | 9.9722 | 6401.08 | 18.7858 | 5892.26 | 24.4635 | 3406.8 | 13.0243 | 1375.42 | 11.1616
2690.13 | 10.9876 | 1683.57 | 11.7422 | 1299.11 | 14.1215 | 671.95 | 17.3836 | 3111.12 | 8.5037 |  |  | 1205.91 | 8.709 | 557.47 | 9.9766 | 6404.27 | 18.7996 | 5894.26 | 24.484 | 3407.79 | 13.0316 | 1376.12 | 11.1684
2691.2 | 10.9917 | 1684.02 | 11.7445 | 1299.7 | 14.1267 | 672.14 | 17.3882 | 3111.87 | 8.5058 |  |  | 1206.5 | 8.7124 | 557.69 | 9.9793 | 6405.94 | 18.8062 | 5896.26 | 24.4957 | 3408.5 | 13.0367 | 1376.54 | 11.1734
2691.78 | 10.9937 | 1684.54 | 11.7465 | 1299.91 | 14.1291 | 672.39 | 17.3947 | 3113.13 | 8.5098 |  |  | 1207.13 | 8.7161 | 557.89 | 9.9818 | 6407.52 | 18.8127 | 5898.26 | 24.5045 | 3409.46 | 13.0439 | 1376.72 | 11.1758
2692.28 | 10.9957 | 1684.91 | 11.7489 | 1300.23 | 14.1323 | 672.65 | 17.4017 | 3114.02 | 8.5107 |  |  | 1207.43 | 8.7175 | 558.19 | 9.9853 | 6408.86 | 18.8176 | 5900.26 | 24.5206 | 3410.34 | 13.0496 | 1377.09 | 11.1793
2692.81 | 10.9967 | 1685.26 | 11.7507 | 1300.48 | 14.1342 | 673.02 | 17.4115 | 3114.65 | 8.5135 |  |  | 1207.73 | 8.718 | 558.5 | 9.9897 | 6411.39 | 18.8271 | 5902.26 | 24.5324 | 3411.34 | 13.0561 | 1377.94 | 11.1877
2694.32 | 11.0012 | 1685.52 | 11.7525 | 1300.76 | 14.1368 | 673.32 | 17.4188 | 3115.22 | 8.515 |  |  | 1208.3 | 8.7228 | 558.8 | 9.9936 | 6413.43 | 18.8351 | 5904.26 | 24.5441 | 3412.41 | 13.0638 | 1378.46 | 11.1939
2695.52 | 11.0045 | 1686.33 | 11.7562 | 1301.05 | 14.1398 | 673.57 | 17.4244 | 3116.32 | 8.5167 |  |  | 1208.81 | 8.7253 | 559.19 | 9.9974 | 6414.46 | 18.841 | 5906.26 | 24.55 | 3413.13 | 13.0692 | 1378.81 | 11.1979
2696.48 | 11.007 | 1686.98 | 11.7593 | 1301.46 | 14.1433 | 673.7 | 17.429 | 3116.92 | 8.5186 |  |  | 1209.31 | 8.7287 | 559.4 | 9.9999 | 6415.83 | 18.845 | 5908.26 | 24.5719 | 3413.69 | 13.0733 | 1379.34 | 11.2031
2697.45 | 11.0104 | 1687.68 | 11.7631 | 1301.83 | 14.1467 | 673.84 | 17.4319 | 3117.91 | 8.5213 |  |  | 1209.58 | 8.7301 | 559.65 | 10.0032 | 6418.95 | 18.8567 | 5910.26 | 24.5822 | 3414.9 | 13.0823 | 1379.63 | 11.2056
2698.54 | 11.0146 | 1688.09 | 11.766 | 1302.23 | 14.1518 | 674.02 | 17.4369 | 3118.92 | 8.5224 |  |  | 1209.87 | 8.7301 | 560.02 | 10.0086 | 6421.05 | 18.866 | 5912.26 | 24.5939 | 3415.8 | 13.089 | 1380.09 | 11.2112
2699.92 | 11.0181 | 1688.58 | 11.7677 | 1302.56 | 14.1529 | 674.39 | 17.4458 | 3119.56 | 8.524 |  |  | 1210.17 | 8.7329 | 560.16 | 10.01 | 6422.4 | 18.8711 | 5914.26 | 24.6057 | 3416.91 | 13.098 | 1380.41 | 11.2145
2700.59 | 11.0189 | 1689.04 | 11.77 | 1302.93 | 14.1577 | 674.56 | 17.4503 | 3120.86 | 8.528 |  |  | 1210.65 | 8.735 | 560.34 | 10.0121 | 6424.02 | 18.8773 | 5916.26 | 24.6247 | 3417.77 | 13.1026 | 1381 | 11.2212
2701.77 | 11.0224 | 1689.6 | 11.774 | 1303.22 | 14.1591 | 674.81 | 17.4579 | 3121.78 | 8.5307 |  |  | 1210.92 | 8.7345 | 560.66 | 10.0162 | 6428.21 | 18.8938 | 5918.26 | 24.635 | 3418.38 | 13.1077 | 1381.41 | 11.2253
2702.54 | 11.0255 | 1690.05 | 11.7758 | 1303.48 | 14.1623 | 674.99 | 17.4614 | 3122.56 | 8.5322 |  |  | 1211.32 | 8.7385 | 560.84 | 10.0179 | 6429.81 | 18.8977 | 5920.26 | 24.6452 | 3419.22 | 13.1145 | 1381.7 | 11.2292
2703.88 | 11.0305 | 1690.61 | 11.7781 | 1303.95 | 14.1664 | 675.11 | 17.4643 | 3123.11 | 8.5331 |  |  | 1211.98 | 8.7417 | 561.11 | 10.0208 | 6431.18 | 18.9048 | 5922.26 | 24.657 | 3420.4 | 13.1223 | 1382.06 | 11.2329
2704.43 | 11.0305 | 1690.96 | 11.7798 | 1304.38 | 14.1703 | 675.32 | 17.4701 | 3123.73 | 8.5344 |  |  | 1212.5 | 8.7444 | 561.32 | 10.0235 | 6433.47 | 18.9147 | 5924.26 | 24.6746 | 3421.09 | 13.1268 | 1382.38 | 11.2368
2705.91 | 11.0348 | 1691.83 | 11.7848 | 1304.87 | 14.1745 | 675.47 | 17.4741 | 3124.23 | 8.5357 |  |  | 1212.82 | 8.7469 | 561.49 | 10.0257 | 6434.62 | 18.9202 | 5926.26 | 24.6834 | 3422.05 | 13.1338 | 1382.65 | 11.2396
2706.91 | 11.0384 | 1692.46 | 11.7871 | 1305.35 | 14.1795 | 675.59 | 17.4779 | 3125.41 | 8.5383 |  |  | 1213.09 | 8.7485 | 561.72 | 10.0289 | 6436.62 | 18.9289 | 5928.26 | 24.6907 | 3423.44 | 13.1437 | 1382.91 | 11.242
2707.51 | 11.0393 | 1693.28 | 11.7916 | 1305.67 | 14.1818 | 676.01 | 17.4893 | 3126.1 | 8.5405 |  |  | 1213.1 | 8.7454 | 562.09 | 10.0329 | 6438.72 | 18.9368 | 5930.26 | 24.7024 | 3424.04 | 13.1479 | 1383.21 | 11.2459
2708.56 | 11.0438 | 1693.72 | 11.7947 | 1306.02 | 14.1858 | 676.21 | 17.4935 | 3126.83 | 8.5421 |  |  | 1213.49 | 8.7479 | 562.17 | 10.0346 | 6440.26 | 18.9418 | 5932.26 | 24.7185 | 3424.59 | 13.1522 | 1383.53 | 11.2484
2709.23 | 11.0448 | 1694.05 | 11.7954 | 1306.47 | 14.189 | 676.39 | 17.4984 | 3127.65 | 8.5442 |  |  | 1213.94 | 8.7521 | 562.57 | 10.0388 | 6441.54 | 18.9462 | 5934.26 | 24.7317 | 3425.32 | 13.1577 | 1384.02 | 11.2542
2709.7 | 11.0473 | 1694.4 | 11.7971 | 1306.74 | 14.1921 | 676.56 | 17.5028 | 3128.25 | 8.5452 |  |  | 1214.35 | 8.7531 | 563.09 | 10.045 | 6443.71 | 18.9577 | 5936.26 | 24.7391 | 3425.96 | 13.1623 | 1384.65 | 11.2611
2710.87 | 11.0489 | 1694.98 | 11.8003 | 1307.14 | 14.1956 | 676.71 | 17.5069 | 3129.3 | 8.5473 |  |  | 1214.75 | 8.756 | 563.43 | 10.0492 | 6445.13 | 18.9635 | 5938.26 | 24.7567 | 3426.68 | 13.1675 | 1385.1 | 11.2653
2712.25 | 11.0539 | 1695.45 | 11.8033 | 1307.54 | 14.1997 | 676.96 | 17.5127 | 3130.3 | 8.5507 |  |  | 1215.07 | 8.7575 | 563.84 | 10.0545 | 6448.28 | 18.9741 | 5940.26 | 24.7728 | 3427.53 | 13.1735 | 1385.78 | 11.2729
2713.29 | 11.0583 | 1695.97 | 11.8056 | 1308.07 | 14.2045 | 677.09 | 17.5167 | 3132 | 8.5553 |  |  | 1215.42 | 8.7568 | 564.06 | 10.0572 | 6450.65 | 18.9823 | 5942.26 | 24.7845 | 3429.01 | 13.1843 | 1386.07 | 11.2759
2713.8 | 11.0593 | 1696.42 | 11.8079 | 1308.44 | 14.2072 | 677.22 | 17.52 | 3133.14 | 8.5569 |  |  | 1215.52 | 8.761 | 564.33 | 10.0603 | 6452.2 | 18.9902 | 5944.26 | 24.7918 | 3429.76 | 13.1892 | 1386.48 | 11.2803
2714.35 | 11.0618 | 1696.94 | 11.8107 | 1308.84 | 14.212 | 677.46 | 17.5259 | 3133.97 | 8.5595 |  |  | 1215.77 | 8.7611 | 564.54 | 10.0632 | 6453.37 | 18.9911 | 5946.26 | 24.808 | 3431.21 | 13.2003 | 1386.85 | 11.2839
2715.24 | 11.0631 | 1697.74 | 11.8151 | 1309.11 | 14.2131 | 677.71 | 17.532 | 3134.64 | 8.5608 |  |  | 1216.02 | 8.7635 | 564.91 | 10.0671 | 6454.92 | 19.0053 | 5948.26 | 24.8182 | 3431.71 | 13.2044 | 1387.24 | 11.2879
2716.47 | 11.066 | 1698.39 | 11.8175 | 1309.47 | 14.2169 | 677.93 | 17.5386 | 3135.69 | 8.5632 |  |  | 1216.31 | 8.765 | 565.09 | 10.0697 | 6456.01 | 19.0038 | 5950.26 | 24.83 | 3432.4 | 13.207 | 1387.52 | 11.292
2716.94 | 11.0682 | 1698.75 | 11.8208 | 1309.86 | 14.2202 | 678.11 | 17.5432 | 3136.59 | 8.5656 |  |  | 1216.32 | 8.7621 | 565.39 | 10.073 | 6457.47 | 19.0102 | 5952.26 | 24.8387 | 3433.52 | 13.2175 | 1387.77 | 11.2944
2717.89 | 11.0717 | 1699.56 | 11.8248 | 1310.16 | 14.2233 | 678.24 | 17.5469 | 3137.13 | 8.5662 |  |  | 1216.72 | 8.7684 | 565.59 | 10.0756 | 6460.41 | 19.0199 | 5954.26 | 24.8534 | 3434.13 | 13.2218 | 1388.09 | 11.2973
2719.31 | 11.0762 | 1700.04 | 11.8269 | 1310.62 | 14.2276 | 678.29 | 17.5474 | 3137.71 | 8.5693 |  |  | 1217.04 | 8.7696 | 565.73 | 10.0771 | 6461.58 | 19.0249 | 5956.26 | 24.871 | 3435.28 | 13.2296 | 1388.4 | 11.301
2720.01 | 11.077 | 1700.59 | 11.83 | 1311.01 | 14.2317 | 678.44 | 17.551 | 3138.34 | 8.5698 |  |  | 1217.07 | 8.7657 | 566.13 | 10.0822 | 6464.87 | 19.0389 | 5958.26 | 24.8842 | 3436.4 | 13.2369 | 1388.79 | 11.3054
2721.11 | 11.0806 | 1701.01 | 11.8317 | 1311.27 | 14.2327 | 678.69 | 17.5583 | 3139.53 | 8.5717 |  |  | 1217.49 | 8.7679 | 566.25 | 10.0836 | 6467.4 | 19.0485 | 5960.26 | 24.8915 | 3437.07 | 13.2421 | 1389.07 | 11.3087
2721.96 | 11.083 | 1701.41 | 11.834 | 1311.79 | 14.2382 | 678.86 | 17.5624 | 3141 | 8.5768 |  |  | 1217.52 | 8.7729 | 566.65 | 10.088 | 6468.89 | 19.0542 | 5962.26 | 24.9032 | 3438.37 | 13.2516 | 1389.6 | 11.3137
2723.08 | 11.0868 | 1702.01 | 11.8374 | 1312.04 | 14.2412 | 679.21 | 17.5712 | 3142.48 | 8.5799 |  |  | 1217.62 | 8.7695 | 566.8 | 10.089 | 6470.35 | 19.0586 | 5964.26 | 24.9208 | 3440.02 | 13.2632 | 1389.97 | 11.3179
2724 | 11.0894 | 1702.48 | 11.8394 | 1312.61 | 14.2463 | 679.38 | 17.5755 | 3143.68 | 8.5828 |  |  | 1217.87 | 8.774 | 567.15 | 10.0939 | 6473.12 | 19.0678 | 5966.26 | 24.934 | 3441.09 | 13.2701 | 1390.34 | 11.3219
2724.46 | 11.0926 | 1703.18 | 11.8436 | 1313.06 | 14.2499 | 679.51 | 17.5794 | 3144.58 | 8.5845 |  |  | 1218.22 | 8.7763 | 567.3 | 10.0955 | 6474.76 | 19.0773 | 5968.26 | 24.9443 | 3442.16 | 13.2775 | 1390.64 | 11.3244
2725.21 | 11.0937 | 1703.98 | 11.8477 | 1313.58 | 14.2536 | 679.74 | 17.5847 | 3145.77 | 8.5868 |  |  | 1218.52 | 8.7745 | 567.55 | 10.0992 | 6476.31 | 19.0801 | 5970.26 | 24.956 | 3442.96 | 13.2841 | 1391.01 | 11.3294
2725.65 | 11.0951 | 1704.64 | 11.8503 | 1314.09 | 14.2591 | 679.91 | 17.5892 | 3146.42 | 8.5889 |  |  | 1218.92 | 8.7759 | 567.75 | 10.1014 | 6478.96 | 19.092 | 5972.26 | 24.9663 | 3443.74 | 13.2892 | 1391.54 | 11.3344
2726.62 | 11.0979 | 1705.19 | 11.8529 | 1314.41 | 14.2618 | 680.13 | 17.595 | 3147.55 | 8.5917 |  |  | 1219.39 | 8.7815 | 568.01 | 10.1048 | 6481.52 | 19.1021 | 5974.26 | 24.9765 | 3444.78 | 13.2962 | 1391.79 | 11.3378
2727.73 | 11.0998 | 1705.63 | 11.8559 | 1314.96 | 14.2673 | 680.48 | 17.6037 | 3148.47 | 8.5946 |  |  | 1219.41 | 8.7782 | 568.4 | 10.1081 | 6482.97 | 19.1072 | 5976.26 | 24.9883 | 3445.8 | 13.3037 | 1392.37 | 11.3433
2728.62 | 11.1035 | 1706.25 | 11.8589 | 1315.4 | 14.2708 | 680.63 | 17.6077 | 3149.86 | 8.5969 |  |  | 1219.43 | 8.7821 | 568.65 | 10.1117 | 6485.89 | 19.1183 | 5978.26 | 24.9971 | 3446.46 | 13.3085 | 1392.74 | 11.3483
2729.59 | 11.1066 | 1706.75 | 11.8615 | 1316 | 14.2764 | 680.81 | 17.6126 | 3150.47 | 8.5988 |  |  | 1219.81 | 8.7837 | 568.83 | 10.1137 | 6487.87 | 19.1263 | 5980.26 | 25.0147 | 3447.52 | 13.3165 | 1392.99 | 11.35
2731.15 | 11.1108 | 1707.01 | 11.8635 | 1316.3 | 14.2786 | 680.98 | 17.6172 | 3151.93 | 8.603 |  |  | 1220.08 | 8.7824 | 569.28 | 10.1198 | 6491.18 | 19.1383 | 5982.26 | 25.0279 | 3448.05 | 13.3217 | 1393.73 | 11.358
2731.99 | 11.113 | 1707.4 | 11.8644 | 1317.05 | 14.2864 | 681.26 | 17.6246 | 3153.28 | 8.6041 |  |  | 1220.09 | 8.7851 | 569.57 | 10.1226 | 6492.78 | 19.1439 | 5984.26 | 25.0454 | 3449.37 | 13.3285 | 1394.18 | 11.3621
2732.94 | 11.1155 | 1707.7 | 11.8668 | 1317.33 | 14.2891 | 681.43 | 17.6287 | 3154.68 | 8.6071 |  |  | 1220.68 | 8.788 | 569.88 | 10.1264 | 6494.56 | 19.1504 | 5986.26 | 25.0572 | 3450.3 | 13.3359 | 1394.49 | 11.3666
2734.21 | 11.1185 | 1708.2 | 11.8694 | 1317.6 | 14.2909 | 681.65 | 17.6346 | 3155.33 | 8.6092 |  |  | 1220.99 | 8.7906 | 569.98 | 10.1287 | 6497.2 | 19.1608 | 5988.26 | 25.066 | 3451.42 | 13.3435 | 1394.96 | 11.3712
2734.69 | 11.1215 | 1708.7 | 11.872 | 1317.91 | 14.2945 | 682.05 | 17.6443 | 3155.85 | 8.6116 |  |  | 1221.51 | 8.7934 | 570.23 | 10.1318 | 6498.83 | 19.1663 | 5990.26 | 25.0821 | 3452.55 | 13.3531 | 1395.33 | 11.3749
2736.01 | 11.1254 | 1709.38 | 11.8751 | 1318.31 | 14.2973 | 682.33 | 17.6515 | 3156.56 | 8.6136 |  |  | 1221.59 | 8.7907 | 570.47 | 10.1352 | 6501.67 | 19.1774 | 5992.26 | 25.0968 | 3453.27 | 13.3583 | 1395.61 | 11.3784
2736.58 | 11.1272 | 1709.78 | 11.8769 | 1318.9 | 14.3037 | 682.48 | 17.657 | 3157.46 | 8.6153 |  |  | 1221.96 | 8.7972 | 570.65 | 10.1374 | 6503.67 | 19.1835 | 5994.26 | 25.1026 | 3453.82 | 13.3623 | 1396.06 | 11.3836
2737.28 | 11.128 | 1710.42 | 11.88 | 1319.4 | 14.3085 | 682.63 | 17.6602 | 3158.47 | 8.6182 |  |  | 1222.26 | 8.798 | 570.82 | 10.1392 | 6505.21 | 19.1896 | 5996.26 | 25.1143 | 3454.61 | 13.3678 | 1396.33 | 11.3871
2737.79 | 11.1293 | 1711.13 | 11.8854 | 1319.67 | 14.3104 | 682.96 | 17.6686 | 3159.25 | 8.6199 |  |  | 1222.7 | 8.7964 | 571.17 | 10.1431 | 6506.36 | 19.1921 | 5998.26 | 25.129 | 3455.14 | 13.3727 | 1396.65 | 11.3901
2739.21 | 11.1342 | 1711.47 | 11.8858 | 1319.95 | 14.3131 | 683.15 | 17.6729 | 3160.2 | 8.6218 |  |  | 1222.73 | 8.8004 | 571.38 | 10.1459 | 6507.61 | 19.1972 | 6000.26 | 25.1334 | 3455.82 | 13.3769 | 1397.05 | 11.3936
2739.93 | 11.1363 | 1711.89 | 11.8887 | 1320.4 | 14.3171 | 683.36 | 17.6793 | 3160.78 | 8.6233 |  |  | 1223.05 | 8.7982 | 571.63 | 10.1491 | 6510.13 | 19.209 | 6002.26 | 25.1495 | 3457.36 | 13.3873 | 1397.38 | 11.3985
2740.83 | 11.1397 | 1712.49 | 11.8911 | 1320.7 | 14.3203 | 683.7 | 17.6881 | 3161.3 | 8.6236 |  |  | 1223.06 | 8.8019 | 571.89 | 10.1527 | 6512.05 | 19.2157 | 6004.26 | 25.1598 | 3458.41 | 13.3955 | 1397.75 | 11.4016
2741.36 | 11.1405 | 1712.92 | 11.8928 | 1320.97 | 14.3229 | 683.81 | 17.6911 | 3162.09 | 8.6274 |  |  | 1224.21 | 8.808 | 572.17 | 10.155 | 6514.02 | 19.2233 | 6006.26 | 25.1759 | 3459.73 | 13.4047 | 1398.08 | 11.4055
2742.18 | 11.1426 | 1713.6 | 11.8973 | 1321.43 | 14.3272 | 684.08 | 17.6979 | 3162.8 | 8.6279 |  |  | 1224.51 | 8.8081 | 572.44 | 10.1591 | 6515.5 | 19.2289 | 6008.26 | 25.1906 | 3460.36 | 13.4103 | 1398.36 | 11.4076
2743.3 | 11.146 | 1714.04 | 11.8994 | 1321.84 | 14.3305 | 684.27 | 17.703 | 3163.3 | 8.6295 |  |  | 1224.61 | 8.8112 | 572.65 | 10.1621 | 6518.37 | 19.2405 | 6010.26 | 25.2052 | 3460.9 | 13.414 | 1399.02 | 11.4151
2744.3 | 11.1486 | 1714.65 | 11.9032 | 1322.19 | 14.334 | 684.45 | 17.7076 | 3163.84 | 8.631 |  |  | 1225 | 8.8105 | 572.79 | 10.1634 | 6520.89 | 19.2503 | 6012.26 | 25.217 | 3461.95 | 13.4223 | 1399.47 | 11.4199
2745.04 | 11.1516 | 1715.05 | 11.9052 | 1322.57 | 14.3373 | 684.68 | 17.7131 | 3164.82 | 8.6331 |  |  | 1225.48 | 8.8156 | 572.95 | 10.1657 | 6522.48 | 19.257 | 6014.26 | 25.2287 | 3463.53 | 13.4336 | 1399.8 | 11.4238
2746.25 | 11.1548 | 1715.71 | 11.9086 | 1322.85 | 14.3404 | 684.77 | 17.716 | 3165.79 | 8.6348 |  |  | 1225.73 | 8.8176 | 573.09 | 10.1676 | 6523.71 | 19.2587 | 6016.26 | 25.2419 | 3464.98 | 13.4445 | 1400.35 | 11.4295
2747.02 | 11.1571 | 1716.04 | 11.9097 | 1323.17 | 14.3428 | 684.78 | 17.7144 | 3166.57 | 8.6375 |  |  | 1226.17 | 8.815 | 573.42 | 10.1715 | 6525.21 | 19.2655 | 6018.26 | 25.258 | 3465.65 | 13.4493 | 1400.78 | 11.4347
2747.59 | 11.1579 | 1716.31 | 11.9113 | 1323.77 | 14.3482 | 684.8 | 17.7162 | 3167.29 | 8.6378 |  |  | 1226.2 | 8.8201 | 573.54 | 10.1729 | 6527.26 | 19.2734 | 6020.26 | 25.2653 | 3466.55 | 13.456 | 1401.17 | 11.4379
2748.31 | 11.1602 | 1716.82 | 11.914 | 1324 | 14.3511 | 684.97 | 17.7214 | 3168.79 | 8.6419 |  |  | 1226.43 | 8.8169 | 573.77 | 10.1759 | 6528.92 | 19.2798 | 6022.26 | 25.2741 | 3467.3 | 13.4627 | 1401.75 | 11.4454
2748.94 | 11.1617 | 1717.36 | 11.9166 | 1324.27 | 14.3532 | 685.18 | 17.7261 | 3169.88 | 8.6437 |  |  | 1226.5 | 8.8209 | 573.94 | 10.1779 | 6530.2 | 19.2847 | 6023.76 | 25.28 | 3468.42 | 13.4701 | 1402.27 | 11.4501
2749.57 | 11.1642 | 1717.72 | 11.9191 | 1324.5 | 14.3564 | 685.45 | 17.7332 | 3170.66 | 8.6497 |  |  | 1226.93 | 8.8246 | 574.22 | 10.1815 | 6532.82 | 19.2951 | 6025.76 | 25.2917 | 3469.21 | 13.4754 | 1402.75 | 11.4555
2750.16 | 11.1654 | 1718.43 | 11.9228 | 1324.79 | 14.3581 | 685.75 | 17.741 | 3171.21 | 8.6508 |  |  | 1227.28 | 8.8243 | 574.39 | 10.1833 | 6534.32 | 19.3003 | 6027.76 | 25.3078 | 3470.19 | 13.4825 | 1403.54 | 11.4634
2750.57 | 11.1682 | 1718.86 | 11.9254 | 1325.26 | 14.3627 | 685.9 | 17.745 | 3172.41 | 8.6523 |  |  | 1227.5 | 8.8281 | 574.79 | 10.1888 | 6535.87 | 19.3062 | 6029.76 | 25.321 | 3471.29 | 13.4906 | 1403.92 | 11.4689
2751.11 | 11.1691 | 1719.58 | 11.928 | 1325.61 | 14.366 | 686.2 | 17.7519 | 3173.56 | 8.6539 |  |  | 1227.85 | 8.8285 | 574.99 | 10.1909 | 6537.06 | 19.3109 | 6031.76 | 25.3357 | 3472.11 | 13.4974 | 1404.27 | 11.4718
2751.61 | 11.1707 | 1719.91 | 11.9302 | 1325.96 | 14.3692 | 686.32 | 17.7554 | 3174.37 | 8.6548 |  |  | 1228.22 | 8.8287 | 575.17 | 10.1932 | 6538.58 | 19.3163 | 6033.76 | 25.3518 | 3472.76 | 13.5013 | 1404.69 | 11.4764
2752.51 | 11.1731 | 1720.28 | 11.9319 | 1326.72 | 14.376 | 686.45 | 17.7592 | 3175.42 | 8.6581 |  |  | 1228.52 | 8.8321 | 575.34 | 10.1955 | 6541.01 | 19.3258 | 6035.76 | 25.3679 | 3474.33 | 13.5134 | 1405.14 | 11.4812
2753.43 | 11.1753 | 1720.68 | 11.9344 | 1327.19 | 14.3811 | 686.58 | 17.7624 | 3176.03 | 8.6599 |  |  | 1229.1 | 8.8321 | 575.66 | 10.1991 | 6544.45 | 19.3399 | 6037.76 | 25.3826 | 3475.43 | 13.5211 | 1405.97 | 11.4899
2754.6 | 11.1785 | 1721.26 | 11.9374 | 1327.46 | 14.3833 | 686.85 | 17.7694 | 3176.62 | 8.6601 |  |  | 1229.12 | 8.836 | 575.87 | 10.2016 | 6546.18 | 19.3462 | 6039.76 | 25.3899 | 3476.3 | 13.5273 | 1406.44 | 11.4945
2755.03 | 11.1804 | 1721.8 | 11.9405 | 1327.77 | 14.3856 | 687.07 | 17.7746 | 3177.12 | 8.6616 |  |  | 1229.55 | 8.8387 | 576.07 | 10.2043 | 6547.29 | 19.3502 | 6041.76 | 25.4002 | 3476.8 | 13.5321 | 1406.84 | 11.5001
2755.93 | 11.1823 | 1722.23 | 11.9424 | 1328.13 | 14.3894 | 687.2 | 17.7792 | 3178.95 | 8.6671 |  |  | 1230.05 | 8.841 | 576.29 | 10.2069 | 6549.05 | 19.3543 | 6043.76 | 25.4119 | 3478.38 | 13.5428 | 1407.57 | 11.5079
2756.55 | 11.1851 | 1722.96 | 11.9452 | 1328.73 | 14.3943 | 687.44 | 17.7852 | 3179.67 | 8.6669 |  |  | 1230.5 | 8.8424 | 576.41 | 10.2089 | 6550.77 | 19.3635 | 6045.76 | 25.4193 | 3479.23 | 13.5504 | 1408.06 | 11.5132
2757.28 | 11.1866 | 1723.56 | 11.9484 | 1329.43 | 14.4004 | 687.79 | 17.794 | 3180.94 | 8.6714 |  |  | 1230.65 | 8.8445 | 576.82 | 10.2132 | 6552.79 | 19.3708 | 6047.77 | 25.4339 | 3480.05 | 13.5546 | 1408.48 | 11.5177
2757.98 | 11.1887 | 1724.05 | 11.951 | 1329.88 | 14.405 | 688.09 | 17.8023 | 3181.47 | 8.6721 |  |  | 1230.69 | 8.8416 | 577.01 | 10.2159 | 6554.08 | 19.3747 | 6049.77 | 25.4471 | 3481.19 | 13.5637 | 1408.81 | 11.5214
2758.95 | 11.1917 | 1724.8 | 11.9558 | 1330.14 | 14.4078 | 688.27 | 17.8062 | 3182.14 | 8.6752 |  |  | 1231.09 | 8.8473 | 577.11 | 10.2177 | 6557.01 | 19.3872 | 6051.77 | 25.4603 | 3481.85 | 13.5691 | 1409.31 | 11.5268
2760.17 | 11.1959 | 1725.55 | 11.9594 | 1330.66 | 14.4121 | 688.5 | 17.8123 | 3183.06 | 8.6768 |  |  | 1231.35 | 8.8481 | 577.46 | 10.2207 | 6558.1 | 19.3915 | 6053.77 | 25.475 | 3482.42 | 13.5742 | 1409.74 | 11.5323
2761.17 | 11.1986 | 1726.07 | 11.9617 | 1330.99 | 14.4156 | 688.59 | 17.8145 | 3183.96 | 8.6789 |  |  | 1232.12 | 8.8512 | 577.62 | 10.2231 | 6562.35 | 19.4083 | 6055.77 | 25.4911 | 3483.44 | 13.5813 | 1410.23 | 11.5376
2762.5 | 11.2026 | 1726.47 | 11.9633 | 1331.46 | 14.4192 | 688.79 | 17.8194 | 3184.74 | 8.6814 |  |  | 1232.49 | 8.8548 | 577.77 | 10.2249 | 6564.34 | 19.4162 | 6057.77 | 25.5028 | 3484.74 | 13.591 | 1410.75 | 11.5417
2763.09 | 11.2036 | 1726.72 | 11.9649 | 1332 | 14.4257 | 689.07 | 17.8268 | 3185.38 | 8.6827 |  |  | 1232.77 | 8.857 | 577.96 | 10.2269 | 6566.04 | 19.4222 | 6059.77 | 25.5145 | 3485.89 | 13.5996 | 1411.23 | 11.5487
2763.82 | 11.2057 | 1727.08 | 11.9676 | 1332.26 | 14.4266 | 689.34 | 17.8348 | 3185.98 | 8.684 |  |  | 1233.32 | 8.8573 | 578.16 | 10.2299 | 6569.63 | 19.437 | 6061.77 | 25.5292 | 3486.63 | 13.606 | 1411.65 | 11.5519
2765.06 | 11.2092 | 1728.19 | 11.9742 | 1332.76 | 14.4311 | 689.47 | 17.8374 | 3186.56 | 8.6828 |  |  | 1233.81 | 8.8618 | 578.61 | 10.2361 | 6572.31 | 19.4459 | 6063.77 | 25.5424 | 3487.91 | 13.6139 | 1412.03 | 11.5565
2766.01 | 11.2123 | 1728.65 | 11.977 | 1333.03 | 14.4338 | 689.6 | 17.8418 | 3187.7 | 8.6856 |  |  | 1234.19 | 8.8654 | 578.91 | 10.2398 | 6575.03 | 19.4551 | 6065.77 | 25.5527 | 3488.96 | 13.6217 | 1412.43 | 11.5604
2766.76 | 11.215 | 1729.77 | 11.9816 | 1333.45 | 14.4377 | 689.92 | 17.8495 | 3188.3 | 8.69 |  |  | 1234.71 | 8.8668 | 579.09 | 10.2414 | 6576.53 | 19.4624 | 6067.77 | 25.56 | 3490.36 | 13.632 | 1412.73 | 11.5639
2767.56 | 11.2171 | 1730.32 | 11.9853 | 1333.7 | 14.4398 | 690.19 | 17.8563 | 3189.86 | 8.6924 |  |  | 1235.01 | 8.8675 | 579.51 | 10.2472 | 6577.97 | 19.4638 | 6069.77 | 25.5688 | 3492.05 | 13.6456 | 1413.11 | 11.5683
2768.83 | 11.22 | 1730.92 | 11.9884 | 1334.15 | 14.4447 | 690.27 | 17.8589 | 3191.68 | 8.6973 |  |  | 1235.46 | 8.8714 | 579.91 | 10.2517 | 6579.1 | 19.4713 | 6071.77 | 25.5834 | 3493.1 | 13.6533 | 1413.56 | 11.5728
2769.74 | 11.2231 | 1731.34 | 11.9898 | 1334.92 | 14.4507 | 690.37 | 17.862 | 3192.92 | 8.6998 |  |  | 1236.04 | 8.8715 | 580.19 | 10.2553 | 6580.77 | 19.477 | 6073.77 | 25.5981 | 3494.95 | 13.6663 | 1413.87 | 11.5755
2770.46 | 11.2254 | 1732.34 | 11.9942 | 1335.3 | 14.4554 | 690.57 | 17.8663 | 3193.8 | 8.7033 |  |  | 1236.46 | 8.8757 | 580.58 | 10.2597 | 6582.76 | 19.4878 | 6075.77 | 25.6157 | 3495.49 | 13.6702 | 1414.17 | 11.579
2771.36 | 11.228 | 1732.64 | 11.9971 | 1335.58 | 14.4583 | 690.82 | 17.872 | 3194.34 | 8.7034 |  |  | 1236.86 | 8.8762 | 580.64 | 10.2612 | 6584.36 | 19.4947 | 6077.77 | 25.6274 | 3496.02 | 13.6758 | 1414.65 | 11.584
2772.16 | 11.2305 | 1733.37 | 12.0004 | 1335.95 | 14.4608 | 690.97 | 17.8766 | 3195.24 | 8.7046 |  |  | 1237.23 | 8.8777 | 581.05 | 10.2649 | 6585.94 | 19.5007 | 6079.77 | 25.6435 | 3496.54 | 13.6797 | 1415.08 | 11.59
2773.18 | 11.2335 | 1733.99 | 12.0028 | 1336.3 | 14.4646 | 691.11 | 17.8808 | 3196.17 | 8.7082 |  |  | 1237.78 | 8.8824 | 581.38 | 10.2701 | 6587.46 | 19.5069 | 6081.77 | 25.6553 | 3497.97 | 13.6897 | 1415.35 | 11.5923
2774.02 | 11.236 | 1734.28 | 12.0055 | 1336.87 | 14.4693 | 691.31 | 17.8854 | 3197.44 | 8.7119 |  |  | 1238.03 | 8.8832 | 581.51 | 10.2714 | 6588.93 | 19.5123 | 6083.77 | 25.6729 | 3499.12 | 13.697 | 1415.8 | 11.5977
2774.55 | 11.2375 | 1734.74 | 12.0081 | 1337.4 | 14.4743 | 691.47 | 17.89 | 3198.09 | 8.7131 |  |  | 1238.25 | 8.8866 | 581.76 | 10.2747 | 6590.5 | 19.5195 | 6085.77 | 25.6831 | 3499.66 | 13.7012 | 1416.12 | 11.6012
2775.52 | 11.2398 | 1735.29 | 12.0093 | 1337.67 | 14.4764 | 691.67 | 17.8956 | 3199.26 | 8.7149 |  |  | 1238.73 | 8.8882 | 582.13 | 10.2793 | 6592.07 | 19.5261 | 6087.77 | 25.6963 | 3500.72 | 13.7093 | 1416.37 | 11.6036
2776.65 | 11.2434 | 1735.76 | 12.0127 | 1337.95 | 14.4798 | 691.84 | 17.9002 | 3199.89 | 8.7174 |  |  | 1238.75 | 8.8846 | 582.46 | 10.2831 | 6593.83 | 19.533 | 6089.77 | 25.7036 | 3501.64 | 13.7161 | 1416.75 | 11.608
2777.74 | 11.2467 | 1736.28 | 12.0159 | 1338.32 | 14.4831 | 692.16 | 17.908 | 3200.83 | 8.7196 |  |  | 1239.18 | 8.8906 | 582.58 | 10.2848 | 6595.6 | 19.5366 | 6091.77 | 25.7124 | 3502.34 | 13.7221 | 1417.19 | 11.6125
2778.7 | 11.2495 | 1736.88 | 12.0185 | 1338.82 | 14.4866 | 692.37 | 17.9143 | 3202.36 | 8.7232 |  |  | 1239.76 | 8.8932 | 582.93 | 10.2884 | 6597.42 | 19.5465 | 6093.77 | 25.7227 | 3503.58 | 13.7309 | 1417.62 | 11.6173
2779.65 | 11.2518 | 1737.31 | 12.0201 | 1339.05 | 14.4895 | 692.51 | 17.9174 | 3203.05 | 8.7251 |  |  | 1240.05 | 8.8915 | 583.06 | 10.2902 | 6599.47 | 19.5535 | 6095.77 | 25.7374 | 3504.36 | 13.7368 | 1418.22 | 11.6244
2780.49 | 11.2543 | 1737.88 | 12.0237 | 1339.37 | 14.492 | 692.77 | 17.9239 | 3203.93 | 8.7264 |  |  | 1240.51 | 8.8949 | 583.18 | 10.2918 | 6602.83 | 19.5668 | 6097.77 | 25.7535 | 3504.96 | 13.7405 | 1418.64 | 11.6282
2781.47 | 11.2592 | 1738.2 | 12.0258 | 1339.74 | 14.4954 | 692.89 | 17.9275 | 3204.45 | 8.7286 |  |  | 1240.53 | 8.8982 | 583.4 | 10.2947 | 6603.99 | 19.5702 | 6099.77 | 25.7711 | 3506.11 | 13.7501 | 1419.02 | 11.6329
2782.29 | 11.261 | 1738.98 | 12.0288 | 1340.09 | 14.4999 | 693.07 | 17.9315 | 3205.01 | 8.7296 |  |  | 1240.8 | 8.8961 | 583.6 | 10.2969 | 6607.38 | 19.5859 | 6101.77 | 25.7813 | 3506.73 | 13.7546 | 1419.27 | 11.6354
2783.81 | 11.2651 | 1739.68 | 12.0334 | 1340.52 | 14.5029 | 693.32 | 17.9383 | 3206.22 | 8.7335 |  |  | 1241.23 | 8.9003 | 583.92 | 10.3007 | 6609.63 | 19.5953 | 6103.77 | 25.7945 | 3507.68 | 13.7613 | 1419.72 | 11.6402
2784.58 | 11.2673 | 1740.06 | 12.035 | 1340.94 | 14.5069 | 693.44 | 17.9415 | 3206.75 | 8.7355 |  |  | 1241.58 | 8.9008 | 584.07 | 10.3029 | 6610.94 | 19.6017 | 6105.77 | 25.8107 | 3508.38 | 13.766 | 1420.21 | 11.645
2785.24 | 11.2687 | 1740.73 | 12.0381 | 1341.19 | 14.5113 | 693.57 | 17.945 | 3207.8 | 8.7376 |  |  | 1241.62 | 8.9038 | 584.33 | 10.3058 | 6614.11 | 19.6141 | 6107.77 | 25.8239 | 3509.87 | 13.7768 | 1420.46 | 11.6483
2786.08 | 11.2717 | 1741.43 | 12.0411 | 1341.44 | 14.512 | 693.86 | 17.9523 | 3208.77 | 8.7403 |  |  | 1242.07 | 8.9069 | 584.48 | 10.3084 | 6617.01 | 19.6222 | 6109.77 | 25.837 | 3510.55 | 13.7812 | 1420.87 | 11.6523
2786.58 | 11.2749 | 1741.72 | 12.043 | 1341.79 | 14.5159 | 694.04 | 17.958 | 3209.92 | 8.7423 |  |  | 1242.33 | 8.9078 | 584.83 | 10.313 | 6618.34 | 19.6272 | 6111.77 | 25.8473 | 3512.24 | 13.7943 | 1421.37 | 11.6579
2787.23 | 11.2766 | 1742.33 | 12.046 | 1342.09 | 14.5174 | 694.23 | 17.962 | 3210.45 | 8.7462 |  |  | 1242.62 | 8.9087 | 585.2 | 10.3168 | 6620.73 | 19.6375 | 6113.77 | 25.8605 | 3512.99 | 13.7986 | 1421.92 | 11.6642
2788.03 | 11.277 | 1742.82 | 12.0485 | 1342.56 | 14.5214 | 694.46 | 17.9687 | 3211.19 | 8.7512 |  |  | 1242.95 | 8.908 | 585.4 | 10.3196 | 6622.31 | 19.6431 | 6115.77 | 25.8752 | 3514.16 | 13.8073 | 1422.21 | 11.6669
2789.05 | 11.28 | 1743.23 | 12.051 | 1343.07 | 14.5268 | 694.81 | 17.9774 | 3211.7 | 8.7531 |  |  | 1243.48 | 8.9085 | 585.63 | 10.3219 | 6626.38 | 19.6585 | 6117.77 | 25.884 | 3515.06 | 13.8135 | 1423.06 | 11.6769
2789.83 | 11.2826 | 1743.8 | 12.0537 | 1343.62 | 14.5328 | 695.11 | 17.9856 | 3212.82 | 8.7539 |  |  | 1243.5 | 8.9126 | 585.8 | 10.3244 | 6629.14 | 19.6675 | 6119.77 | 25.8972 | 3515.92 | 13.8214 | 1423.66 | 11.684
2791.02 | 11.286 | 1744.39 | 12.056 | 1343.94 | 14.5351 | 695.34 | 17.9922 | 3213.42 | 8.7547 |  |  | 1243.85 | 8.9154 | 586.22 | 10.3284 | 6630.34 | 19.6748 | 6121.77 | 25.9118 | 3518.26 | 13.8382 | 1424.06 | 11.6886
2792.03 | 11.2895 | 1744.72 | 12.0585 | 1344.41 | 14.539 | 695.59 | 17.9989 | 3214.31 | 8.7573 |  |  | 1243.92 | 8.9125 | 586.33 | 10.3306 | 6632.36 | 19.6799 | 6123.77 | 25.925 | 3519.01 | 13.8436 | 1424.36 | 11.6912
2792.55 | 11.2916 | 1745.3 | 12.0614 | 1344.63 | 14.541 | 695.81 | 18.0035 | 3215.02 | 8.757 |  |  | 1243.98 | 8.917 | 586.47 | 10.3323 | 6633.48 | 19.6859 | 6125.77 | 25.9397 | 3519.96 | 13.851 | 1424.71 | 11.6955
2793.29 | 11.2934 | 1745.67 | 12.0625 | 1345.08 | 14.5455 | 696.09 | 18.0113 | 3216.44 | 8.7615 |  |  | 1244.23 | 8.9148 | 586.75 | 10.3355 | 6635.41 | 19.6941 | 6127.77 | 25.9514 | 3521.3 | 13.8621 | 1425.24 | 11.7013
2794.2 | 11.2961 | 1746.24 | 12.0659 | 1345.51 | 14.5493 | 696.23 | 18.0146 | 3218.16 | 8.7656 |  |  | 1244.4 | 8.9195 | 586.82 | 10.3372 | 6636.81 | 19.6995 | 6129.77 | 25.9631 | 3522.5 | 13.8703 | 1425.59 | 11.7044
2794.74 | 11.297 | 1746.72 | 12.0683 | 1345.94 | 14.5532 | 696.46 | 18.0212 | 3218.75 | 8.7662 |  |  | 1244.43 | 8.9155 | 586.99 | 10.3389 | 6638.48 | 19.7054 | 6131.77 | 25.9778 | 3523.77 | 13.8796 | 1426.08 | 11.7108
2795.47 | 11.2989 | 1747.24 | 12.0708 | 1346.28 | 14.5572 | 696.59 | 18.0246 | 3219.33 | 8.7694 |  |  | 1244.45 | 8.9185 | 587.3 | 10.3425 | 6641.02 | 19.7115 | 6133.77 | 25.988 | 3524.5 | 13.8858 | 1426.35 | 11.7134
2796.01 | 11.3013 | 1747.64 | 12.0738 | 1346.53 | 14.5589 | 696.76 | 18.0293 | 3219.83 | 8.7701 |  |  | 1244.92 | 8.9218 | 587.52 | 10.3457 | 6643.05 | 19.7231 | 6135.77 | 26.0042 | 3525.3 | 13.8921 | 1426.66 | 11.7183
2796.76 | 11.303 | 1748.31 | 12.0759 | 1347.06 | 14.5645 | 696.98 | 18.0344 | 3221.15 | 8.7726 |  |  | 1245.17 | 8.9185 | 587.8 | 10.3498 | 6644.89 | 19.7263 | 6137.77 | 26.0144 | 3526.09 | 13.898 | 1427.01 | 11.7219
2797.26 | 11.3049 | 1748.79 | 12.0779 | 1347.46 | 14.5685 | 697.15 | 18.039 | 3222.13 | 8.7753 |  |  | 1245.7 | 8.9253 | 588.14 | 10.3532 | 6646.17 | 19.7332 | 6139.77 | 26.0276 | 3527.15 | 13.9056 | 1427.55 | 11.7275
2797.77 | 11.3066 | 1749.34 | 12.0817 | 1347.73 | 14.5706 | 697.3 | 18.0419 | 3222.82 | 8.7771 |  |  | 1246.19 | 8.9284 | 588.3 | 10.3551 | 6648.66 | 19.7443 | 6141.77 | 26.0364 | 3528 | 13.9116 | 1427.86 | 11.7321
2798.27 | 11.3081 | 1749.91 | 12.0849 | 1348.05 | 14.5729 | 697.43 | 18.046 | 3223.32 | 8.7791 |  |  | 1246.49 | 8.9287 | 588.57 | 10.3589 | 6651.09 | 19.7539 | 6143.77 | 26.0555 | 3528.99 | 13.9195 | 1428.16 | 11.7357
2798.98 | 11.3096 | 1750.18 | 12.0868 | 1348.43 | 14.5765 | 697.63 | 18.0521 | 3224.03 | 8.7791 |  |  | 1246.77 | 8.9324 | 588.7 | 10.3607 | 6652.7 | 19.7609 | 6145.77 | 26.0628 | 3529.69 | 13.9255 | 1428.46 | 11.7387
2799.59 | 11.3119 | 1750.51 | 12.0883 | 1349.01 | 14.5823 | 697.85 | 18.0576 | 3224.78 | 8.7811 |  |  | 1247.29 | 8.9324 | 588.95 | 10.3636 | 6654.3 | 19.7667 | 6147.77 | 26.0775 | 3530.71 | 13.9327 | 1428.78 | 11.7417
2800.31 | 11.314 | 1751.11 | 12.091 | 1349.26 | 14.5853 | 698.08 | 18.063 | 3225.64 | 8.7833 |  |  | 1247.79 | 8.9378 | 589.09 | 10.3653 | 6656.78 | 19.7743 | 6149.77 | 26.0877 | 3531.51 | 13.9384 | 1429.13 | 11.7456
2801.04 | 11.3155 | 1751.38 | 12.0925 | 1349.66 | 14.5891 | 698.25 | 18.0679 | 3226.89 | 8.786 |  |  | 1247.91 | 8.9348 | 589.25 | 10.3673 | 6658.65 | 19.7839 | 6151.77 | 26.1053 | 3533.04 | 13.9498 | 1429.57 | 11.7508
2801.79 | 11.3174 | 1751.73 | 12.094 | 1350.15 | 14.5934 | 698.48 | 18.0743 | 3227.7 | 8.7888 |  |  | 1248.17 | 8.9396 | 589.45 | 10.3697 | 6661.02 | 19.7938 | 6153.77 | 26.1156 | 3533.56 | 13.9546 | 1430.28 | 11.7592
2802.31 | 11.32 | 1752.28 | 12.0964 | 1350.46 | 14.5955 | 698.61 | 18.0774 | 3228.37 | 8.7916 |  |  | 1248.19 | 8.9364 | 589.75 | 10.3733 | 6663.61 | 19.804 | 6155.77 | 26.1258 | 3534.06 | 13.9587 | 1430.73 | 11.7652
2803.61 | 11.3238 | 1752.53 | 12.0985 | 1350.9 | 14.6 | 698.76 | 18.0815 | 3229.07 | 8.792 |  |  | 1248.36 | 8.9407 | 589.99 | 10.3762 | 6664.91 | 19.8101 | 6157.77 | 26.1361 | 3534.83 | 13.964 | 1431.03 | 11.7671
2804.36 | 11.3253 | 1753.04 | 12.1015 | 1351.53 | 14.6059 | 698.93 | 18.0857 | 3229.76 | 8.7941 |  |  | 1248.64 | 8.9396 | 590.47 | 10.3813 | 6666.44 | 19.8147 | 6159.77 | 26.1552 | 3535.33 | 13.9679 | 1431.55 | 11.7734
2805.2 | 11.3278 | 1753.58 | 12.1038 | 1351.78 | 14.6085 | 699.21 | 18.0927 | 3230.81 | 8.7953 |  |  | 1248.96 | 8.9415 | 590.54 | 10.3833 | 6668.53 | 19.8229 | 6161.77 | 26.1654 | 3535.85 | 13.9723 | 1431.9 | 11.7785
2806.55 | 11.3321 | 1754.13 | 12.1065 | 1352.05 | 14.6103 | 699.41 | 18.0988 | 3231.93 | 8.7991 |  |  | 1249.41 | 8.9445 | 590.91 | 10.3865 | 6670.01 | 19.8266 | 6163.77 | 26.1757 | 3536.38 | 13.9762 | 1432.64 | 11.7855
2807.45 | 11.335 | 1754.91 | 12.1104 | 1352.52 | 14.6147 | 699.68 | 18.1057 | 3232.53 | 8.7998 |  |  | 1249.72 | 8.9474 | 591.01 | 10.3879 | 6671.57 | 19.8337 | 6165.77 | 26.1933 | 3536.98 | 13.9806 | 1432.94 | 11.7902
2808.48 | 11.3379 | 1755.43 | 12.1127 | 1352.78 | 14.6175 | 699.85 | 18.1111 | 3233.69 | 8.8019 |  |  | 1250.02 | 8.9475 | 591.09 | 10.3892 | 6673.67 | 19.8418 | 6167.77 | 26.205 | 3537.77 | 13.9862 | 1433.19 | 11.793
2809.02 | 11.3396 | 1755.83 | 12.115 | 1353.18 | 14.6203 | 700.03 | 18.1155 | 3234.91 | 8.8075 |  |  | 1250.34 | 8.951 | 591.44 | 10.3932 | 6675.34 | 19.8455 | 6169.77 | 26.2167 | 3538.55 | 13.9917 | 1433.7 | 11.7976
2809.84 | 11.342 | 1756.1 | 12.1172 | 1353.33 | 14.623 | 700.18 | 18.1194 | 3236.03 | 8.8089 |  |  | 1250.69 | 8.9531 | 591.59 | 10.3951 | 6677.52 | 19.8558 | 6171.77 | 26.2255 | 3539.08 | 13.9967 | 1434.2 | 11.804
2810.47 | 11.3435 | 1756.83 | 12.1207 | 1353.94 | 14.628 | 700.6 | 18.1305 | 3236.63 | 8.8104 |  |  | 1251.09 | 8.9568 | 591.86 | 10.3984 | 6679.01 | 19.8618 | 6173.77 | 26.2431 | 3540.4 | 14.0067 | 1434.55 | 11.808
2811.37 | 11.3462 | 1757.23 | 12.1228 | 1354.87 | 14.6371 | 700.75 | 18.1346 | 3237.35 | 8.8135 |  |  | 1251.11 | 8.9536 | 591.99 | 10.4 | 6680.31 | 19.8659 | 6175.77 | 26.2592 | 3541.7 | 14.0165 | 1434.82 | 11.8105
2811.92 | 11.3478 | 1757.98 | 12.1261 | 1355.2 | 14.6403 | 700.98 | 18.1409 | 3237.97 | 8.8144 |  |  | 1251.76 | 8.9563 | 592.34 | 10.4045 | 6681.36 | 19.8719 | 6177.77 | 26.2636 | 3542.22 | 14.0209 | 1435.22 | 11.8162
2812.81 | 11.3502 | 1758.25 | 12.1283 | 1355.52 | 14.6432 | 701.18 | 18.147 | 3238.58 | 8.8167 |  |  | 1252.06 | 8.9605 | 592.51 | 10.4065 | 6683.26 | 19.8786 | 6179.77 | 26.2768 | 3543.27 | 14.0287 | 1435.54 | 11.8176
2813.46 | 11.3527 | 1759.52 | 12.1351 | 1356.14 | 14.6496 | 701.42 | 18.153 | 3239.32 | 8.8168 |  |  | 1252.43 | 8.9627 | 592.72 | 10.409 | 6685.25 | 19.8853 | 6181.77 | 26.2959 | 3543.79 | 14.0328 | 1435.96 | 11.8239
2813.99 | 11.3545 | 1760.14 | 12.1373 | 1356.79 | 14.6551 | 701.73 | 18.1611 | 3240.52 | 8.8184 |  |  | 1253.03 | 8.9633 | 592.98 | 10.4116 | 6686.8 | 19.8915 | 6183.77 | 26.3032 | 3544.31 | 14.0369 | 1436.22 | 11.8265
2814.66 | 11.3561 | 1760.52 | 12.1392 | 1357.12 | 14.6585 | 701.85 | 18.1646 | 3241.19 | 8.8225 |  |  | 1253.31 | 8.9677 | 593.09 | 10.4137 | 6688.72 | 19.8997 | 6185.77 | 26.3105 | 3546.14 | 14.0492 | 1436.51 | 11.8297
2815.31 | 11.3581 | 1760.97 | 12.1423 | 1357.59 | 14.6626 | 702.08 | 18.1707 | 3242.07 | 8.8233 |  |  | 1253.79 | 8.97 | 593.28 | 10.4162 | 6690.14 | 19.9051 | 6187.77 | 26.3223 | 3546.68 | 14.0539 | 1436.91 | 11.8336
2815.96 | 11.3604 | 1761.5 | 12.1446 | 1358.11 | 14.667 | 702.17 | 18.1734 | 3242.92 | 8.8227 |  |  | 1254.04 | 8.9712 | 593.46 | 10.4181 | 6693.72 | 19.9122 | 6189.77 | 26.3325 | 3548.13 | 14.0653 | 1437.24 | 11.8378
2816.74 | 11.3627 | 1762.12 | 12.1473 | 1358.44 | 14.6707 | 702.37 | 18.1782 | 3243.54 | 8.8249 |  |  | 1254.25 | 8.9746 | 593.51 | 10.4191 | 6695.82 | 19.9239 | 6191.28 | 26.3443 | 3548.88 | 14.0709 | 1437.59 | 11.842
2817.68 | 11.3648 | 1762.72 | 12.1516 | 1358.71 | 14.6731 | 702.55 | 18.1833 | 3244.54 | 8.8286 |  |  | 1254.58 | 8.9758 | 593.78 | 10.4216 | 6697.56 | 19.9308 | 6193.28 | 26.3575 | 3549.4 | 14.075 | 1437.99 | 11.8469
2818.23 | 11.3669 | 1763.11 | 12.153 | 1359.11 | 14.6763 | 702.78 | 18.1898 | 3245.56 | 8.8306 |  |  | 1254.83 | 8.9768 | 594.11 | 10.426 | 6700.53 | 19.9409 | 6195.28 | 26.3662 | 3550.31 | 14.081 | 1438.33 | 11.8497
2819.08 | 11.3699 | 1763.57 | 12.1558 | 1359.49 | 14.6796 | 702.95 | 18.1938 | 3246.17 | 8.8325 |  |  | 1254.88 | 8.974 | 594.21 | 10.4278 | 6701.83 | 19.9467 | 6197.28 | 26.3838 | 3551.31 | 14.0879 | 1438.64 | 11.8535
2819.65 | 11.3713 | 1763.94 | 12.1584 | 1359.96 | 14.6841 | 703.08 | 18.1973 | 3246.79 | 8.8352 |  |  | 1254.9 | 8.9777 | 594.46 | 10.4305 | 6703.85 | 19.9551 | 6199.28 | 26.3926 | 3551.98 | 14.094 | 1438.94 | 11.8572
2820.98 | 11.3757 | 1764.31 | 12.1598 | 1360.33 | 14.688 | 703.44 | 18.2067 | 3247.78 | 8.8368 |  |  | 1255.15 | 8.9766 | 594.83 | 10.4348 | 6706.9 | 19.9695 | 6201.28 | 26.4044 | 3552.52 | 14.0986 | 1439.43 | 11.8629
2821.87 | 11.3777 | 1765.11 | 12.1632 | 1360.69 | 14.6928 | 703.69 | 18.213 | 3248.73 | 8.8398 |  |  | 1255.43 | 8.9785 | 594.94 | 10.4369 | 6708.09 | 19.9714 | 6203.28 | 26.4161 | 3553.28 | 14.1042 | 1439.71 | 11.8658
2822.37 | 11.3789 | 1765.36 | 12.1648 | 1360.96 | 14.6943 | 703.95 | 18.2198 | 3249.24 | 8.8381 |  |  | 1255.7 | 8.9798 | 595.31 | 10.4408 | 6709.29 | 19.9758 | 6205.28 | 26.4337 | 3553.92 | 14.1087 | 1439.96 | 11.8683
2822.82 | 11.3809 | 1765.79 | 12.1673 | 1361.19 | 14.6972 | 704.09 | 18.2247 | 3249.99 | 8.8425 |  |  | 1255.95 | 8.9807 | 595.48 | 10.4427 | 6710.54 | 19.9816 | 6207.28 | 26.4439 | 3554.72 | 14.1142 | 1440.68 | 11.8763
2823.52 | 11.3821 | 1766.19 | 12.1706 | 1361.46 | 14.6985 | 704.32 | 18.2296 | 3251.21 | 8.8477 |  |  | 1256.26 | 8.9823 | 595.68 | 10.4452 | 6713.34 | 19.9929 | 6209.28 | 26.4483 | 3555.52 | 14.1201 | 1441.05 | 11.8805
2824.79 | 11.386 | 1766.59 | 12.1718 | 1361.81 | 14.7023 | 704.5 | 18.2345 | 3251.8 | 8.8481 |  |  | 1256.75 | 8.9853 | 595.84 | 10.4474 | 6715.25 | 20.0001 | 6211.28 | 26.4586 | 3556.52 | 14.1285 | 1441.38 | 11.8847
2826.09 | 11.3894 | 1767.59 | 12.1768 | 1362.06 | 14.7047 | 704.6 | 18.2377 | 3252.33 | 8.8506 |  |  | 1257 | 8.9884 | 596.1 | 10.4512 | 6716.63 | 20.0039 | 6213.28 | 26.4674 | 3557.82 | 14.1393 | 1441.81 | 11.8896
2826.82 | 11.3921 | 1768.04 | 12.1783 | 1362.31 | 14.7067 | 704.79 | 18.2425 | 3254.45 | 8.8566 |  |  | 1257.26 | 8.9878 | 596.43 | 10.4544 | 6718.52 | 20.0082 | 6215.28 | 26.4791 | 3558.66 | 14.1455 | 1442.13 | 11.8933
2827.97 | 11.3956 | 1768.41 | 12.1813 | 1362.94 | 14.7134 | 705.05 | 18.2498 | 3255.7 | 8.8594 |  |  | 1257.43 | 8.9919 | 596.65 | 10.4569 | 6719.9 | 20.0174 | 6217.28 | 26.4982 | 3559.44 | 14.1512 | 1442.68 | 11.8993
2828.67 | 11.3976 | 1769 | 12.1838 | 1363.45 | 14.7177 | 705.34 | 18.2574 | 3256.38 | 8.8607 |  |  | 1257.45 | 8.989 | 596.78 | 10.4593 | 6722.32 | 20.0264 | 6219.28 | 26.5158 | 3560.49 | 14.159 | 1442.93 | 11.9021
2829.17 | 11.399 | 1769.78 | 12.1879 | 1363.95 | 14.7223 | 705.52 | 18.2621 | 3257.34 | 8.8644 |  |  | 1257.98 | 8.9942 | 596.98 | 10.4614 | 6724.17 | 20.0316 | 6221.28 | 26.529 | 3561.83 | 14.1695 | 1443.26 | 11.9053
2830.11 | 11.4019 | 1770.8 | 12.1951 | 1364.56 | 14.7284 | 705.85 | 18.2705 | 3258.37 | 8.8666 |  |  | 1258.25 | 8.9957 | 597.3 | 10.4654 | 6727.32 | 20.0453 | 6223.28 | 26.5363 | 3562.88 | 14.1774 | 1443.55 | 11.909
2830.84 | 11.4041 | 1771.48 | 12.1972 | 1364.98 | 14.7313 | 705.95 | 18.2737 | 3259.54 | 8.8682 |  |  | 1258.68 | 8.9971 | 597.76 | 10.4707 | 6728.46 | 20.0505 | 6225.28 | 26.548 | 3563.91 | 14.1866 | 1443.82 | 11.9113
2831.63 | 11.406 | 1772.03 | 12.1987 | 1365.46 | 14.7358 | 706.07 | 18.2766 | 3260.22 | 8.8707 |  |  | 1259.17 | 8.9985 | 598.11 | 10.4748 | 6730.13 | 20.0557 | 6227.28 | 26.5656 | 3565.18 | 14.1956 | 1444.65 | 11.9211
2832.16 | 11.4077 | 1772.32 | 12.2012 | 1366 | 14.7426 | 706.32 | 18.2827 | 3261.52 | 8.8743 |  |  | 1259.33 | 9.0022 | 598.36 | 10.478 | 6731.81 | 20.0598 | 6229.28 | 26.5759 | 3566.25 | 14.204 | 1445.05 | 11.9257
2833.08 | 11.4104 | 1773.13 | 12.2059 | 1366.41 | 14.7443 | 706.52 | 18.2877 | 3262.81 | 8.8766 |  |  | 1259.37 | 8.9996 | 598.68 | 10.4822 | 6732.9 | 20.0662 | 6230.5 | 26.5832 | 3566.76 | 14.208 | 1445.53 | 11.9303
2833.79 | 11.4122 | 1773.9 | 12.2092 | 1366.85 | 14.7498 | 706.62 | 18.2914 | 3263.81 | 8.8804 |  |  | 1259.82 | 9.0018 | 598.8 | 10.484 | 6735.03 | 20.0755 | 6232.5 | 26.592 | 3567.55 | 14.2145 | 1446.08 | 11.9383
2834.98 | 11.4169 | 1774.68 | 12.2136 | 1367.28 | 14.754 | 706.66 | 18.2895 | 3264.89 | 8.8828 |  |  | 1260.33 | 9.0058 | 599.05 | 10.4871 | 6736.33 | 20.0795 | 6234.5 | 26.6067 | 3568.33 | 14.2204 | 1446.63 | 11.9438
2835.5 | 11.4179 | 1775 | 12.2154 | 1367.82 | 14.7586 | 706.71 | 18.2936 | 3265.56 | 8.8845 |  |  | 1261.2 | 9.0087 | 599.25 | 10.4894 | 6737.53 | 20.0852 | 6236.5 | 26.6169 | 3569.13 | 14.2259 | 1446.89 | 11.9467
2836.78 | 11.4215 | 1775.27 | 12.2174 | 1368.17 | 14.7627 | 706.87 | 18.2979 | 3266.36 | 8.8868 |  |  | 1261.5 | 9.0131 | 599.47 | 10.492 | 6738.94 | 20.0906 | 6238.5 | 26.6228 | 3569.93 | 14.2321 | 1447.24 | 11.9503
2837.28 | 11.4231 | 1775.72 | 12.2193 | 1368.43 | 14.7644 | 707.02 | 18.3022 | 3267.45 | 8.8891 |  |  | 1261.84 | 9.0152 | 599.63 | 10.4942 | 6740.81 | 20.0961 | 6240.5 | 26.636 | 3570.74 | 14.2387 | 1447.65 | 11.9544
2837.8 | 11.4246 | 1776.22 | 12.2201 | 1368.78 | 14.7676 | 707.22 | 18.3066 | 3268.55 | 8.8922 |  |  | 1261.87 | 9.0123 | 599.85 | 10.4968 | 6742.34 | 20.102 | 6242.5 | 26.6536 | 3571.6 | 14.2451 | 1447.92 | 11.9578
2838.38 | 11.4259 | 1776.67 | 12.223 | 1369.22 | 14.7719 | 707.34 | 18.3104 | 3269.35 | 8.8942 |  |  | 1262.34 | 9.018 | 600.27 | 10.5023 | 6743.88 | 20.1086 | 6244.5 | 26.6609 | 3572.39 | 14.2511 | 1448.22 | 11.9612
2839.37 | 11.4294 | 1777.34 | 12.2259 | 1369.48 | 14.7741 | 707.69 | 18.3186 | 3269.87 | 8.8953 |  |  | 1262.59 | 9.018 | 600.43 | 10.5041 | 6746.11 | 20.1156 | 6246.5 | 26.6712 | 3572.9 | 14.2551 | 1448.57 | 11.9651
2840.17 | 11.4315 | 1777.94 | 12.2302 | 1369.94 | 14.7788 | 707.87 | 18.3239 | 3271.47 | 8.8995 |  |  | 1262.97 | 9.0176 | 600.57 | 10.5063 | 6747.68 | 20.1216 | 6248.5 | 26.6873 | 3573.69 | 14.2604 | 1449.05 | 11.9701
2841.44 | 11.4349 | 1778.54 | 12.2334 | 1370.2 | 14.7807 | 708.04 | 18.3287 | 3272.43 | 8.9015 |  |  | 1263.37 | 9.0201 | 600.93 | 10.5102 | 6750.37 | 20.1298 | 6250.5 | 26.7019 | 3575.01 | 14.2708 | 1449.45 | 11.9756
2842.14 | 11.4372 | 1779.22 | 12.2362 | 1370.59 | 14.7847 | 708.19 | 18.332 | 3273.02 | 8.9035 |  |  | 1263.39 | 9.0229 | 601.08 | 10.5123 | 6752.33 | 20.1417 | 6252.5 | 26.7137 | 3575.91 | 14.2786 | 1449.99 | 11.9822
2842.64 | 11.4379 | 1779.52 | 12.2389 | 1370.85 | 14.7872 | 708.36 | 18.3372 | 3274.49 | 8.9066 |  |  | 1263.69 | 9.0224 | 601.25 | 10.5144 | 6753.99 | 20.1476 | 6254.5 | 26.7195 | 3577.21 | 14.2887 | 1450.24 | 11.9851
2843.09 | 11.4397 | 1780.19 | 12.2415 | 1371.45 | 14.793 | 708.52 | 18.3407 | 3275.29 | 8.9078 |  |  | 1264.34 | 9.0252 | 601.57 | 10.5181 | 6755.57 | 20.1553 | 6256.5 | 26.7371 | 3578.01 | 14.2939 | 1450.67 | 11.9892
2843.59 | 11.4411 | 1780.77 | 12.2441 | 1371.7 | 14.7946 | 708.64 | 18.3446 | 3276.59 | 8.9119 |  |  | 1264.64 | 9.0262 | 602.02 | 10.5238 | 6757.96 | 20.1654 | 6258.5 | 26.7445 | 3578.78 | 14.2997 | 1450.92 | 11.9937
2844.39 | 11.4434 | 1781.11 | 12.2463 | 1372.09 | 14.7989 | 708.84 | 18.349 | 3277.21 | 8.9132 |  |  | 1264.67 | 9.0291 | 602.2 | 10.5261 | 6759.43 | 20.171 | 6260.5 | 26.7518 | 3579.56 | 14.3054 | 1451.21 | 11.996
2844.99 | 11.4451 | 1781.49 | 12.2484 | 1372.64 | 14.8043 | 708.96 | 18.3527 | 3277.99 | 8.9156 |  |  | 1264.92 | 9.0294 | 602.44 | 10.5286 | 6761.04 | 20.1764 | 6262.5 | 26.7664 | 3580.1 | 14.3096 | 1451.46 | 11.999
2845.52 | 11.4474 | 1781.99 | 12.2503 | 1372.91 | 14.8064 | 709.12 | 18.357 | 3278.79 | 8.9176 |  |  | 1265.37 | 9.0304 | 602.62 | 10.5316 | 6763.18 | 20.1826 | 6264.5 | 26.7767 | 3580.88 | 14.3162 | 1452.16 | 12.0073
2845.96 | 11.4491 | 1782.44 | 12.2526 | 1373.42 | 14.8119 | 709.34 | 18.3629 | 3280.38 | 8.921 |  |  | 1265.74 | 9.0355 | 602.99 | 10.536 | 6764.73 | 20.1879 | 6266.5 | 26.787 | 3581.95 | 14.3251 | 1452.52 | 12.0115
2847.29 | 11.4528 | 1783.03 | 12.2562 | 1373.76 | 14.8154 | 709.52 | 18.3678 | 3281.13 | 8.923 |  |  | 1265.94 | 9.0324 | 603.32 | 10.5395 | 6767.37 | 20.1999 | 6268.5 | 26.7987 | 3582.48 | 14.329 | 1452.84 | 12.0153
2847.83 | 11.4538 | 1783.31 | 12.2577 | 1374.04 | 14.8174 | 709.64 | 18.37 | 3282.91 | 8.9263 |  |  | 1265.97 | 9.0365 | 603.64 | 10.5436 | 6768.78 | 20.2065 | 6270.5 | 26.8119 | 3583.27 | 14.3345 | 1453.21 | 12.0197
2848.63 | 11.4555 | 1784.04 | 12.2618 | 1374.37 | 14.8204 | 709.79 | 18.3747 | 3283.58 | 8.9294 |  |  | 1266.27 | 9.0398 | 603.79 | 10.5461 | 6770.1 | 20.2095 | 6272.5 | 26.8251 | 3584.2 | 14.342 | 1453.58 | 12.0241
2849.13 | 11.4577 | 1784.61 | 12.2652 | 1374.92 | 14.8246 | 709.99 | 18.3797 | 3285.25 | 8.9326 |  |  | 1266.29 | 9.037 | 604.35 | 10.5528 | 6771.99 | 20.2212 | 6274.5 | 26.8339 | 3584.85 | 14.347 | 1453.89 | 12.0269
2849.79 | 11.4595 | 1785.4 | 12.2674 | 1375.22 | 14.8284 | 710.26 | 18.3858 | 3285.97 | 8.9349 |  |  | 1266.98 | 9.0421 | 604.7 | 10.5571 | 6774.71 | 20.229 | 6276.5 | 26.8456 | 3585.52 | 14.3524 | 1454.14 | 12.0302
2851.06 | 11.4633 | 1785.91 | 12.2711 | 1375.86 | 14.8345 | 710.41 | 18.391 | 3286.57 | 8.9367 |  |  | 1267.23 | 9.0431 | 604.94 | 10.5601 | 6776.66 | 20.2367 | 6278.5 | 26.8617 | 3586.44 | 14.3596 | 1454.58 | 12.034
2851.86 | 11.4656 | 1786.25 | 12.2708 | 1376.23 | 14.8374 | 710.58 | 18.3955 | 3287.35 | 8.9382 |  |  | 1267.93 | 9.0447 | 605.12 | 10.5625 | 6779.45 | 20.2514 | 6280.5 | 26.872 | 3586.97 | 14.3641 | 1454.84 | 12.0384
2852.66 | 11.4679 | 1786.78 | 12.2721 | 1376.69 | 14.8422 | 710.69 | 18.3981 | 3288.02 | 8.9407 |  |  | 1268.43 | 9.0491 | 605.31 | 10.5648 | 6781.03 | 20.2572 | 6282.5 | 26.8793 | 3587.62 | 14.3696 | 1455.16 | 12.0409
2853.95 | 11.4717 | 1787.31 | 12.2797 | 1377.03 | 14.8453 | 710.84 | 18.402 | 3288.74 | 8.9425 |  |  | 1268.88 | 9.0501 | 605.51 | 10.5672 | 6782.53 | 20.2589 | 6284.5 | 26.894 | 3588.17 | 14.3739 | 1455.44 | 12.0431
2854.47 | 11.4733 | 1787.93 | 12.2805 | 1377.36 | 14.8494 | 711.03 | 18.407 | 3290.02 | 8.9454 |  |  | 1269.14 | 9.0549 | 605.71 | 10.5697 | 6783.53 | 20.2675 | 6286.5 | 26.9086 | 3588.87 | 14.3795 | 1455.9 | 12.0487
2855.17 | 11.4748 | 1788.43 | 12.2841 | 1377.84 | 14.8529 | 711.23 | 18.4132 | 3290.82 | 8.9461 |  |  | 1269.41 | 9.0556 | 605.94 | 10.5727 | 6785.77 | 20.27 | 6288.5 | 26.9116 | 3589.74 | 14.387 | 1456.58 | 12.0567
2856.8 | 11.4805 | 1788.87 | 12.2861 | 1378.31 | 14.8581 | 711.46 | 18.4178 | 3291.52 | 8.947 |  |  | 1269.78 | 9.0588 | 606.12 | 10.5748 | 6787.4 | 20.283 | 6290.5 | 26.9218 | 3590.34 | 14.3916 | 1456.83 | 12.0595
2857.6 | 11.4827 | 1789.6 | 12.2901 | 1378.74 | 14.8621 | 711.58 | 18.4212 | 3292.76 | 8.9491 |  |  | 1270.2 | 9.0615 | 606.44 | 10.5779 | 6788.86 | 20.288 | 6292.5 | 26.9409 | 3591.06 | 14.3972 | 1457.38 | 12.0659
2858.67 | 11.4853 | 1790.18 | 12.2937 | 1379.08 | 14.8655 | 711.68 | 18.4247 | 3293.44 | 8.9502 |  |  | 1270.83 | 9.0619 | 606.56 | 10.5801 | 6791.41 | 20.2986 | 6294.5 | 26.9526 | 3591.84 | 14.403 | 1457.91 | 12.073
2859.61 | 11.4887 | 1790.58 | 12.2941 | 1379.35 | 14.8671 | 711.88 | 18.4302 | 3294.22 | 8.9509 |  |  | 1271.28 | 9.0639 | 606.67 | 10.5816 | 6795.03 | 20.3131 | 6296.5 | 26.9643 | 3592.44 | 14.4074 | 1458.18 | 12.0758
2860.14 | 11.4895 | 1790.92 | 12.2959 | 1379.75 | 14.8719 | 712.06 | 18.4342 | 3294.89 | 8.9537 |  |  | 1271.95 | 9.0706 | 607.04 | 10.5862 | 6796.61 | 20.317 | 6298.5 | 26.9746 | 3593.14 | 14.4123 | 1458.87 | 12.084
2860.87 | 11.4917 | 1791.27 | 12.2979 | 1380.01 | 14.8737 | 712.16 | 18.4369 | 3295.51 | 8.9561 |  |  | 1272.2 | 9.0696 | 607.24 | 10.5881 | 6799.4 | 20.3298 | 6300.5 | 26.9907 | 3593.79 | 14.418 | 1459.2 | 12.0875
2861.87 | 11.4951 | 1791.8 | 12.3004 | 1380.28 | 14.8765 | 712.41 | 18.4436 | 3296.26 | 8.9588 |  |  | 1273.06 | 9.0765 | 607.32 | 10.5898 | 6800.67 | 20.336 | 6302.5 | 26.9995 | 3594.48 | 14.4227 | 1459.82 | 12.0949
2862.74 | 11.4969 | 1792.29 | 12.3032 | 1380.56 | 14.8793 | 712.63 | 18.4494 | 3297.04 | 8.9605 |  |  | 1273.53 | 9.0769 | 607.67 | 10.5944 | 6802.82 | 20.3431 | 6304.5 | 27.0113 | 3595.23 | 14.4271 | 1460.42 | 12.1018
2863.88 | 11.5008 | 1792.69 | 12.3051 | 1380.93 | 14.8823 | 712.95 | 18.4579 | 3298.13 | 8.9645 |  |  | 1273.98 | 9.0799 | 607.96 | 10.5973 | 6804.72 | 20.3478 | 6306.5 | 27.0186 | 3596.46 | 14.4365 | 1460.85 | 12.1067
2864.68 | 11.5033 | 1793.35 | 12.3084 | 1381.26 | 14.8855 | 713.15 | 18.463 | 3299.18 | 8.9674 |  |  | 1274.3 | 9.083 | 608.13 | 10.5995 | 6805.94 | 20.3546 | 6308.5 | 27.0347 | 3597.53 | 14.4443 | 1461.32 | 12.1115
2865.21 | 11.5046 | 1793.92 | 12.3117 | 1381.73 | 14.8902 | 713.35 | 18.469 | 3300.15 | 8.9709 |  |  | 1274.93 | 9.0857 | 608.28 | 10.6015 | 6808.28 | 20.3617 | 6310.5 | 27.045 | 3598.38 | 14.4523 | 1461.57 | 12.1152
2866.28 | 11.5081 | 1794.79 | 12.3182 | 1382.25 | 14.8948 | 713.56 | 18.4749 | 3300.83 | 8.9723 |  |  | 1275.2 | 9.0856 | 608.68 | 10.606 | 6809.81 | 20.3715 | 6312.5 | 27.0552 | 3599.78 | 14.4615 | 1461.94 | 12.1188
2867.31 | 11.5113 | 1795.47 | 12.3199 | 1382.7 | 14.8995 | 713.76 | 18.4807 | 3301.53 | 8.974 |  |  | 1275.95 | 9.0919 | 608.83 | 10.6074 | 6813.01 | 20.3836 | 6314.5 | 27.067 | 3600.39 | 14.4656 | 1462.39 | 12.1239
2868.1 | 11.5127 | 1795.87 | 12.3237 | 1382.97 | 14.9004 | 714.03 | 18.4874 | 3302.4 | 8.9766 |  |  | 1276.29 | 9.0932 | 608.99 | 10.61 | 6814.38 | 20.388 | 6316.5 | 27.0846 | 3600.89 | 14.4699 | 1462.9 | 12.1292
2868.8 | 11.5152 | 1796.26 | 12.3247 | 1383.2 | 14.9037 | 714.2 | 18.4919 | 3303.27 | 8.9785 |  |  | 1276.75 | 9.097 | 609.21 | 10.6123 | 6815.65 | 20.391 | 6318.5 | 27.0948 | 3601.64 | 14.4751 | 1463.2 | 12.1335
2869.33 | 11.5167 | 1796.66 | 12.3267 | 1383.47 | 14.9052 | 714.38 | 18.4963 | 3304.02 | 8.9793 |  |  | 1277.19 | 9.0987 | 609.43 | 10.6154 | 6816.75 | 20.3952 | 6320.5 | 27.108 | 3602.45 | 14.4819 | 1463.45 | 12.1356
2869.85 | 11.5184 | 1796.97 | 12.328 | 1384.37 | 14.9138 | 714.56 | 18.5012 | 3305.52 | 8.9836 |  |  | 1277.45 | 9.0972 | 609.66 | 10.6187 | 6819.05 | 20.4055 | 6322.5 | 27.1212 | 3603.41 | 14.4901 | 1463.82 | 12.1401
2870.38 | 11.5196 | 1797.61 | 12.3323 | 1384.9 | 14.9198 | 714.8 | 18.5075 | 3306.17 | 8.9858 |  |  | 1277.47 | 9.1006 | 609.86 | 10.6216 | 6820.49 | 20.411 | 6324.5 | 27.1315 | 3604.54 | 14.4992 | 1464.15 | 12.1429
2871.45 | 11.523 | 1798.28 | 12.336 | 1385.4 | 14.9234 | 714.98 | 18.513 | 3307.39 | 8.9882 |  |  | 1277.84 | 9.1011 | 610.33 | 10.626 | 6821.92 | 20.4178 | 6326.5 | 27.1417 | 3605.12 | 14.5031 | 1464.5 | 12.1477
2872.2 | 11.5248 | 1798.61 | 12.3359 | 1385.67 | 14.9269 | 715.13 | 18.5175 | 3308.52 | 8.9911 |  |  | 1278.25 | 9.1028 | 610.46 | 10.6282 | 6824.43 | 20.4224 | 6328.5 | 27.1549 | 3607.56 | 14.5226 | 1464.79 | 12.151
2872.74 | 11.5267 | 1799.09 | 12.3391 | 1385.97 | 14.9292 | 715.35 | 18.5227 | 3309.62 | 8.9937 |  |  | 1278.75 | 9.1046 | 610.83 | 10.6325 | 6826.48 | 20.4338 | 6330.5 | 27.1666 | 3608.85 | 14.5326 | 1465.09 | 12.1547
2873.34 | 11.5282 | 1799.89 | 12.3432 | 1386.3 | 14.932 | 715.51 | 18.5271 | 3310.27 | 8.9952 |  |  | 1278.94 | 9.1094 | 611 | 10.6352 | 6827.81 | 20.4405 | 6332.5 | 27.1798 | 3609.73 | 14.5392 | 1465.34 | 12.1577
2873.85 | 11.5294 | 1800.26 | 12.3455 | 1386.55 | 14.9344 | 715.78 | 18.5348 | 3310.84 | 8.9972 |  |  | 1279.59 | 9.1119 | 611.26 | 10.638 | 6829.78 | 20.4464 | 6334.5 | 27.1916 | 3610.51 | 14.5455 | 1465.59 | 12.1607
2874.92 | 11.5321 | 1801 | 12.3483 | 1386.92 | 14.9379 | 716.13 | 18.5435 | 3311.56 | 8.9987 |  |  | 1280.22 | 9.1151 | 611.41 | 10.6395 | 6831.85 | 20.4526 | 6336.5 | 27.1989 | 3611.15 | 14.5497 | 1466.06 | 12.1655
2875.79 | 11.5357 | 1801.58 | 12.3519 | 1387.22 | 14.9404 | 716.27 | 18.5482 | 3312.61 | 9.0017 |  |  | 1280.51 | 9.1174 | 611.58 | 10.6422 | 6833.24 | 20.4588 | 6338.5 | 27.2092 | 3611.66 | 14.5541 | 1466.51 | 12.171
2876.34 | 11.5374 | 1802.21 | 12.3558 | 1387.65 | 14.9445 | 716.5 | 18.5532 | 3313.66 | 9.0054 |  |  | 1280.82 | 9.1171 | 611.85 | 10.6453 | 6834.82 | 20.4682 | 6340.5 | 27.2224 | 3613.15 | 14.5661 | 1467.02 | 12.1771
2877.14 | 11.5398 | 1803.01 | 12.3591 | 1387.99 | 14.9469 | 716.6 | 18.5569 | 3314.71 | 9.0074 |  |  | 1280.87 | 9.12 | 612.05 | 10.6471 | 6836.59 | 20.4703 | 6342.5 | 27.2326 | 3614.73 | 14.5781 | 1467.32 | 12.1804
2878.29 | 11.5426 | 1803.68 | 12.36 | 1388.15 | 14.9502 | 716.75 | 18.561 | 3315.26 | 9.0095 |  |  | 1281.37 | 9.1222 | 612.3 | 10.6502 | 6838.57 | 20.4792 | 6344.5 | 27.2399 | 3615.39 | 14.5832 | 1468.11 | 12.1891
2879.36 | 11.5462 | 1804.53 | 12.3667 | 1388.45 | 14.9527 | 717 | 18.567 | 3316.31 | 9.0118 |  |  | 1281.99 | 9.1256 | 612.58 | 10.6539 | 6839.94 | 20.4827 | 6346.5 | 27.2575 | 3616.2 | 14.5887 | 1468.41 | 12.1928
2880.11 | 11.5485 | 1805.07 | 12.3677 | 1388.79 | 14.9557 | 717.18 | 18.572 | 3316.85 | 9.0133 |  |  | 1282.26 | 9.125 | 612.9 | 10.6572 | 6841.41 | 20.4889 | 6348.5 | 27.2737 | 3616.72 | 14.5937 | 1468.96 | 12.1988
2880.98 | 11.5516 | 1805.73 | 12.3685 | 1389.44 | 14.9601 | 717.42 | 18.5781 | 3318.2 | 9.0164 |  |  | 1282.56 | 9.1286 | 613.06 | 10.66 | 6842.86 | 20.4962 | 6350.5 | 27.2825 | 3617.29 | 14.5979 | 1469.33 | 12.2035
2881.46 | 11.5535 | 1806.2 | 12.3694 | 1389.86 | 14.9656 | 717.6 | 18.5828 | 3318.73 | 9.0172 |  |  | 1283.08 | 9.1309 | 613.23 | 10.6621 | 6844.31 | 20.5022 | 6352.5 | 27.2898 | 3618.86 | 14.6076 | 1469.73 | 12.2081
2882.61 | 11.5569 | 1806.78 | 12.3708 | 1390.66 | 14.9737 | 717.73 | 18.5865 | 3319.4 | 9.0186 |  |  | 1283.49 | 9.1338 | 613.5 | 10.6645 | 6846.73 | 20.5113 | 6354.5 | 27.2956 | 3620.42 | 14.6211 | 1470.01 | 12.2125
2883.15 | 11.5579 | 1807.12 | 12.3721 | 1390.96 | 14.9758 | 717.87 | 18.5899 | 3320.17 | 9.0211 |  |  | 1283.83 | 9.1365 | 613.55 | 10.6655 | 6849.62 | 20.5193 | 6356.5 | 27.3132 | 3621.44 | 14.629 | 1470.36 | 12.2158
2883.93 | 11.5598 | 1807.69 | 12.3746 | 1391.27 | 14.9785 | 718.03 | 18.5948 | 3321.35 | 9.0239 |  |  | 1284.09 | 9.138 | 613.93 | 10.6704 | 6850.82 | 20.5269 | 6358.5 | 27.322 | 3622.01 | 14.6333 | 1470.78 | 12.2207
2884.46 | 11.5616 | 1808.52 | 12.3784 | 1391.74 | 14.9827 | 718.28 | 18.6022 | 3321.95 | 9.0249 |  |  | 1284.39 | 9.1364 | 614.27 | 10.6739 | 6852.14 | 20.5329 | 6360.5 | 27.3294 | 3623.18 | 14.6427 | 1471.03 | 12.2231
2885 | 11.5637 | 1809.05 | 12.3811 | 1392.11 | 14.9862 | 718.45 | 18.6063 | 3322.82 | 9.0281 |  |  | 1284.68 | 9.1397 | 614.55 | 10.678 | 6853.61 | 20.5317 | 6362.5 | 27.3411 | 3624.55 | 14.6537 | 1471.48 | 12.229
2885.53 | 11.5649 | 1809.8 | 12.3841 | 1392.46 | 14.9898 | 718.73 | 18.6133 | 3323.69 | 9.0302 |  |  | 1285.16 | 9.1429 | 614.8 | 10.681 | 6854.94 | 20.5411 | 6364.5 | 27.3572 | 3625.48 | 14.6598 | 1471.83 | 12.2335
2886.07 | 11.567 | 1810.1 | 12.3939 | 1392.81 | 14.9926 | 718.83 | 18.6168 | 3324.22 | 9.0308 |  |  | 1285.43 | 9.1438 | 615.12 | 10.6849 | 6856.61 | 20.5483 | 6366.5 | 27.366 | 3626.1 | 14.6662 | 1472.08 | 12.2364
2886.63 | 11.5678 | 1810.64 | 12.3978 | 1393.04 | 14.9953 | 718.98 | 18.6205 | 3325.59 | 9.0347 |  |  | 1285.74 | 9.1467 | 615.37 | 10.6875 | 6857.94 | 20.5545 | 6368.5 | 27.3763 | 3626.66 | 14.6711 | 1472.38 | 12.2402
2887.17 | 11.5697 | 1811.01 | 12.3998 | 1393.39 | 14.999 | 719.15 | 18.6249 | 3326.11 | 9.0364 |  |  | 1286 | 9.147 | 615.5 | 10.6896 | 6859.71 | 20.5603 | 6370.5 | 27.3895 | 3627.27 | 14.6744 | 1472.66 | 12.2435
2887.83 | 11.5712 | 1811.82 | 12.4034 | 1393.69 | 15.0012 | 719.3 | 18.629 | 3327.11 | 9.0381 |  |  | 1286.25 | 9.1496 | 615.72 | 10.6924 | 6862.12 | 20.5684 | 6372.5 | 27.4071 | 3628.88 | 14.6871 | 1473 | 12.2467
2888.5 | 11.5727 | 1812.49 | 12.4064 | 1393.94 | 15.0028 | 719.49 | 18.6335 | 3328.21 | 9.0415 |  |  | 1286.7 | 9.1508 | 616.07 | 10.6968 | 6864.8 | 20.58 | 6374.5 | 27.4159 | 3630.14 | 14.6978 | 1473.53 | 12.2531
2889.97 | 11.5773 | 1812.91 | 12.4126 | 1394.43 | 15.0076 | 719.67 | 18.6397 | 3329.01 | 9.0429 |  |  | 1287.06 | 9.1507 | 616.25 | 10.699 | 6866.47 | 20.5873 | 6376.5 | 27.4247 | 3630.99 | 14.7051 | 1474.23 | 12.262
2891.07 | 11.5801 | 1813.68 | 12.4119 | 1394.71 | 15.0107 | 719.84 | 18.6435 | 3329.59 | 9.044 |  |  | 1287.3 | 9.1543 | 616.52 | 10.7021 | 6868.86 | 20.5939 | 6378.5 | 27.432 | 3631.97 | 14.7131 | 1474.52 | 12.2649
2891.54 | 11.582 | 1814.13 | 12.4159 | 1395.2 | 15.0142 | 720.09 | 18.6502 | 3330.56 | 9.0468 |  |  | 1287.61 | 9.1531 | 616.84 | 10.7064 | 6870.89 | 20.6038 | 6380.5 | 27.4422 | 3632.89 | 14.7197 | 1474.98 | 12.2713
2892.61 | 11.5854 | 1814.66 | 12.4156 | 1395.56 | 15.0186 | 720.22 | 18.6541 | 3331.41 | 9.0494 |  |  | 1287.71 | 9.1573 | 617.04 | 10.7083 | 6872.84 | 20.6108 | 6382.5 | 27.451 | 3633.54 | 14.7244 | 1475.23 | 12.2737
2893.27 | 11.5867 | 1815.16 | 12.4217 | 1395.9 | 15.0212 | 720.34 | 18.6571 | 3332.16 | 9.0506 |  |  | 1287.75 | 9.1539 | 617.27 | 10.7111 | 6874.08 | 20.6146 | 6384.5 | 27.4628 | 3634.14 | 14.7299 | 1475.73 | 12.2799
2894.01 | 11.5894 | 1815.63 | 12.4251 | 1396.15 | 15.024 | 720.62 | 18.6645 | 3333.48 | 9.0539 |  |  | 1288.01 | 9.1585 | 617.45 | 10.7134 | 6875.68 | 20.6185 | 6386.5 | 27.4745 | 3635.14 | 14.7379 | 1476.02 | 12.2826
2894.53 | 11.5912 | 1816.34 | 12.4289 | 1397.11 | 15.0327 | 720.92 | 18.6723 | 3334.27 | 9.0559 |  |  | 1288.76 | 9.1618 | 617.59 | 10.7152 | 6877.75 | 20.628 | 6388.5 | 27.4892 | 3635.91 | 14.7437 | 1476.45 | 12.2877
2895.39 | 11.5929 | 1816.8 | 12.4306 | 1397.35 | 15.0356 | 721.15 | 18.6792 | 3335 | 9.0573 |  |  | 1289.03 | 9.1617 | 617.9 | 10.7193 | 6879.12 | 20.637 | 6390.5 | 27.4994 | 3636.68 | 14.7499 | 1476.9 | 12.2933
2895.93 | 11.5952 | 1817.13 | 12.4325 | 1397.73 | 15.038 | 721.34 | 18.6831 | 3335.95 | 9.0604 |  |  | 1289.42 | 9.1658 | 618.14 | 10.7219 | 6883.32 | 20.6498 | 6392.5 | 27.5082 | 3637.19 | 14.7544 | 1477.27 | 12.2979
2897.36 | 11.5993 | 1817.81 | 12.4349 | 1398.38 | 15.0448 | 721.47 | 18.6873 | 3337.27 | 9.0632 |  |  | 1290.35 | 9.1706 | 618.34 | 10.7242 | 6884.67 | 20.6548 | 6394.5 | 27.5199 | 3638.48 | 14.7643 | 1477.67 | 12.3021
2898.33 | 11.6022 | 1818.15 | 12.4369 | 1399.18 | 15.0521 | 721.7 | 18.6934 | 3338.64 | 9.0666 |  |  | 1290.62 | 9.1699 | 618.6 | 10.7264 | 6885.89 | 20.6596 | 6396.5 | 27.5361 | 3639.43 | 14.7716 | 1478 | 12.3061
2898.85 | 11.6039 | 1818.75 | 12.4398 | 1399.4 | 15.0546 | 721.87 | 18.699 | 3340.04 | 9.0706 |  |  | 1291.08 | 9.1749 | 618.84 | 10.7302 | 6888.53 | 20.672 | 6398.5 | 27.5449 | 3640.73 | 14.7827 | 1478.54 | 12.3122
2899.51 | 11.6058 | 1819.33 | 12.4432 | 1399.85 | 15.0579 | 722.02 | 18.7024 | 3340.76 | 9.0725 |  |  | 1291.38 | 9.176 | 619.15 | 10.7335 | 6890.93 | 20.6803 | 6399.76 | 27.5493 | 3641.51 | 14.7888 | 1479 | 12.3176
2900.75 | 11.6092 | 1819.65 | 12.4455 | 1400.23 | 15.0625 | 722.17 | 18.7069 | 3341.59 | 9.075 |  |  | 1292.08 | 9.1795 | 619.27 | 10.7354 | 6892.18 | 20.684 | 6403.02 | 27.5624 | 3642.9 | 14.7991 | 1479.34 | 12.322
2902.28 | 11.6143 | 1820.62 | 12.4502 | 1400.5 | 15.0646 | 722.36 | 18.7109 | 3342.69 | 9.0777 |  |  | 1292.42 | 9.1776 | 619.42 | 10.7374 | 6895.03 | 20.6968 | 6405.78 | 27.5551 | 3644.42 | 14.8124 | 1479.67 | 12.3252
2902.85 | 11.6155 | 1821.37 | 12.4542 | 1400.83 | 15.0675 | 722.56 | 18.7171 | 3343.94 | 9.0808 |  |  | 1292.44 | 9.1809 | 619.59 | 10.7398 | 6896.64 | 20.7024 | 6407.78 | 27.5654 | 3645.14 | 14.8173 | 1479.94 | 12.3288
2903.88 | 11.6188 | 1821.82 | 12.4567 | 1401.12 | 15.0706 | 722.72 | 18.721 | 3344.58 | 9.0819 |  |  | 1292.79 | 9.1832 | 619.91 | 10.7428 | 6898.47 | 20.7101 | 6409.78 | 27.5771 | 3646.22 | 14.8261 | 1480.34 | 12.333
2904.67 | 11.6212 | 1822.55 | 12.4601 | 1401.62 | 15.0743 | 722.91 | 18.7263 | 3345.23 | 9.0838 |  |  | 1293.25 | 9.1865 | 620.19 | 10.7464 | 6900.99 | 20.7199 | 6411.78 | 27.5859 | 3647.25 | 14.8349 | 1480.62 | 12.3372
2905.2 | 11.6236 | 1822.95 | 12.4617 | 1401.89 | 15.0784 | 723.14 | 18.7318 | 3346.46 | 9.086 |  |  | 1293.62 | 9.1852 | 620.46 | 10.7501 | 6902.12 | 20.7244 | 6413.78 | 27.5991 | 3648.02 | 14.8404 | 1480.91 | 12.3398
2906.6 | 11.6264 | 1823.34 | 12.4663 | 1402.15 | 15.0803 | 723.42 | 18.7399 | 3347.75 | 9.09 |  |  | 1293.97 | 9.1884 | 620.69 | 10.7527 | 6904.31 | 20.7325 | 6415.78 | 27.6123 | 3649.17 | 14.849 | 1481.22 | 12.343
2907.14 | 11.6281 | 1823.77 | 12.468 | 1402.59 | 15.0836 | 723.76 | 18.7475 | 3349.06 | 9.0933 |  |  | 1294.57 | 9.1935 | 620.99 | 10.756 | 6905.38 | 20.7378 | 6417.78 | 27.6255 | 3650.29 | 14.8584 | 1481.61 | 12.3484
2907.84 | 11.6301 | 1825.19 | 12.475 | 1402.92 | 15.0865 | 723.91 | 18.7526 | 3350.32 | 9.0961 |  |  | 1295.35 | 9.1977 | 621.17 | 10.7587 | 6908.13 | 20.7453 | 6419.78 | 27.6387 | 3651.44 | 14.8671 | 1481.89 | 12.3521
2908.39 | 11.6323 | 1825.54 | 12.4768 | 1403.15 | 15.0903 | 724.04 | 18.756 | 3350.92 | 9.0971 |  |  | 1295.87 | 9.2014 | 621.44 | 10.7617 | 6909.53 | 20.7515 | 6421.78 | 27.6489 | 3651.98 | 14.8723 | 1482.54 | 12.3586
2909.26 | 11.6344 | 1826.27 | 12.4794 | 1403.49 | 15.0917 | 724.22 | 18.7606 | 3352.35 | 9.1005 |  |  | 1296.06 | 9.199 | 621.57 | 10.7633 | 6914.57 | 20.7722 | 6422.58 | 27.6533 | 3652.68 | 14.8769 | 1483.08 | 12.3658
2909.91 | 11.6363 | 1827.12 | 12.483 | 1403.69 | 15.0946 | 724.44 | 18.7664 | 3352.95 | 9.1015 |  |  | 1296.49 | 9.2028 | 621.84 | 10.7672 | 6915.69 | 20.7756 | 6422.63 | 27.6533 | 3653.83 | 14.8859 | 1483.41 | 12.3699
2910.63 | 11.6384 | 1827.64 | 12.4865 | 1404.04 | 15.0972 | 724.52 | 18.7697 | 3353.67 | 9.1033 |  |  | 1296.79 | 9.2052 | 622.26 | 10.7723 | 6917.92 | 20.7821 | 6423.78 | 27.6592 | 3654.45 | 14.8911 | 1484.13 | 12.3777
2911.19 | 11.6411 | 1828.26 | 12.4906 | 1404.4 | 15.1007 | 724.76 | 18.7745 | 3354.59 | 9.1057 |  |  | 1297.21 | 9.2075 | 622.52 | 10.7755 | 6919.88 | 20.79 | 6425.78 | 27.6709 | 3654.95 | 14.8961 | 1484.39 | 12.3809
2911.79 | 11.6424 | 1828.71 | 12.4903 | 1404.96 | 15.1055 | 725.02 | 18.7818 | 3355.32 | 9.1068 |  |  | 1297.47 | 9.2101 | 622.74 | 10.7784 | 6921.48 | 20.7996 | 6427.78 | 27.6841 | 3656.25 | 14.9049 | 1484.66 | 12.3835
2912.88 | 11.6452 | 1829.19 | 12.4938 | 1405.52 | 15.1111 | 725.22 | 18.7873 | 3356.07 | 9.1105 |  |  | 1297.77 | 9.2115 | 623.26 | 10.7847 | 6924.11 | 20.8095 | 6429.78 | 27.6988 | 3656.8 | 14.9096 | 1485.46 | 12.3927
2914.06 | 11.6481 | 1829.98 | 12.4987 | 1405.82 | 15.1148 | 725.34 | 18.7901 | 3356.59 | 9.1114 |  |  | 1298.17 | 9.2136 | 623.51 | 10.7878 | 6927.17 | 20.8194 | 6431.78 | 27.7105 | 3657.33 | 14.9136 | 1485.73 | 12.3972
2914.98 | 11.6508 | 1830.24 | 12.5013 | 1406.31 | 15.1187 | 725.58 | 18.797 | 3357.09 | 9.1121 |  |  | 1298.42 | 9.2117 | 623.74 | 10.7911 | 6928.57 | 20.8262 | 6433.78 | 27.7237 | 3658.17 | 14.9204 | 1486.1 | 12.4009
2915.78 | 11.6539 | 1830.64 | 12.5023 | 1406.57 | 15.121 | 725.91 | 18.8057 | 3358.14 | 9.1151 |  |  | 1298.56 | 9.2162 | 623.91 | 10.7928 | 6929.95 | 20.8312 | 6435.78 | 27.7369 | 3658.97 | 14.9261 | 1486.48 | 12.4051
2916.71 | 11.6561 | 1831.08 | 12.5048 | 1406.97 | 15.1245 | 726.01 | 18.8086 | 3358.74 | 9.116 |  |  | 1298.99 | 9.2183 | 624.06 | 10.795 | 6932.67 | 20.8421 | 6437.78 | 27.7486 | 3659.63 | 14.9311 | 1486.75 | 12.4084
2917.58 | 11.6587 | 1831.46 | 12.5051 | 1407.66 | 15.1312 | 726.16 | 18.8132 | 3359.93 | 9.1194 |  |  | 1299.33 | 9.2166 | 624.39 | 10.7994 | 6934.39 | 20.8486 | 6439.78 | 27.7589 | 3661.12 | 14.9444 | 1487.05 | 12.4124
2918.35 | 11.6606 | 1832.09 | 12.5106 | 1407.99 | 15.1346 | 726.28 | 18.8163 | 3360.54 | 9.1219 |  |  | 1299.34 | 9.2196 | 624.69 | 10.8028 | 6935.79 | 20.8533 | 6441.78 | 27.7706 | 3661.85 | 14.9498 | 1487.7 | 12.4198
2918.97 | 11.6628 | 1832.48 | 12.5116 | 1408.61 | 15.1394 | 726.43 | 18.8202 | 3361.33 | 9.1229 |  |  | 1299.66 | 9.2216 | 625.13 | 10.8081 | 6937.38 | 20.8591 | 6443.78 | 27.7853 | 3662.57 | 14.9565 | 1488.13 | 12.4246
2920.19 | 11.6658 | 1833.03 | 12.5134 | 1409.06 | 15.1453 | 726.63 | 18.8258 | 3361.86 | 9.1234 |  |  | 1299.93 | 9.2225 | 625.24 | 10.8101 | 6938.5 | 20.864 | 6445.78 | 27.797 | 3663.37 | 14.9624 | 1488.62 | 12.4311
2920.79 | 11.6677 | 1833.63 | 12.5167 | 1409.54 | 15.1494 | 726.78 | 18.8296 | 3362.68 | 9.1282 |  |  | 1300.43 | 9.226 | 625.51 | 10.8138 | 6940.23 | 20.87 | 6447.78 | 27.8102 | 3664.59 | 14.9725 | 1488.93 | 12.4347
2921.44 | 11.6696 | 1834.53 | 12.5198 | 1409.81 | 15.1517 | 726.91 | 18.8343 | 3363.28 | 9.1281 |  |  | 1300.71 | 9.2248 | 625.84 | 10.818 | 6941.87 | 20.8772 | 6449.78 | 27.8205 | 3665.32 | 14.9793 | 1489.57 | 12.4417
2922.24 | 11.6722 | 1834.81 | 12.5225 | 1410.09 | 15.1537 | 727.11 | 18.839 | 3364.81 | 9.1322 |  |  | 1300.83 | 9.2286 | 625.98 | 10.8198 | 6943.47 | 20.8829 | 6451.78 | 27.8307 | 3666.11 | 14.9851 | 1489.83 | 12.4453
2923.02 | 11.6741 | 1835.26 | 12.5249 | 1410.68 | 15.1597 | 727.23 | 18.8424 | 3366.25 | 9.1351 |  |  | 1301.23 | 9.2306 | 626.25 | 10.8227 | 6946.49 | 20.895 | 6453.78 | 27.8454 | 3667.76 | 14.9977 | 1490.13 | 12.4493
2923.69 | 11.6764 | 1835.85 | 12.5274 | 1411.3 | 15.1655 | 727.39 | 18.8473 | 3367.3 | 9.139 |  |  | 1301.53 | 9.2329 | 626.48 | 10.8251 | 6947.69 | 20.8998 | 6455.78 | 27.86 | 3668.26 | 15.0015 | 1490.42 | 12.4524
2924.31 | 11.6791 | 1836.27 | 12.5296 | 1411.91 | 15.1712 | 727.54 | 18.8513 | 3369.25 | 9.1406 |  |  | 1302.18 | 9.2346 | 626.58 | 10.8269 | 6949.52 | 20.9068 | 6457.78 | 27.8703 | 3668.79 | 15.0061 | 1491.08 | 12.4606
2924.82 | 11.6801 | 1836.65 | 12.5332 | 1412.25 | 15.1744 | 727.73 | 18.8562 | 3370.52 | 9.1462 |  |  | 1302.55 | 9.2375 | 626.76 | 10.8294 | 6950.96 | 20.9085 | 6459.78 | 27.8835 | 3669.7 | 15.0141 | 1491.4 | 12.4644
2925.61 | 11.6826 | 1837.42 | 12.5368 | 1412.5 | 15.1781 | 727.98 | 18.8634 | 3371.04 | 9.1469 |  |  | 1303.16 | 9.2413 | 626.96 | 10.8316 | 6953.06 | 20.9203 | 6461.78 | 27.8937 | 3670.8 | 15.0224 | 1491.69 | 12.4682
2926.34 | 11.6853 | 1837.92 | 12.5396 | 1412.76 | 15.1784 | 728.03 | 18.862 | 3372.16 | 9.1502 |  |  | 1303.5 | 9.2413 | 627.13 | 10.8336 | 6954.41 | 20.9249 | 6463.78 | 27.9084 | 3671.33 | 15.0266 | 1491.94 | 12.4708
2926.93 | 11.6878 | 1838.43 | 12.5427 | 1413.05 | 15.182 | 728.04 | 18.864 | 3373.16 | 9.1526 |  |  | 1304 | 9.2424 | 627.46 | 10.8378 | 6956.78 | 20.9349 | 6465.78 | 27.9201 | 3672.53 | 15.0366 | 1492.39 | 12.476
2927.69 | 11.6893 | 1838.87 | 12.5446 | 1413.3 | 15.1842 | 728.29 | 18.8718 | 3373.92 | 9.1549 |  |  | 1304.75 | 9.2492 | 627.71 | 10.8407 | 6958.38 | 20.9385 | 6467.78 | 27.9333 | 3673.25 | 15.0429 | 1492.74 | 12.4806
2928.66 | 11.6919 | 1839.34 | 12.5475 | 1413.73 | 15.1885 | 728.61 | 18.8804 | 3374.83 | 9.1574 |  |  | 1305.01 | 9.2478 | 628.1 | 10.8449 | 6959.7 | 20.9419 | 6469.78 | 27.9421 | 3674.82 | 15.0551 | 1493.22 | 12.4862
2929.43 | 11.6935 | 1839.7 | 12.5493 | 1414.3 | 15.1941 | 728.73 | 18.8838 | 3375.64 | 9.1593 |  |  | 1305.28 | 9.253 | 628.35 | 10.8488 | 6962.5 | 20.9552 | 6471.78 | 27.9539 | 3675.94 | 15.0642 | 1493.52 | 12.4904
2930.06 | 11.6954 | 1840.2 | 12.5514 | 1414.58 | 15.1967 | 728.9 | 18.8879 | 3376.41 | 9.1617 |  |  | 1305.62 | 9.2543 | 628.55 | 10.8511 | 6965.06 | 20.9656 | 6473.78 | 27.967 | 3676.55 | 15.0698 | 1493.89 | 12.4948
2930.93 | 11.6978 | 1841.14 | 12.5569 | 1414.85 | 15.1989 | 729.1 | 18.8925 | 3377.14 | 9.1626 |  |  | 1306.12 | 9.2576 | 628.82 | 10.8546 | 6966.48 | 20.9702 | 6475.78 | 27.9817 | 3677.22 | 15.0749 | 1494.39 | 12.5007
2932.18 | 11.7033 | 1841.55 | 12.5594 | 1415.28 | 15.2032 | 729.15 | 18.8949 | 3378.7 | 9.1666 |  |  | 1306.77 | 9.2599 | 629.07 | 10.8574 | 6970.53 | 20.9858 | 6477.78 | 27.992 | 3678.44 | 15.0846 | 1494.67 | 12.5035
2933.45 | 11.7065 | 1842.17 | 12.5625 | 1415.75 | 15.2079 | 729.31 | 18.899 | 3379.46 | 9.1684 |  |  | 1307.13 | 9.2619 | 629.53 | 10.862 | 6973.53 | 20.9979 | 6479.78 | 28.0037 | 3678.94 | 15.0887 | 1495.19 | 12.51
2934.4 | 11.7093 | 1842.42 | 12.5628 | 1416 | 15.2106 | 729.4 | 18.9015 | 3379.98 | 9.1702 |  |  | 1307.42 | 9.2619 | 629.82 | 10.8661 | 6974.7 | 21.0019 | 6481.78 | 28.0154 | 3680.22 | 15.0986 | 1495.44 | 12.5125
2935.13 | 11.711 | 1842.91 | 12.5672 | 1416.43 | 15.2144 | 729.56 | 18.905 | 3380.51 | 9.1718 |  |  | 1307.85 | 9.264 | 630 | 10.8687 | 6976.27 | 21.0035 | 6483.78 | 28.0271 | 3681.28 | 15.1063 | 1495.72 | 12.5175
2935.93 | 11.7128 | 1843.49 | 12.5684 | 1416.82 | 15.2184 | 729.68 | 18.9093 | 3382.15 | 9.1745 |  |  | 1308.27 | 9.2687 | 630.17 | 10.8707 | 6978.77 | 21.0187 | 6485.78 | 28.0418 | 3681.79 | 15.111 | 1496.01 | 12.5204
2936.47 | 11.7148 | 1844.21 | 12.5727 | 1417.22 | 15.2219 | 729.86 | 18.9136 | 3383.93 | 9.1795 |  |  | 1308.55 | 9.2708 | 630.33 | 10.8728 | 6980.37 | 21.0237 | 6487.78 | 28.0535 | 3682.33 | 15.1159 | 1496.27 | 12.5232
2937.3 | 11.7169 | 1844.77 | 12.5737 | 1417.65 | 15.2255 | 730.08 | 18.9192 | 3385.1 | 9.1831 |  |  | 1308.62 | 9.2677 | 630.73 | 10.8775 | 6981.79 | 21.0289 | 6489.78 | 28.0638 | 3683.48 | 15.1241 | 1496.61 | 12.5274
2938.15 | 11.7204 | 1845.14 | 12.578 | 1417.99 | 15.2286 | 730.13 | 18.9181 | 3385.9 | 9.1848 |  |  | 1308.9 | 9.2691 | 630.92 | 10.8798 | 6982.86 | 21.0351 | 6491.78 | 28.0741 | 3684.31 | 15.1312 | 1497.02 | 12.5323
2938.69 | 11.7221 | 1845.53 | 12.5787 | 1418.4 | 15.2326 | 730.15 | 18.9202 | 3386.85 | 9.1873 |  |  | 1309.19 | 9.274 | 631.28 | 10.8846 | 6984.84 | 21.0393 | 6493.78 | 28.0873 | 3685.1 | 15.1366 | 1497.56 | 12.5392
2939.41 | 11.7235 | 1846.13 | 12.5818 | 1418.97 | 15.2378 | 730.2 | 18.923 | 3387.89 | 9.1901 |  |  | 1309.72 | 9.2762 | 631.5 | 10.8875 | 6986 | 21.0468 | 6495.78 | 28.099 | 3685.9 | 15.1432 | 1498.13 | 12.5465
2940.51 | 11.7262 | 1846.51 | 12.5837 | 1419.35 | 15.2423 | 730.48 | 18.9298 | 3388.69 | 9.192 |  |  | 1310.27 | 9.2782 | 631.58 | 10.8887 | 6987.56 | 21.0512 | 6497.78 | 28.1107 | 3686.97 | 15.1512 | 1498.61 | 12.5526
2941.04 | 11.7288 | 1847.16 | 12.587 | 1419.62 | 15.2457 | 730.6 | 18.9329 | 3389.96 | 9.1944 |  |  | 1310.72 | 9.2788 | 631.77 | 10.8915 | 6989.4 | 21.0604 | 6499.78 | 28.1224 | 3687.75 | 15.1572 | 1499.19 | 12.5597
2942.16 | 11.731 | 1847.61 | 12.588 | 1419.89 | 15.2468 | 730.76 | 18.9378 | 3391.16 | 9.1975 |  |  | 1311 | 9.2799 | 632.27 | 10.8975 | 6990.4 | 21.0656 | 6501.78 | 28.1356 | 3688.32 | 15.162 | 1499.63 | 12.5639
2943.18 | 11.7355 | 1848.04 | 12.5918 | 1420.25 | 15.2502 | 731.01 | 18.9451 | 3392.03 | 9.2017 |  |  | 1311.49 | 9.2827 | 632.37 | 10.8991 | 6991.65 | 21.0689 | 6503.78 | 28.1459 | 3689.12 | 15.168 | 1500.18 | 12.5697
2943.98 | 11.7383 | 1848.45 | 12.5929 | 1420.59 | 15.2536 | 731.28 | 18.9519 | 3393.69 | 9.2047 |  |  | 1311.66 | 9.2859 | 632.45 | 10.9006 | 6993.05 | 21.0744 | 6505.78 | 28.1576 | 3690.17 | 15.1762 | 1500.43 | 12.5742
2944.94 | 11.7397 | 1848.73 | 12.5944 | 1421.07 | 15.2578 | 731.53 | 18.9592 | 3395.01 | 9.2081 |  |  | 1311.94 | 9.2881 | 632.72 | 10.9041 | 6994.3 | 21.0812 | 6507.78 | 28.1708 | 3691.34 | 15.185 | 1500.81 | 12.579
2945.73 | 11.7419 | 1849.11 | 12.5959 | 1421.52 | 15.2622 | 731.58 | 18.9598 | 3396.06 | 9.2106 |  |  | 1312.42 | 9.291 | 633.02 | 10.9075 | 6995.71 | 21.0845 | 6509.78 | 28.1825 | 3692.27 | 15.1932 | 1501.15 | 12.5818
2946.28 | 11.7434 | 1849.71 | 12.6004 | 1421.86 | 15.2649 | 731.66 | 18.9634 | 3396.81 | 9.2127 |  |  | 1312.77 | 9.2924 | 633.22 | 10.9097 | 6996.99 | 21.0879 | 6511.78 | 28.1928 | 3692.79 | 15.1977 | 1501.83 | 12.5901
2946.81 | 11.7451 | 1849.96 | 12.6028 | 1422.27 | 15.2696 | 731.86 | 18.9676 | 3397.58 | 9.2122 |  |  | 1313.31 | 9.2958 | 633.4 | 10.9115 | 6998.29 | 21.0915 | 6513.78 | 28.2031 | 3693.59 | 15.2045 | 1502.4 | 12.5973
2947.35 | 11.7468 | 1850.35 | 12.6033 | 1422.72 | 15.2736 | 732.12 | 18.9747 | 3398.82 | 9.2229 |  |  | 1313.37 | 9.2929 | 633.62 | 10.9147 | 6999.44 | 21.0991 | 6515.78 | 28.2163 | 3694.91 | 15.2149 | 1503.03 | 12.6051
2947.86 | 11.748 | 1850.8 | 12.6059 | 1423.04 | 15.2769 | 732.23 | 18.9781 | 3400.05 | 9.2225 |  |  | 1313.39 | 9.2955 | 633.94 | 10.9185 | 7002.31 | 21.1111 | 6517.78 | 28.2294 | 3695.98 | 15.2225 | 1503.47 | 12.61
2948.41 | 11.7508 | 1851.53 | 12.6103 | 1423.31 | 15.2799 | 732.48 | 18.9856 | 3401.09 | 9.2228 |  |  | 1313.66 | 9.2963 | 634.15 | 10.9209 | 7003.65 | 21.117 | 6519.78 | 28.2412 | 3696.66 | 15.2284 | 1503.82 | 12.6144
2949.52 | 11.7548 | 1851.9 | 12.6125 | 1423.64 | 15.2822 | 732.68 | 18.9908 | 3402.09 | 9.226 |  |  | 1313.97 | 9.2985 | 634.44 | 10.924 | 7006.75 | 21.1292 | 6521.78 | 28.2514 | 3697.44 | 15.235 | 1504.17 | 12.619
2950.48 | 11.756 | 1852.47 | 12.6137 | 1424.19 | 15.2876 | 732.85 | 18.9948 | 3402.82 | 9.2289 |  |  | 1314.34 | 9.3012 | 634.6 | 10.9264 | 7010.7 | 21.144 | 6523.78 | 28.2617 | 3698.48 | 15.2435 | 1504.73 | 12.6261
2951.27 | 11.7583 | 1852.98 | 12.6171 | 1424.66 | 15.292 | 733 | 18.9993 | 3404.06 | 9.232 |  |  | 1314.59 | 9.3023 | 634.84 | 10.9293 | 7012.72 | 21.1527 | 6525.78 | 28.2749 | 3699.65 | 15.2536 | 1505.22 | 12.6313
2951.8 | 11.7591 | 1853.57 | 12.6197 | 1424.99 | 15.296 | 733.35 | 19.0084 | 3405.04 | 9.2345 |  |  | 1314.96 | 9.3019 | 635.07 | 10.932 | 7014.26 | 21.1598 | 6527.78 | 28.2852 | 3700.3 | 15.2587 | 1505.47 | 12.6343
2952.32 | 11.761 | 1853.85 | 12.6216 | 1425.26 | 15.297 | 733.45 | 19.0115 | 3405.72 | 9.2364 |  |  | 1315.26 | 9.3025 | 635.39 | 10.9359 | 7015.59 | 21.1636 | 6529.78 | 28.2983 | 3700.9 | 15.2633 | 1505.73 | 12.638
2952.84 | 11.7625 | 1854.43 | 12.6232 | 1425.39 | 15.2996 | 733.62 | 19.0154 | 3406.51 | 9.2379 |  |  | 1315.29 | 9.3061 | 635.74 | 10.9393 | 7017.96 | 21.1743 | 6531.78 | 28.3115 | 3701.56 | 15.2688 | 1506.4 | 12.6451
2953.37 | 11.7638 | 1854.75 | 12.6261 | 1425.66 | 15.3021 | 733.73 | 19.0193 | 3407.58 | 9.2398 |  |  | 1315.79 | 9.3085 | 636.11 | 10.9438 | 7019.41 | 21.1799 | 6533.78 | 28.3233 | 3702.88 | 15.2802 | 1507.05 | 12.6539
2953.9 | 11.7666 | 1855.15 | 12.6276 | 1426.09 | 15.306 | 733.93 | 19.0239 | 3408.78 | 9.2442 |  |  | 1316.09 | 9.3087 | 636.31 | 10.9462 | 7022.38 | 21.1869 | 6535.78 | 28.3335 | 3703.95 | 15.2885 | 1507.55 | 12.6596
2954.72 | 11.7689 | 1855.57 | 12.6297 | 1426.43 | 15.3094 | 734.08 | 19.0283 | 3409.46 | 9.2466 |  |  | 1316.43 | 9.3118 | 636.54 | 10.9494 | 7025.14 | 21.2018 | 6537.78 | 28.3438 | 3705.57 | 15.3007 | 1508.02 | 12.6652
2955.25 | 11.7704 | 1856.29 | 12.6324 | 1426.83 | 15.312 | 734.17 | 19.0311 | 3410.36 | 9.2472 |  |  | 1316.91 | 9.3134 | 636.72 | 10.9511 | 7026.42 | 21.2072 | 6539.78 | 28.3541 | 3706.75 | 15.3111 | 1508.47 | 12.671
2955.79 | 11.7716 | 1856.75 | 12.6359 | 1427.23 | 15.3166 | 734.32 | 19.0355 | 3411.03 | 9.246 |  |  | 1317.36 | 9.3144 | 636.97 | 10.9544 | 7029.24 | 21.2153 | 6541.78 | 28.3672 | 3707.3 | 15.3153 | 1508.72 | 12.6736
2956.32 | 11.7733 | 1857.39 | 12.6392 | 1427.73 | 15.3209 | 734.52 | 19.0403 | 3411.88 | 9.2495 |  |  | 1317.58 | 9.3188 | 637.26 | 10.9577 | 7031.23 | 21.2268 | 6543.78 | 28.379 | 3708.56 | 15.3252 | 1508.99 | 12.6766
2957.92 | 11.7769 | 1857.94 | 12.6419 | 1428.23 | 15.3266 | 734.75 | 19.0463 | 3412.46 | 9.2515 |  |  | 1318.1 | 9.3215 | 637.34 | 10.959 | 7032.66 | 21.231 | 6545.78 | 28.3892 | 3709.29 | 15.331 | 1509.72 | 12.6856
2958.44 | 11.7788 | 1858.36 | 12.644 | 1428.48 | 15.3283 | 734.85 | 19.0495 | 3412.96 | 9.2522 |  |  | 1318.61 | 9.3217 | 637.51 | 10.9617 | 7034.18 | 21.2382 | 6547.78 | 28.4024 | 3710.06 | 15.3368 | 1510.11 | 12.6901
2959.71 | 11.7844 | 1858.62 | 12.646 | 1428.83 | 15.331 | 734.92 | 19.0511 | 3414.03 | 9.2549 |  |  | 1318.63 | 9.3243 | 637.76 | 10.9643 | 7035.31 | 21.2426 | 6549.78 | 28.4142 | 3711.59 | 15.3503 | 1510.57 | 12.6955
2960.44 | 11.7866 | 1859.09 | 12.6484 | 1429.5 | 15.338 | 735.14 | 19.0577 | 3415.33 | 9.2579 |  |  | 1319.16 | 9.3272 | 638.08 | 10.9688 | 7037.18 | 21.2513 | 6551.78 | 28.423 | 3712.69 | 15.3594 | 1510.86 | 12.699
2961.04 | 11.7874 | 1859.99 | 12.6521 | 1429.76 | 15.3404 | 735.49 | 19.0664 | 3417.3 | 9.2629 |  |  | 1319.43 | 9.3263 | 638.39 | 10.9727 | 7038.95 | 21.2517 | 6553.78 | 28.4361 | 3713.61 | 15.3669 | 1511.29 | 12.7043
2961.65 | 11.7883 | 1860.26 | 12.6541 | 1430.03 | 15.3433 | 735.79 | 19.0745 | 3417.8 | 9.2664 |  |  | 1319.75 | 9.3286 | 638.73 | 10.9763 | 7041.04 | 21.2621 | 6555.78 | 28.4479 | 3714.35 | 15.3721 | 1511.66 | 12.7089
2963.08 | 11.7929 | 1860.62 | 12.6553 | 1430.28 | 15.3447 | 735.92 | 19.0784 | 3418.32 | 9.2671 |  |  | 1320.08 | 9.33 | 638.99 | 10.9799 | 7042.45 | 21.2721 | 6557.78 | 28.4596 | 3715.01 | 15.3777 | 1512.07 | 12.7141
2963.78 | 11.7939 | 1861.04 | 12.6586 | 1430.62 | 15.3488 | 736.12 | 19.0833 | 3420.26 | 9.2714 |  |  | 1320.48 | 9.334 | 639.33 | 10.9834 | 7044.87 | 21.2797 | 6559.78 | 28.4699 | 3715.55 | 15.3832 | 1512.58 | 12.7203
2964.65 | 11.797 | 1861.49 | 12.6599 | 1430.85 | 15.3508 | 736.39 | 19.0913 | 3421.16 | 9.2745 |  |  | 1320.73 | 9.3349 | 639.51 | 10.9856 | 7046.89 | 21.2888 | 6561.78 | 28.4816 | 3716.41 | 15.3893 | 1513.39 | 12.7298
2965.55 | 11.8006 | 1861.99 | 12.6629 | 1431.12 | 15.3543 | 736.62 | 19.0975 | 3421.96 | 9.277 |  |  | 1320.96 | 9.3378 | 639.74 | 10.9891 | 7049.04 | 21.297 | 6563.78 | 28.4918 | 3718.15 | 15.4036 | 1513.83 | 12.7344
2966.28 | 11.8031 | 1862.46 | 12.6653 | 1431.38 | 15.3553 | 736.79 | 19.1021 | 3422.63 | 9.2777 |  |  | 1321.37 | 9.3391 | 639.94 | 10.9913 | 7050.25 | 21.3024 | 6565.78 | 28.5036 | 3719.9 | 15.417 | 1514.28 | 12.7405
2967 | 11.804 | 1863.33 | 12.67 | 1431.78 | 15.3601 | 736.9 | 19.1049 | 3423.78 | 9.2818 |  |  | 1321.43 | 9.3364 | 640.41 | 10.9976 | 7051.56 | 21.3069 | 6567.78 | 28.5153 | 3720.49 | 15.4218 | 1514.86 | 12.7471
2967.58 | 11.8058 | 1863.66 | 12.67 | 1432.38 | 15.3652 | 737.02 | 19.1081 | 3424.51 | 9.2821 |  |  | 1321.45 | 9.3395 | 640.56 | 10.9991 | 7053.55 | 21.3131 | 6569.78 | 28.5241 | 3721 | 15.4271 | 1515.19 | 12.7529
2968.27 | 11.8075 | 1864.11 | 12.6733 | 1432.78 | 15.3695 | 737.22 | 19.1134 | 3426.2 | 9.2884 |  |  | 1321.7 | 9.34 | 640.89 | 11.0035 | 7055.48 | 21.3196 | 6571.78 | 28.5358 | 3721.72 | 15.4325 | 1515.48 | 12.7548
2968.82 | 11.8086 | 1865.15 | 12.6786 | 1433.1 | 15.3712 | 737.5 | 19.1219 | 3426.85 | 9.2893 |  |  | 1322.27 | 9.3407 | 641.28 | 11.0074 | 7057.45 | 21.33 | 6573.78 | 28.5476 | 3722.45 | 15.4395 | 1516.08 | 12.7626
2969.42 | 11.8106 | 1865.56 | 12.6796 | 1433.34 | 15.3745 | 737.6 | 19.123 | 3427.38 | 9.2917 |  |  | 1322.33 | 9.344 | 641.33 | 11.009 | 7059.62 | 21.3366 | 6575.78 | 28.5593 | 3723.31 | 15.4457 | 1516.41 | 12.7673
2970.77 | 11.8137 | 1866.06 | 12.6804 | 1433.74 | 15.3784 | 737.62 | 19.1252 | 3428.06 | 9.2906 |  |  | 1322.58 | 9.3456 | 641.55 | 11.0116 | 7061.56 | 21.3458 | 6577.78 | 28.5739 | 3724.32 | 15.4537 | 1516.93 | 12.7742
2971.87 | 11.8191 | 1866.4 | 12.6838 | 1434 | 15.3799 | 737.75 | 19.1288 | 3428.63 | 9.2945 |  |  | 1323 | 9.3491 | 641.61 | 11.0126 | 7063.44 | 21.3534 | 6579.78 | 28.5842 | 3725.82 | 15.4665 | 1517.43 | 12.7795
2972.69 | 11.8208 | 1866.75 | 12.6867 | 1434.34 | 15.385 | 737.99 | 19.1353 | 3429.77 | 9.2961 |  |  | 1323.25 | 9.3481 | 642.1 | 11.0179 | 7064.91 | 21.3569 | 6581.78 | 28.5945 | 3726.53 | 15.4715 | 1517.7 | 12.783
2973.44 | 11.8217 | 1867.2 | 12.6876 | 1434.85 | 15.3889 | 738.12 | 19.1393 | 3430.52 | 9.2992 |  |  | 1323.62 | 9.3498 | 642.36 | 11.0215 | 7066.71 | 21.3655 | 6583.78 | 28.6062 | 3727.09 | 15.4767 | 1517.91 | 12.7858
2974.29 | 11.8247 | 1867.53 | 12.69 | 1435.05 | 15.392 | 738.39 | 19.1461 | 3432.07 | 9.303 |  |  | 1323.98 | 9.3545 | 642.48 | 11.0229 | 7068.13 | 21.3711 | 6585.78 | 28.6179 | 3728.24 | 15.4863 | 1518.26 | 12.79
2975.53 | 11.8283 | 1868.1 | 12.6944 | 1435.44 | 15.3944 | 738.69 | 19.1543 | 3432.87 | 9.3051 |  |  | 1324.39 | 9.3561 | 642.75 | 11.0258 | 7070.8 | 21.3818 | 6587.78 | 28.6282 | 3729.46 | 15.4959 | 1519.25 | 12.803
2976.44 | 11.8311 | 1868.83 | 12.6978 | 1435.77 | 15.3972 | 738.86 | 19.1585 | 3433.9 | 9.3081 |  |  | 1324.64 | 9.357 | 642.96 | 11.0292 | 7072.42 | 21.389 | 6589.78 | 28.6399 | 3730.21 | 15.5018 | 1519.77 | 12.8093
2977.61 | 11.836 | 1869.35 | 12.7018 | 1436.04 | 15.3997 | 739.11 | 19.1658 | 3434.44 | 9.3096 |  |  | 1324.94 | 9.3593 | 643.2 | 11.0312 | 7075.69 | 21.4003 | 6591.78 | 28.6516 | 3730.81 | 15.5066 | 1520.05 | 12.8116
2978.45 | 11.8369 | 1869.88 | 12.7023 | 1436.46 | 15.4041 | 739.41 | 19.173 | 3435.24 | 9.3114 |  |  | 1325.65 | 9.3625 | 643.56 | 11.0366 | 7077.98 | 21.4078 | 6592.46 | 28.656 | 3731.88 | 15.5159 | 1520.62 | 12.8197
2978.95 | 11.8385 | 1870.23 | 12.7045 | 1436.72 | 15.4064 | 739.56 | 19.178 | 3436.04 | 9.3128 |  |  | 1326.02 | 9.3651 | 643.82 | 11.0395 | 7080.41 | 21.4167 | 6592.47 | 28.656 | 3732.58 | 15.5215 | 1520.87 | 12.8233
2979.51 | 11.8399 | 1870.69 | 12.708 | 1437.22 | 15.4119 | 739.76 | 19.1825 | 3436.84 | 9.315 |  |  | 1326.32 | 9.3653 | 643.95 | 11.0411 | 7081.73 | 21.4233 | 6594.46 | 28.6678 | 3733.28 | 15.5276 | 1521.22 | 12.8278
2980.18 | 11.8418 | 1871.02 | 12.7094 | 1437.49 | 15.4151 | 739.97 | 19.1893 | 3437.76 | 9.3176 |  |  | 1326.7 | 9.3679 | 644.1 | 11.0431 | 7083.03 | 21.4289 | 6596.46 | 28.678 | 3734.05 | 15.5334 | 1521.59 | 12.8316
2980.95 | 11.8441 | 1871.87 | 12.7136 | 1437.87 | 15.4188 | 740.09 | 19.1922 | 3438.51 | 9.3201 |  |  | 1327.27 | 9.3725 | 644.37 | 11.046 | 7086.02 | 21.4413 | 6598.46 | 28.6898 | 3734.58 | 15.5376 | 1521.9 | 12.8358
2981.85 | 11.8467 | 1872.35 | 12.7169 | 1438.14 | 15.4207 | 740.22 | 19.1961 | 3439.41 | 9.3224 |  |  | 1327.54 | 9.3738 | 644.67 | 11.0496 | 7088.09 | 21.4503 | 6600.46 | 28.7029 | 3735.5 | 15.545 | 1522.24 | 12.8396
2982.53 | 11.8494 | 1873.27 | 12.7212 | 1438.41 | 15.4223 | 740.41 | 19.2019 | 3439.94 | 9.3228 |  |  | 1327.59 | 9.3709 | 644.93 | 11.0526 | 7090.12 | 21.4559 | 6602.46 | 28.7147 | 3737.04 | 15.5577 | 1522.92 | 12.8485
2983.2 | 11.852 | 1873.71 | 12.7231 | 1438.66 | 15.4258 | 740.61 | 19.2062 | 3440.74 | 9.3232 |  |  | 1327.61 | 9.3737 | 645.25 | 11.0563 | 7092.61 | 21.4623 | 6604.46 | 28.7249 | 3737.75 | 15.5622 | 1523.3 | 12.8535
2983.72 | 11.8521 | 1874.16 | 12.7248 | 1439.06 | 15.4286 | 740.87 | 19.2135 | 3441.78 | 9.3275 |  |  | 1328.01 | 9.3757 | 645.62 | 11.0605 | 7094.41 | 21.4735 | 6606.46 | 28.7367 | 3738.46 | 15.5681 | 1523.99 | 12.8616
2984.22 | 11.8531 | 1874.51 | 12.7275 | 1439.36 | 15.4326 | 741.07 | 19.2194 | 3442.91 | 9.3303 |  |  | 1328.31 | 9.3777 | 646.07 | 11.066 | 7096.56 | 21.4799 | 6608.46 | 28.7469 | 3739.06 | 15.5738 | 1524.3 | 12.865
2984.79 | 11.8556 | 1874.86 | 12.7293 | 1439.63 | 15.4349 | 741.34 | 19.2259 | 3443.71 | 9.333 |  |  | 1328.74 | 9.3796 | 646.28 | 11.0689 | 7098.11 | 21.4874 | 6610.46 | 28.7586 | 3739.67 | 15.5779 | 1524.61 | 12.8693
2985.45 | 11.8571 | 1875.14 | 12.7311 | 1439.89 | 15.4364 | 741.49 | 19.2305 | 3444.5 | 9.3344 |  |  | 1328.99 | 9.3797 | 646.62 | 11.0721 | 7100.15 | 21.4949 | 6612.46 | 28.7689 | 3740.66 | 15.5863 | 1524.97 | 12.8742
2986.8 | 11.8609 | 1875.79 | 12.734 | 1440.16 | 15.4398 | 741.68 | 19.2352 | 3445.3 | 9.3349 |  |  | 1329.29 | 9.3821 | 646.78 | 11.0749 | 7101.45 | 21.4983 | 6614.46 | 28.7821 | 3741.29 | 15.5921 | 1525.61 | 12.882
2987.42 | 11.8623 | 1876.21 | 12.7365 | 1440.86 | 15.4454 | 741.98 | 19.2441 | 3446.37 | 9.3392 |  |  | 1329.56 | 9.384 | 646.9 | 11.077 | 7104.24 | 21.5106 | 6616.46 | 28.7924 | 3742.38 | 15.6012 | 1526.04 | 12.8867
2988.22 | 11.8665 | 1876.73 | 12.7384 | 1441.26 | 15.4498 | 742.29 | 19.2518 | 3447.05 | 9.3411 |  |  | 1330.02 | 9.3865 | 647.37 | 11.0817 | 7107.11 | 21.5207 | 6618.46 | 28.8041 | 3743.58 | 15.6096 | 1526.32 | 12.8905
2988.84 | 11.8691 | 1876.99 | 12.7414 | 1441.69 | 15.4543 | 742.44 | 19.2557 | 3447.98 | 9.3434 |  |  | 1330.37 | 9.3875 | 647.49 | 11.0834 | 7108.41 | 21.5277 | 6620.46 | 28.8144 | 3744.31 | 15.6156 | 1526.86 | 12.8975
2990.16 | 11.8708 | 1877.39 | 12.7415 | 1441.96 | 15.4574 | 742.64 | 19.2617 | 3448.65 | 9.3459 |  |  | 1330.74 | 9.3876 | 647.82 | 11.0876 | 7110.44 | 21.5351 | 6622.46 | 28.8275 | 3745.08 | 15.6217 | 1527.19 | 12.9011
2990.68 | 11.8723 | 1877.96 | 12.7458 | 1442.29 | 15.4596 | 742.84 | 19.267 | 3449.19 | 9.3482 |  |  | 1331.01 | 9.392 | 648.07 | 11.0901 | 7112.44 | 21.5408 | 6624.46 | 28.8393 | 3745.85 | 15.6285 | 1527.91 | 12.9104
2991.48 | 11.8742 | 1878.39 | 12.7471 | 1442.74 | 15.4644 | 742.94 | 19.2699 | 3449.7 | 9.3498 |  |  | 1331.41 | 9.3929 | 648.24 | 11.0924 | 7114.68 | 21.5512 | 6626.46 | 28.851 | 3746.92 | 15.6375 | 1528.16 | 12.913
2992.63 | 11.878 | 1879.18 | 12.7512 | 1443 | 15.4661 | 743.18 | 19.2773 | 3450.5 | 9.3515 |  |  | 1331.68 | 9.3951 | 648.59 | 11.0964 | 7116.82 | 21.5603 | 6628.46 | 28.8598 | 3748.3 | 15.6477 | 1528.68 | 12.9196
2993.91 | 11.8826 | 1879.69 | 12.7544 | 1443.51 | 15.4717 | 743.39 | 19.2824 | 3451.61 | 9.3547 |  |  | 1332.33 | 9.3964 | 648.9 | 11.1001 | 7117.9 | 21.5647 | 6630.46 | 28.8745 | 3749.13 | 15.6554 | 1529.14 | 12.9253
2994.9 | 11.8847 | 1880.2 | 12.7571 | 1443.95 | 15.4744 | 743.58 | 19.288 | 3452.21 | 9.3554 |  |  | 1332.61 | 9.4006 | 649.1 | 11.1032 | 7120.55 | 21.5741 | 6632.46 | 28.8833 | 3751.02 | 15.6709 | 1529.46 | 12.9299
2996.53 | 11.8896 | 1880.8 | 12.7614 | 1444.35 | 15.4787 | 743.79 | 19.2939 | 3453.07 | 9.358 |  |  | 1332.89 | 9.3981 | 649.27 | 11.1053 | 7121.69 | 21.5791 | 6634.46 | 28.8994 | 3751.55 | 15.6761 | 1529.76 | 12.9329
2997.2 | 11.8906 | 1881.15 | 12.7631 | 1444.73 | 15.483 | 744.03 | 19.3001 | 3454.02 | 9.3607 |  |  | 1332.93 | 9.4026 | 649.54 | 11.1087 | 7124.16 | 21.5885 | 6636.46 | 28.9096 | 3753.46 | 15.6909 | 1530.21 | 12.9384
2998.17 | 11.8935 | 1881.86 | 12.767 | 1445 | 15.4858 | 744.14 | 19.3035 | 3454.76 | 9.3615 |  |  | 1333.29 | 9.4028 | 649.87 | 11.1115 | 7125.29 | 21.5884 | 6638.46 | 28.9214 | 3754.11 | 15.6963 | 1530.78 | 12.9457
2998.73 | 11.8966 | 1882.43 | 12.7684 | 1445.43 | 15.4897 | 744.41 | 19.3108 | 3455.66 | 9.365 |  |  | 1333.54 | 9.4059 | 649.96 | 11.1137 | 7126.96 | 21.599 | 6640.46 | 28.9346 | 3755.09 | 15.7048 | 1531.05 | 12.9488
2999.92 | 11.8999 | 1882.85 | 12.7715 | 1445.76 | 15.4936 | 744.48 | 19.3133 | 3456.59 | 9.3674 |  |  | 1334.35 | 9.4089 | 650.34 | 11.118 | 7129.13 | 21.6026 | 6642.46 | 28.9448 | 3755.89 | 15.7122 | 1531.65 | 12.9561
3000.95 | 11.902 | 1883.53 | 12.7754 | 1446.28 | 15.4975 | 744.68 | 19.3183 | 3457.8 | 9.3708 |  |  | 1334.86 | 9.4112 | 650.59 | 11.1211 | 7130.28 | 21.6109 | 6644.46 | 28.9551 | 3756.81 | 15.7192 | 1532.03 | 12.9608
3002.54 | 11.9069 | 1883.78 | 12.7749 | 1446.78 | 15.5029 | 744.98 | 19.3263 | 3459.3 | 9.3746 |  |  | 1335.16 | 9.4116 | 650.82 | 11.1245 | 7132.32 | 21.6196 | 6646.46 | 28.9668 | 3757.59 | 15.7264 | 1532.5 | 12.9675
3003.12 | 11.9085 | 1884.05 | 12.7771 | 1447.02 | 15.5056 | 745.1 | 19.3301 | 3459.95 | 9.3767 |  |  | 1335.33 | 9.4147 | 651.04 | 11.1268 | 7135.38 | 21.6291 | 6648.46 | 28.9829 | 3758.13 | 15.7314 | 1532.98 | 12.9738
3004.17 | 11.9117 | 1884.87 | 12.7812 | 1447.27 | 15.5071 | 745.26 | 19.3343 | 3460.95 | 9.3774 |  |  | 1335.63 | 9.4165 | 651.22 | 11.1286 | 7137.69 | 21.6411 | 6650.46 | 28.9917 | 3759.23 | 15.7402 | 1533.46 | 12.9787
3004.64 | 11.9136 | 1885.38 | 12.7852 | 1447.52 | 15.5091 | 745.41 | 19.3383 | 3461.82 | 9.3804 |  |  | 1335.95 | 9.4182 | 651.36 | 11.1304 | 7141.61 | 21.6556 | 6652.46 | 29.002 | 3760.15 | 15.7475 | 1534.08 | 12.9874
3005.49 | 11.9153 | 1885.8 | 12.7848 | 1447.77 | 15.5115 | 745.56 | 19.3426 | 3463.17 | 9.3846 |  |  | 1336.2 | 9.4197 | 651.59 | 11.1343 | 7143.31 | 21.6634 | 6654.46 | 29.0167 | 3760.68 | 15.7538 | 1534.4 | 12.9915
3006.16 | 11.917 | 1886.08 | 12.7875 | 1448.42 | 15.5176 | 745.71 | 19.346 | 3463.85 | 9.3861 |  |  | 1336.91 | 9.4201 | 651.92 | 11.138 | 7144.31 | 21.6688 | 6656.46 | 29.0284 | 3761.75 | 15.763 | 1534.67 | 12.9942
3006.71 | 11.919 | 1886.44 | 12.7882 | 1449.2 | 15.525 | 745.9 | 19.351 | 3465.07 | 9.3897 |  |  | 1336.93 | 9.4235 | 652.09 | 11.141 | 7147.4 | 21.6797 | 6658.46 | 29.0401 | 3762.63 | 15.7694 | 1535 | 12.9976
3007.96 | 11.9224 | 1886.89 | 12.7923 | 1449.57 | 15.5289 | 746.03 | 19.3552 | 3465.65 | 9.3914 |  |  | 1337.08 | 9.4217 | 652.41 | 11.1442 | 7148.52 | 21.6825 | 6660.46 | 29.0533 | 3763.17 | 15.7738 | 1535.55 | 13.0055
3008.96 | 11.9264 | 1887.34 | 12.7934 | 1450.1 | 15.5347 | 746.23 | 19.3602 | 3466.64 | 9.393 |  |  | 1337.6 | 9.4271 | 652.59 | 11.1465 | 7151.39 | 21.6924 | 6662.46 | 29.0636 | 3763.95 | 15.7803 | 1535.9 | 13.0094
3009.66 | 11.9297 | 1887.75 | 12.7964 | 1450.44 | 15.5375 | 746.4 | 19.3662 | 3467.31 | 9.3952 |  |  | 1337.87 | 9.4244 | 652.74 | 11.1486 | 7152.39 | 21.6992 | 6664.46 | 29.0768 | 3764.48 | 15.785 | 1536.33 | 13.0149
3011.05 | 11.9317 | 1888.34 | 12.7999 | 1450.99 | 15.542 | 746.58 | 19.3706 | 3467.82 | 9.3958 |  |  | 1337.88 | 9.4275 | 652.96 | 11.1509 | 7153.94 | 21.7006 | 6666.46 | 29.0885 | 3765.27 | 15.7917 | 1536.65 | 13.0191
3012.21 | 11.935 | 1888.7 | 12.8021 | 1451.3 | 15.5458 | 746.78 | 19.3767 | 3468.51 | 9.398 |  |  | 1338.45 | 9.4286 | 653.14 | 11.1535 | 7156.31 | 21.7163 | 6668.46 | 29.1017 | 3766.67 | 15.8032 | 1537.07 | 13.0245
3012.93 | 11.9364 | 1889.54 | 12.8054 | 1451.64 | 15.5476 | 747.11 | 19.3847 | 3469.04 | 9.3996 |  |  | 1338.8 | 9.4341 | 653.36 | 11.1561 | 7158.14 | 21.7218 | 6670.46 | 29.1119 | 3767.19 | 15.8077 | 1537.47 | 13.029
3013.43 | 11.9384 | 1889.82 | 12.8082 | 1451.89 | 15.5514 | 747.21 | 19.3879 | 3469.81 | 9.4016 |  |  | 1339.27 | 9.4329 | 653.83 | 11.1615 | 7159.84 | 21.7291 | 6672.46 | 29.1281 | 3768.31 | 15.8174 | 1537.95 | 13.0351
3014.63 | 11.9428 | 1890.46 | 12.8109 | 1452.3 | 15.5555 | 747.33 | 19.3915 | 3470.39 | 9.4032 |  |  | 1339.35 | 9.4368 | 654.08 | 11.1651 | 7161.31 | 21.7339 | 6674.46 | 29.1369 | 3769.34 | 15.825 | 1538.29 | 13.0396
3015.42 | 11.9447 | 1890.82 | 12.8121 | 1452.86 | 15.5603 | 747.5 | 19.3955 | 3471.59 | 9.4061 |  |  | 1339.6 | 9.4378 | 654.33 | 11.1684 | 7162.78 | 21.7409 | 6676.46 | 29.1471 | 3770.41 | 15.8339 | 1538.74 | 13.0453
3015.92 | 11.9457 | 1891.19 | 12.8131 | 1453.36 | 15.5647 | 747.56 | 19.3983 | 3472.29 | 9.4069 |  |  | 1339.95 | 9.4372 | 654.54 | 11.171 | 7164.22 | 21.7447 | 6678.46 | 29.1603 | 3771.29 | 15.8416 | 1539.09 | 13.05
3017.37 | 11.9496 | 1891.71 | 12.8163 | 1453.87 | 15.5705 | 747.8 | 19.4051 | 3473.41 | 9.4106 |  |  | 1340.34 | 9.4399 | 654.76 | 11.1734 | 7166.33 | 21.7547 | 6680.46 | 29.1706 | 3771.81 | 15.8465 | 1539.34 | 13.0532
3017.89 | 11.9511 | 1892.17 | 12.8191 | 1454.24 | 15.5741 | 747.81 | 19.4041 | 3474.2 | 9.4124 |  |  | 1340.64 | 9.443 | 654.88 | 11.1753 | 7168.37 | 21.7619 | 6682.46 | 29.1838 | 3772.46 | 15.8509 | 1539.71 | 13.0578
3019.17 | 11.9571 | 1892.71 | 12.8218 | 1454.62 | 15.5776 | 747.97 | 19.4089 | 3475.38 | 9.4158 |  |  | 1341.04 | 9.4466 | 655.14 | 11.1779 | 7169.94 | 21.7669 | 6684.46 | 29.194 | 3772.99 | 15.8557 | 1540.36 | 13.066
3019.89 | 11.9592 | 1893.26 | 12.8253 | 1455.26 | 15.5835 | 748.15 | 19.414 | 3476.08 | 9.4176 |  |  | 1341.37 | 9.4471 | 655.29 | 11.1797 | 7171.27 | 21.7727 | 6686.47 | 29.2072 | 3773.64 | 15.8606 | 1540.61 | 13.0694
3020.71 | 11.9603 | 1894.01 | 12.8293 | 1455.56 | 15.587 | 748.37 | 19.4197 | 3476.97 | 9.4205 |  |  | 1341.69 | 9.4474 | 655.44 | 11.1822 | 7172.71 | 21.7774 | 6688.47 | 29.216 | 3774.43 | 15.8672 | 1540.94 | 13.0733
3021.47 | 11.9616 | 1894.81 | 12.8331 | 1456.14 | 15.5912 | 748.48 | 19.4237 | 3478.02 | 9.4235 |  |  | 1342.07 | 9.45 | 655.59 | 11.1843 | 7174.88 | 21.7862 | 6690.47 | 29.2292 | 3775.5 | 15.8757 | 1541.31 | 13.0776
3022.19 | 11.963 | 1895.13 | 12.8353 | 1456.46 | 15.5942 | 748.53 | 19.4223 | 3478.55 | 9.4248 |  |  | 1342.59 | 9.45 | 655.93 | 11.188 | 7176.14 | 21.7907 | 6692.47 | 29.2409 | 3776.43 | 15.8842 | 1542.07 | 13.088
3022.69 | 11.9661 | 1895.61 | 12.8392 | 1456.86 | 15.5986 | 748.55 | 19.4245 | 3479.95 | 9.4281 |  |  | 1342.6 | 9.4545 | 656.23 | 11.1918 | 7178.5 | 21.7993 | 6694.47 | 29.2512 | 3776.97 | 15.8885 | 1542.44 | 13.0918
3023.14 | 11.9677 | 1896.21 | 12.8404 | 1457.33 | 15.6024 | 748.65 | 19.4279 | 3481.55 | 9.4321 |  |  | 1343.25 | 9.4555 | 656.38 | 11.1935 | 7179.75 | 21.8029 | 6696.47 | 29.2629 | 3778.4 | 15.8999 | 1542.71 | 13.0955
3023.71 | 11.9689 | 1896.8 | 12.8445 | 1457.81 | 15.6075 | 748.83 | 19.4321 | 3482.35 | 9.4344 |  |  | 1343.27 | 9.4588 | 656.68 | 11.1979 | 7181.47 | 21.8126 | 6698.47 | 29.2747 | 3779.27 | 15.9078 | 1542.99 | 13.0998
3024.19 | 11.9711 | 1897.13 | 12.8467 | 1458.08 | 15.6095 | 749.03 | 19.4381 | 3482.89 | 9.4357 |  |  | 1343.54 | 9.4601 | 656.96 | 11.2015 | 7185.12 | 21.8271 | 6700.47 | 29.2879 | 3781.12 | 15.9231 | 1543.28 | 13.1026
3025.01 | 11.974 | 1898.06 | 12.8504 | 1458.58 | 15.6146 | 749.17 | 19.442 | 3483.47 | 9.437 |  |  | 1343.86 | 9.46 | 657.08 | 11.2031 | 7186.84 | 21.8327 | 6702.47 | 29.2981 | 3782.2 | 15.9333 | 1543.63 | 13.108
3025.83 | 11.9759 | 1898.45 | 12.8536 | 1459.13 | 15.6198 | 749.3 | 19.4457 | 3484.54 | 9.4395 |  |  | 1344.29 | 9.464 | 657.26 | 11.2054 | 7188.21 | 21.8358 | 6704.47 | 29.3098 | 3782.91 | 15.939 | 1543.89 | 13.1105
3026.5 | 11.9769 | 1898.88 | 12.8551 | 1459.58 | 15.624 | 749.42 | 19.449 | 3486.66 | 9.4453 |  |  | 1344.62 | 9.4669 | 657.45 | 11.2072 | 7190.31 | 21.8473 | 6706.47 | 29.3201 | 3783.72 | 15.9455 | 1544.28 | 13.1163
3027.13 | 11.9792 | 1899.23 | 12.857 | 1459.8 | 15.6273 | 749.45 | 19.4495 | 3487.44 | 9.4469 |  |  | 1345.07 | 9.4684 | 657.81 | 11.2114 | 7193.8 | 21.86 | 6708.47 | 29.3318 | 3784.51 | 15.9517 | 1544.63 | 13.1199
3027.65 | 11.9798 | 1899.7 | 12.8587 | 1460.08 | 15.6285 | 749.63 | 19.4549 | 3488.24 | 9.4493 |  |  | 1345.46 | 9.4714 | 657.96 | 11.2128 | 7194.81 | 21.8652 | 6710.33 | 29.3421 | 3785.01 | 15.9564 | 1545.14 | 13.1271
3028.4 | 11.9831 | 1900.53 | 12.8629 | 1460.56 | 15.6343 | 749.75 | 19.4584 | 3488.78 | 9.4506 |  |  | 1345.71 | 9.4722 | 658.28 | 11.2176 | 7198.5 | 21.8746 | 6712.33 | 29.3553 | 3786.06 | 15.9647 | 1545.45 | 13.1308
3029 | 11.9852 | 1901.02 | 12.8661 | 1461 | 15.6383 | 750.15 | 19.469 | 3490.38 | 9.4547 |  |  | 1346.04 | 9.4733 | 658.6 | 11.2207 | 7200.7 | 21.8868 | 6714.33 | 29.3655 | 3786.86 | 15.9717 | 1546.1 | 13.1392
3029.6 | 11.9872 | 1901.35 | 12.8677 | 1461.35 | 15.6425 | 750.52 | 19.4788 | 3490.91 | 9.4566 |  |  | 1346.32 | 9.4753 | 658.87 | 11.2249 | 7202.14 | 21.891 | 6716.33 | 29.3743 | 3788.01 | 15.9813 | 1546.66 | 13.1467
3030.42 | 11.9885 | 1902.39 | 12.8731 | 1461.61 | 15.6449 | 750.62 | 19.4822 | 3491.53 | 9.4576 |  |  | 1346.66 | 9.4784 | 659.1 | 11.2269 | 7203.72 | 21.8982 | 6718.33 | 29.3846 | 3788.58 | 15.9858 | 1547.25 | 13.1532
3031.17 | 11.9922 | 1902.89 | 12.8757 | 1461.98 | 15.6477 | 750.78 | 19.4863 | 3492.06 | 9.4594 |  |  | 1347.41 | 9.4789 | 659.15 | 11.2286 | 7205.16 | 21.9048 | 6720.33 | 29.3993 | 3789.3 | 15.9918 | 1547.85 | 13.1618
3031.8 | 11.9926 | 1903.32 | 12.8783 | 1462.3 | 15.6498 | 750.95 | 19.4912 | 3492.87 | 9.4612 |  |  | 1347.68 | 9.4825 | 659.42 | 11.232 | 7206.73 | 21.9086 | 6720.52 | 29.3993 | 3790.36 | 16.0006 | 1548.13 | 13.165
3032.47 | 11.9951 | 1903.7 | 12.8804 | 1462.95 | 15.6563 | 751.14 | 19.4956 | 3493.67 | 9.4633 |  |  | 1347.94 | 9.4856 | 659.6 | 11.2349 | 7208.65 | 21.9148 | 6722.52 | 29.411 | 3791.65 | 16.0106 | 1548.55 | 13.172
3033.89 | 12.0002 | 1904.6 | 12.884 | 1463.22 | 15.6588 | 751.25 | 19.4996 | 3495.38 | 9.4673 |  |  | 1348.01 | 9.4827 | 659.85 | 11.2381 | 7210.66 | 21.9248 | 6724.52 | 29.4227 | 3793.25 | 16.0251 | 1549.18 | 13.1793
3034.67 | 12.0023 | 1905.35 | 12.8877 | 1463.57 | 15.6624 | 751.4 | 19.5031 | 3496.37 | 9.4703 |  |  | 1348.68 | 9.4859 | 660.08 | 11.2407 | 7212.52 | 21.9324 | 6726.52 | 29.433 | 3793.85 | 16.0302 | 1549.6 | 13.1844
3035.09 | 12.004 | 1906.04 | 12.8906 | 1463.82 | 15.6642 | 751.57 | 19.5081 | 3497.04 | 9.4717 |  |  | 1348.99 | 9.4891 | 660.38 | 11.2444 | 7214.52 | 21.9414 | 6728.52 | 29.4432 | 3794.47 | 16.0349 | 1549.97 | 13.1885
3035.67 | 12.0059 | 1906.42 | 12.8935 | 1464.2 | 15.6685 | 751.79 | 19.5138 | 3497.69 | 9.4738 |  |  | 1349.63 | 9.4941 | 660.63 | 11.247 | 7216.77 | 21.9496 | 6730.52 | 29.455 | 3795.24 | 16.0429 | 1550.32 | 13.1928
3036.42 | 12.0074 | 1907.01 | 12.8964 | 1464.68 | 15.6735 | 752.02 | 19.5207 | 3498.34 | 9.4752 |  |  | 1349.9 | 9.4931 | 660.85 | 11.2499 | 7218.79 | 21.9576 | 6732.52 | 29.4667 | 3796.55 | 16.0533 | 1550.63 | 13.1952
3037.32 | 12.0102 | 1907.49 | 12.898 | 1465.45 | 15.6801 | 752.17 | 19.5241 | 3499.21 | 9.4767 |  |  | 1350.13 | 9.4977 | 661.17 | 11.2531 | 7221.41 | 21.9668 | 6734.52 | 29.477 | 3797.14 | 16.0585 | 1551.03 | 13.2
3038.63 | 12.0134 | 1907.74 | 12.9003 | 1465.85 | 15.6844 | 752.35 | 19.5298 | 3500.74 | 9.4817 |  |  | 1350.2 | 9.4934 | 661.4 | 11.2561 | 7224.08 | 21.9758 | 6736.52 | 29.4872 | 3797.7 | 16.0648 | 1551.57 | 13.2069
3039.54 | 12.016 | 1908.22 | 12.9032 | 1466.05 | 15.6872 | 752.55 | 19.5345 | 3501.54 | 9.4843 |  |  | 1350.71 | 9.4977 | 661.9 | 11.2628 | 7226.63 | 21.9853 | 6738.52 | 29.4989 | 3798.61 | 16.071 | 1551.85 | 13.2112
3040.38 | 12.0195 | 1908.73 | 12.904 | 1466.49 | 15.6901 | 752.64 | 19.5377 | 3502.46 | 9.4867 |  |  | 1351.16 | 9.4989 | 662.17 | 11.2663 | 7228.4 | 21.9957 | 6740.52 | 29.5092 | 3799.91 | 16.0826 | 1552.47 | 13.2186
3040.91 | 12.0201 | 1909.46 | 12.9084 | 1466.75 | 15.6921 | 752.8 | 19.542 | 3503.33 | 9.4884 |  |  | 1351.38 | 9.5029 | 662.42 | 11.2685 | 7229.7 | 22.0006 | 6742.52 | 29.5224 | 3801.39 | 16.0949 | 1552.92 | 13.2244
3041.41 | 12.0222 | 1909.78 | 12.9116 | 1467.2 | 15.6966 | 753.02 | 19.5485 | 3504.03 | 9.49 |  |  | 1351.65 | 9.5035 | 662.5 | 11.2707 | 7231.65 | 22.0064 | 6744.52 | 29.5312 | 3803.24 | 16.1114 | 1553.5 | 13.2316
3042.25 | 12.0239 | 1910.46 | 12.9138 | 1467.55 | 15.6998 | 753.15 | 19.552 | 3505.06 | 9.4933 |  |  | 1352.13 | 9.5064 | 662.85 | 11.2747 | 7233.09 | 22.0144 | 6746.52 | 29.5459 | 3804.25 | 16.1199 | 1553.92 | 13.2368
3043.03 | 12.0267 | 1910.89 | 12.9165 | 1467.82 | 15.7024 | 753.39 | 19.559 | 3505.81 | 9.4945 |  |  | 1352.38 | 9.5065 | 663.19 | 11.2787 | 7235.94 | 22.0256 | 6748.52 | 29.5546 | 3805.45 | 16.1291 | 1554.19 | 13.2406
3043.6 | 12.0284 | 1911.21 | 12.9191 | 1468.07 | 15.7043 | 753.55 | 19.5629 | 3506.65 | 9.4966 |  |  | 1352.73 | 9.5095 | 663.42 | 11.2816 | 7237.79 | 22.0332 | 6750.52 | 29.5678 | 3806.13 | 16.1348 | 1554.62 | 13.2469
3044.38 | 12.0302 | 1911.71 | 12.9202 | 1468.37 | 15.7067 | 753.75 | 19.5694 | 3507.51 | 9.4991 |  |  | 1353.02 | 9.5119 | 663.57 | 11.2841 | 7240.14 | 22.0413 | 6752.52 | 29.5781 | 3806.88 | 16.1411 | 1555.19 | 13.2539
3045.25 | 12.0331 | 1912.13 | 12.9236 | 1468.61 | 15.7097 | 753.95 | 19.575 | 3508.16 | 9.5006 |  |  | 1353.07 | 9.5085 | 663.75 | 11.2861 | 7243.15 | 22.0534 | 6754.52 | 29.5898 | 3807.4 | 16.1459 | 1555.61 | 13.2594
3046.2 | 12.0368 | 1912.46 | 12.9251 | 1469.11 | 15.7153 | 754.22 | 19.5817 | 3509.18 | 9.5037 |  |  | 1353.1 | 9.5126 | 664.17 | 11.2907 | 7244.6 | 22.0589 | 6756.52 | 29.5986 | 3809.07 | 16.1601 | 1555.89 | 13.2613
3047.03 | 12.0376 | 1913.21 | 12.9283 | 1469.46 | 15.718 | 754.29 | 19.5846 | 3510.95 | 9.5079 |  |  | 1353.93 | 9.5161 | 664.29 | 11.2926 | 7246.33 | 22.0639 | 6758.52 | 29.6118 | 3809.68 | 16.1648 | 1556.11 | 13.2655
3047.55 | 12.0402 | 1914.11 | 12.9333 | 1469.71 | 15.7202 | 754.51 | 19.59 | 3512.04 | 9.5097 |  |  | 1354.43 | 9.5196 | 664.5 | 11.2955 | 7247.79 | 22.0694 | 6760.52 | 29.6206 | 3810.95 | 16.1754 | 1556.69 | 13.2731
3048.59 | 12.0423 | 1914.45 | 12.9336 | 1470.02 | 15.724 | 754.69 | 19.5947 | 3512.59 | 9.5118 |  |  | 1354.82 | 9.5207 | 664.69 | 11.2972 | 7249.4 | 22.0776 | 6762.52 | 29.6338 | 3812.22 | 16.1863 | 1557.07 | 13.2777
3049 | 12.0469 | 1914.75 | 12.9368 | 1470.39 | 15.7272 | 755.17 | 19.6083 | 3513.59 | 9.5149 |  |  | 1355.2 | 9.5207 | 665.07 | 11.3024 | 7251.09 | 22.0836 | 6764.52 | 29.6441 | 3812.79 | 16.1913 | 1557.39 | 13.2815
3049.99 | 12.0484 | 1915.38 | 12.9384 | 1470.81 | 15.7311 | 755.44 | 19.6157 | 3514.19 | 9.5161 |  |  | 1355.22 | 9.5234 | 665.47 | 11.307 | 7253.53 | 22.0954 | 6766.52 | 29.6558 | 3813.84 | 16.2001 | 1557.66 | 13.2846
3050.8 | 12.0501 | 1915.72 | 12.9409 | 1471.24 | 15.7351 | 755.71 | 19.6236 | 3515.79 | 9.5201 |  |  | 1355.62 | 9.5261 | 665.77 | 11.3105 | 7255.73 | 22.1025 | 6767.5 | 29.6587 | 3814.57 | 16.2057 | 1558.09 | 13.2906
3051.92 | 12.0543 | 1916.35 | 12.9439 | 1471.78 | 15.7414 | 755.94 | 19.6293 | 3516.57 | 9.5228 |  |  | 1356.22 | 9.5287 | 665.96 | 11.3133 | 7259.73 | 22.1171 | 6769.5 | 29.6719 | 3815.68 | 16.2165 | 1558.43 | 13.2949
3052.72 | 12.0554 | 1916.83 | 12.9463 | 1472.08 | 15.7443 | 756.19 | 19.6362 | 3517.61 | 9.5255 |  |  | 1356.55 | 9.531 | 666.22 | 11.3171 | 7261.25 | 22.1248 | 6771.5 | 29.6837 | 3816.41 | 16.2228 | 1558.86 | 13.301
3054.13 | 12.0608 | 1917.42 | 12.9489 | 1472.53 | 15.7493 | 756.29 | 19.64 | 3518.31 | 9.527 |  |  | 1357.07 | 9.5321 | 666.39 | 11.3186 | 7264.64 | 22.1386 | 6773.5 | 29.6939 | 3817.58 | 16.2321 | 1559.33 | 13.3067
3055.44 | 12.0648 | 1917.75 | 12.9517 | 1472.91 | 15.7519 | 756.47 | 19.6442 | 3519.61 | 9.5307 |  |  | 1357.37 | 9.5361 | 666.67 | 11.3226 | 7267.02 | 22.1488 | 6775.5 | 29.7042 | 3818.71 | 16.2429 | 1559.86 | 13.3133
3056.14 | 12.067 | 1918.07 | 12.9536 | 1473.41 | 15.7553 | 756.69 | 19.6504 | 3521.24 | 9.5344 |  |  | 1358.04 | 9.5394 | 667.12 | 11.3272 | 7268.27 | 22.1524 | 6777.5 | 29.7159 | 3820 | 16.2535 | 1560.31 | 13.3189
3056.91 | 12.0686 | 1918.84 | 12.9579 | 1473.81 | 15.7608 | 756.81 | 19.6543 | 3521.88 | 9.5365 |  |  | 1358.67 | 9.5394 | 667.36 | 11.3296 | 7269.88 | 22.1587 | 6779.5 | 29.7291 | 3820.56 | 16.2581 | 1560.65 | 13.3236
3057.88 | 12.071 | 1919.74 | 12.9622 | 1474.09 | 15.7638 | 756.99 | 19.6593 | 3523.5 | 9.5405 |  |  | 1358.69 | 9.5423 | 667.49 | 11.3325 | 7271.39 | 22.1647 | 6781.5 | 29.7364 | 3821.08 | 16.2626 | 1561.13 | 13.3296
3060.35 | 12.0783 | 1920.4 | 12.9653 | 1474.39 | 15.7674 | 757.12 | 19.6626 | 3524.25 | 9.5431 |  |  | 1359.36 | 9.5443 | 667.72 | 11.3346 | 7273.33 | 22.1722 | 6783.5 | 29.7482 | 3821.87 | 16.2686 | 1561.46 | 13.3344
3061 | 12.0814 | 1920.79 | 12.9681 | 1475 | 15.772 | 757.32 | 19.6678 | 3525.67 | 9.5474 |  |  | 1359.79 | 9.5471 | 667.91 | 11.3374 | 7275.57 | 22.1822 | 6785.5 | 29.7584 | 3822.52 | 16.2742 | 1561.86 | 13.3388
3061.5 | 12.0818 | 1921.4 | 12.9702 | 1475.66 | 15.7786 | 757.61 | 19.6756 | 3527.18 | 9.5509 |  |  | 1360.09 | 9.5493 | 668.03 | 11.3384 | 7277.12 | 22.1889 | 6787.5 | 29.7731 | 3823.72 | 16.2843 | 1562.4 | 13.3458
3062.13 | 12.0851 | 1922.44 | 12.9756 | 1476.06 | 15.7829 | 757.71 | 19.6789 | 3528.77 | 9.5553 |  |  | 1360.54 | 9.5519 | 668.29 | 11.342 | 7278.52 | 22.1933 | 6789.5 | 29.7877 | 3824.48 | 16.292 | 1562.73 | 13.351
3063.25 | 12.0872 | 1923.41 | 12.9808 | 1476.51 | 15.7872 | 757.81 | 19.6816 | 3530.35 | 9.5597 |  |  | 1361.17 | 9.5563 | 668.54 | 11.3447 | 7280.1 | 22.1995 | 6791.5 | 29.7965 | 3825.9 | 16.3035 | 1563.27 | 13.3582
3063.94 | 12.0888 | 1923.74 | 12.9807 | 1476.78 | 15.7897 | 757.98 | 19.6864 | 3531.16 | 9.5608 |  |  | 1361.76 | 9.5598 | 668.68 | 11.3464 | 7283.09 | 22.211 | 6793.5 | 29.8068 | 3827.15 | 16.3138 | 1563.8 | 13.3652
3064.92 | 12.0923 | 1924.22 | 12.9847 | 1477.21 | 15.7935 | 758.19 | 19.6918 | 3532.62 | 9.5661 |  |  | 1362.37 | 9.5594 | 668.88 | 11.3485 | 7286.11 | 22.2222 | 6795.5 | 29.8171 | 3828.14 | 16.3216 | 1564.15 | 13.3691
3065.69 | 12.094 | 1924.78 | 12.9866 | 1477.58 | 15.7967 | 758.33 | 19.696 | 3533.29 | 9.567 |  |  | 1362.84 | 9.5655 | 668.94 | 11.3497 | 7288.55 | 22.2329 | 6797.5 | 29.8273 | 3829.32 | 16.3329 | 1564.75 | 13.3771
3066.22 | 12.096 | 1925.13 | 12.9885 | 1477.97 | 15.7998 | 758.66 | 19.7048 | 3534.34 | 9.5694 |  |  | 1363.09 | 9.5635 | 668.98 | 11.3563 | 7290.15 | 22.2392 | 6799.5 | 29.842 | 3830.09 | 16.3387 | 1565.27 | 13.3838
3066.87 | 12.0979 | 1925.63 | 12.9904 | 1478.32 | 15.8023 | 758.91 | 19.7116 | 3534.88 | 9.5714 |  |  | 1363.46 | 9.5692 | 668.99 | 11.3619 | 7291.8 | 22.2471 | 6801.5 | 29.8508 | 3830.89 | 16.3453 | 1565.75 | 13.3909
3067.79 | 12.1013 | 1926.03 | 12.9932 | 1478.53 | 15.8058 | 759.04 | 19.7153 | 3535.38 | 9.5731 |  |  | 1364.13 | 9.5691 | 669.01 | 11.3644 | 7294.13 | 22.2526 | 6803.5 | 29.861 | 3832.41 | 16.3581 | 1566.02 | 13.3945
3068.46 | 12.1035 | 1926.58 | 12.9966 | 1479.28 | 15.8128 | 759.18 | 19.7189 | 3536.48 | 9.5756 |  |  | 1364.18 | 9.5718 | 669.09 | 11.3582 | 7296.05 | 22.2625 | 6805.5 | 29.8728 | 3833.09 | 16.3646 | 1566.39 | 13.3986
3069.31 | 12.1019 | 1927.13 | 12.9997 | 1479.77 | 15.8169 | 759.38 | 19.7244 | 3537.61 | 9.5791 |  |  | 1364.48 | 9.571 | 669.11 | 11.3561 | 7299.39 | 22.2762 | 6807.5 | 29.8845 | 3833.88 | 16.3711 | 1566.67 | 13.4023
3069.74 | 12.1067 | 1927.88 | 13.0025 | 1480.12 | 15.8213 | 759.51 | 19.7285 | 3539.2 | 9.5833 |  |  | 1364.56 | 9.5749 | 669.13 | 11.3542 | 7302.58 | 22.2883 | 6809.5 | 29.8947 | 3835.01 | 16.381 | 1567.1 | 13.4086
3070.44 | 12.1092 | 1928.58 | 13.0058 | 1480.43 | 15.8242 | 759.73 | 19.7338 | 3540.8 | 9.5838 |  |  | 1365.18 | 9.5772 | 669.41 | 11.3598 | 7305.3 | 22.2984 | 6811.5 | 29.905 | 3835.55 | 16.3859 | 1567.39 | 13.4119
3071.54 | 12.1128 | 1929.16 | 13.008 | 1480.77 | 15.8268 | 759.89 | 19.7395 | 3541.33 | 9.5864 |  |  | 1365.75 | 9.5795 | 669.61 | 11.3631 | 7307.16 | 22.3014 | 6813.5 | 29.9167 | 3836.35 | 16.3919 | 1567.7 | 13.4161
3072.04 | 12.1153 | 1929.45 | 13.0105 | 1481.24 | 15.8315 | 760.13 | 19.7457 | 3541.93 | 9.5856 |  |  | 1366.28 | 9.5842 | 669.81 | 11.3655 | 7308.23 | 22.3105 | 6815.5 | 29.9255 | 3836.88 | 16.3961 | 1568.29 | 13.4231
3072.83 | 12.1159 | 1930.03 | 13.0124 | 1481.6 | 15.8339 | 760.33 | 19.7515 | 3542.7 | 9.5899 |  |  | 1366.56 | 9.5846 | 670.01 | 11.3672 | 7310.67 | 22.3194 | 6817.5 | 29.9373 | 3837.98 | 16.4051 | 1568.52 | 13.427
3073.38 | 12.1177 | 1930.31 | 13.015 | 1481.85 | 15.8371 | 760.63 | 19.7596 | 3543.37 | 9.5917 |  |  | 1366.81 | 9.5829 | 670.51 | 11.3736 | 7313.1 | 22.3287 | 6819.5 | 29.9475 | 3838.52 | 16.41 | 1569.1 | 13.4344
3074.01 | 12.12 | 1931.01 | 13.0176 | 1482.42 | 15.8427 | 760.88 | 19.7666 | 3544.05 | 9.5941 |  |  | 1366.93 | 9.5881 | 670.76 | 11.3767 | 7317.36 | 22.3451 | 6821.5 | 29.9578 | 3839.05 | 16.4142 | 1569.56 | 13.4402
3075.16 | 12.1226 | 1931.32 | 13.0193 | 1482.67 | 15.8446 | 761.18 | 19.7748 | 3544.77 | 9.5954 |  |  | 1367 | 9.5849 | 671.08 | 11.3806 | 7318.44 | 22.3468 | 6823.5 | 29.971 | 3839.84 | 16.4219 | 1570.09 | 13.4481
3075.86 | 12.1256 | 1931.92 | 13.0221 | 1482.94 | 15.8474 | 761.31 | 19.7784 | 3545.75 | 9.5981 |  |  | 1367.05 | 9.5891 | 671.31 | 11.3836 | 7320.51 | 22.3529 | 6825.5 | 29.9798 | 3840.37 | 16.4256 | 1570.54 | 13.4528
3076.82 | 12.128 | 1932.2 | 13.0246 | 1483.6 | 15.8537 | 761.43 | 19.7817 | 3546.91 | 9.6015 |  |  | 1367.15 | 9.5852 | 671.51 | 11.386 | 7322.68 | 22.3635 | 6827.5 | 29.9915 | 3841.15 | 16.4334 | 1570.87 | 13.4581
3078.07 | 12.1315 | 1933.17 | 13.0279 | 1483.94 | 15.8574 | 761.53 | 19.7852 | 3547.57 | 9.6013 |  |  | 1367.18 | 9.5882 | 671.65 | 11.3881 | 7324.12 | 22.3703 | 6829.5 | 30.0047 | 3842.49 | 16.4436 | 1571.24 | 13.4626
3078.57 | 12.1323 | 1933.43 | 13.0295 | 1484.26 | 15.8605 | 761.58 | 19.7858 | 3548.14 | 9.6037 |  |  | 1367.65 | 9.5919 | 671.85 | 11.3901 | 7325.47 | 22.3764 | 6831.5 | 30.0164 | 3843.02 | 16.4479 | 1571.82 | 13.4705
3079.23 | 12.1338 | 1933.95 | 13.0308 | 1484.67 | 15.8639 | 761.68 | 19.7888 | 3549.41 | 9.6083 |  |  | 1368.08 | 9.594 | 672.06 | 11.3934 | 7326.85 | 22.3807 | 6833.5 | 30.0267 | 3843.54 | 16.4522 | 1572.19 | 13.4756
3080.4 | 12.1365 | 1934.84 | 13.0372 | 1485.32 | 15.8709 | 761.83 | 19.7933 | 3550.13 | 9.6091 |  |  | 1368.35 | 9.5953 | 672.36 | 11.3967 | 7329.39 | 22.3905 | 6835.5 | 30.0369 | 3844.87 | 16.463 | 1572.44 | 13.4782
3080.92 | 12.1389 | 1935.27 | 13.0398 | 1485.59 | 15.8725 | 762.01 | 19.7978 | 3550.93 | 9.612 |  |  | 1368.93 | 9.596 | 672.53 | 11.3992 | 7331.49 | 22.4 | 6837.5 | 30.0501 | 3845.64 | 16.4701 | 1572.91 | 13.4855
3081.57 | 12.1416 | 1935.6 | 13.0389 | 1485.99 | 15.8761 | 762.11 | 19.8017 | 3552.09 | 9.6152 |  |  | 1369.13 | 9.6009 | 672.8 | 11.4022 | 7332.71 | 22.4044 | 6839.5 | 30.0619 | 3846.31 | 16.4758 | 1573.38 | 13.4914
3082.35 | 12.1433 | 1936.05 | 13.0426 | 1486.42 | 15.8819 | 762.43 | 19.8104 | 3552.78 | 9.616 |  |  | 1369.65 | 9.6008 | 673 | 11.4042 | 7334.28 | 22.4101 | 6841.5 | 30.0707 | 3846.89 | 16.4801 | 1573.79 | 13.4965
3083.07 | 12.1455 | 1936.54 | 13.0451 | 1486.67 | 15.883 | 762.61 | 19.8157 | 3553.41 | 9.6185 |  |  | 1369.93 | 9.6031 | 673.23 | 11.408 | 7337.1 | 22.4205 | 6843.5 | 30.0809 | 3847.76 | 16.4883 | 1574.04 | 13.5004
3083.74 | 12.1478 | 1937.39 | 13.0496 | 1487.02 | 15.8863 | 762.71 | 19.819 | 3553.91 | 9.6204 |  |  | 1370.22 | 9.6052 | 673.42 | 11.4105 | 7338.7 | 22.4276 | 6845.5 | 30.0926 | 3848.41 | 16.4938 | 1574.84 | 13.5103
3084.52 | 12.1496 | 1937.87 | 13.0502 | 1487.51 | 15.8905 | 763.03 | 19.8271 | 3554.63 | 9.6211 |  |  | 1370.47 | 9.6051 | 673.62 | 11.413 | 7340.8 | 22.4349 | 6847.5 | 30.1058 | 3848.91 | 16.4977 | 1575.19 | 13.5148
3085.69 | 12.1519 | 1938.36 | 13.0552 | 1487.73 | 15.8938 | 763.23 | 19.8319 | 3555.93 | 9.6224 |  |  | 1371.03 | 9.6115 | 673.82 | 11.4153 | 7342.94 | 22.444 | 6849.5 | 30.1161 | 3849.76 | 16.505 | 1575.46 | 13.5177
3086.98 | 12.1574 | 1938.79 | 13.0555 | 1488.03 | 15.8962 | 763.4 | 19.8368 | 3557.78 | 9.6286 |  |  | 1371.55 | 9.6137 | 674 | 11.418 | 7345.84 | 22.4546 | 6851.5 | 30.1278 | 3850.63 | 16.5133 | 1575.9 | 13.5243
3087.96 | 12.1593 | 1939.07 | 13.0589 | 1488.36 | 15.8986 | 763.51 | 19.8406 | 3558.38 | 9.6307 |  |  | 1371.8 | 9.615 | 674.18 | 11.4198 | 7347.76 | 22.4597 | 6853.5 | 30.1366 | 3851.16 | 16.5184 | 1576.23 | 13.5275
3088.43 | 12.1616 | 1939.71 | 13.0619 | 1488.81 | 15.9032 | 763.65 | 19.8438 | 3558.9 | 9.6298 |  |  | 1372.29 | 9.6175 | 674.52 | 11.4243 | 7350.48 | 22.4727 | 6855.5 | 30.1484 | 3851.78 | 16.5238 | 1576.73 | 13.5348
3089.35 | 12.1634 | 1939.96 | 13.0647 | 1489.08 | 15.906 | 764 | 19.8531 | 3560.45 | 9.6352 |  |  | 1372.8 | 9.619 | 674.73 | 11.4264 | 7353.08 | 22.4829 | 6857.5 | 30.1615 | 3852.68 | 16.5312 | 1577.16 | 13.5401
3090.8 | 12.1674 | 1940.49 | 13.0666 | 1489.44 | 15.9095 | 764.22 | 19.8593 | 3561.17 | 9.638 |  |  | 1373.29 | 9.6234 | 674.97 | 11.4296 | 7356.08 | 22.4944 | 6859.5 | 30.1718 | 3853.35 | 16.5377 | 1577.83 | 13.5496
3091.55 | 12.1706 | 1940.76 | 13.0695 | 1489.91 | 15.9151 | 764.43 | 19.8651 | 3561.94 | 9.6403 |  |  | 1373.9 | 9.6268 | 675.18 | 11.4326 | 7357.88 | 22.4992 | 6861.5 | 30.185 | 3854 | 16.5434 | 1578.42 | 13.5564
3092.25 | 12.1717 | 1941.58 | 13.0711 | 1490.31 | 15.9183 | 764.6 | 19.8702 | 3563.11 | 9.6442 |  |  | 1374.44 | 9.6272 | 675.42 | 11.4351 | 7358.92 | 22.5049 | 6863.51 | 30.1953 | 3854.65 | 16.5484 | 1578.97 | 13.565
3093.38 | 12.1748 | 1942.08 | 13.0745 | 1490.61 | 15.9213 | 764.78 | 19.8743 | 3563.91 | 9.6457 |  |  | 1374.7 | 9.6312 | 675.75 | 11.4401 | 7360.3 | 22.5097 | 6865.51 | 30.2055 | 3855.34 | 16.5559 | 1579.23 | 13.5671
3094.17 | 12.1773 | 1942.36 | 13.078 | 1490.85 | 15.9241 | 764.98 | 19.88 | 3564.94 | 9.649 |  |  | 1374.97 | 9.6313 | 676.1 | 11.4441 | 7361.91 | 22.5188 | 6867.51 | 30.2158 | 3856.17 | 16.5626 | 1579.87 | 13.5759
3095.22 | 12.1802 | 1943.33 | 13.0811 | 1491.1 | 15.9257 | 765.15 | 19.8854 | 3565.74 | 9.6502 |  |  | 1375.76 | 9.6359 | 676.4 | 11.4481 | 7364.11 | 22.525 | 6869.51 | 30.2319 | 3857.19 | 16.5709 | 1580.12 | 13.5801
3095.67 | 12.1812 | 1943.61 | 13.0846 | 1491.38 | 15.9289 | 765.47 | 19.8947 | 3566.58 | 9.6523 |  |  | 1376.09 | 9.6357 | 676.65 | 11.451 | 7365.29 | 22.5307 | 6871.51 | 30.2407 | 3857.7 | 16.5755 | 1580.4 | 13.5829
3096.5 | 12.1832 | 1944 | 13.0846 | 1491.83 | 15.9323 | 765.63 | 19.899 | 3567.63 | 9.6569 |  |  | 1376.77 | 9.6428 | 676.89 | 11.4543 | 7368.18 | 22.539 | 6873.51 | 30.251 | 3858.24 | 16.58 | 1580.85 | 13.5885
3097.65 | 12.1875 | 1944.48 | 13.089 | 1492.06 | 15.9365 | 765.8 | 19.9036 | 3568.43 | 9.6578 |  |  | 1377.02 | 9.6444 | 677.1 | 11.4569 | 7370.31 | 22.5492 | 6875.51 | 30.2598 | 3859.09 | 16.5866 | 1581.1 | 13.5914
3099.21 | 12.1913 | 1944.81 | 13.0884 | 1492.35 | 15.9391 | 765.95 | 19.9081 | 3569.76 | 9.6608 |  |  | 1377.09 | 9.6415 | 677.25 | 11.4591 | 7371.62 | 22.5544 | 6877.51 | 30.2715 | 3859.96 | 16.5937 | 1581.44 | 13.5959
3099.81 | 12.1938 | 1945.31 | 13.0926 | 1492.68 | 15.9405 | 766.15 | 19.9139 | 3570.55 | 9.6634 |  |  | 1377.11 | 9.6442 | 677.52 | 11.4623 | 7373.73 | 22.5657 | 6879.51 | 30.2832 | 3860.83 | 16.6019 | 1581.74 | 13.6004
3100.51 | 12.1948 | 1945.88 | 13.096 | 1492.86 | 15.9429 | 766.27 | 19.9169 | 3571.6 | 9.6662 |  |  | 1377.42 | 9.6431 | 677.9 | 11.4674 | 7375.04 | 22.5673 | 6881.51 | 30.2949 | 3861.96 | 16.6111 | 1582.22 | 13.6075
3101.04 | 12.1968 | 1946.36 | 13.0972 | 1493.2 | 15.9458 | 766.3 | 19.9158 | 3572.67 | 9.6689 |  |  | 1377.46 | 9.646 | 678.25 | 11.4713 | 7376.5 | 22.5777 | 6883.51 | 30.3052 | 3862.73 | 16.6179 | 1582.69 | 13.6131
3102.11 | 12.2004 | 1946.61 | 13.1 | 1493.58 | 15.95 | 766.32 | 19.9189 | 3573.42 | 9.6711 |  |  | 1377.99 | 9.6491 | 678.39 | 11.473 | 7377.91 | 22.583 | 6885.51 | 30.3169 | 3863.23 | 16.6228 | 1582.99 | 13.6173
3102.83 | 12.2026 | 1946.95 | 13.0999 | 1493.85 | 15.9523 | 766.47 | 19.9236 | 3574.22 | 9.6727 |  |  | 1378.26 | 9.6481 | 678.54 | 11.475 | 7381.18 | 22.5941 | 6887.51 | 30.3287 | 3863.95 | 16.6283 | 1583.32 | 13.6218
3103.43 | 12.2044 | 1947.3 | 13.1029 | 1494.32 | 15.9563 | 766.63 | 19.9272 | 3575.1 | 9.6746 |  |  | 1378.68 | 9.6537 | 678.85 | 11.4788 | 7382.34 | 22.5976 | 6889.51 | 30.3389 | 3864.86 | 16.637 | 1583.59 | 13.6256
3103.96 | 12.2054 | 1948.02 | 13.1055 | 1494.63 | 15.96 | 766.88 | 19.9349 | 3576.44 | 9.6786 |  |  | 1379.16 | 9.6539 | 679.1 | 11.482 | 7384.65 | 22.6079 | 6891.51 | 30.3492 | 3866.58 | 16.6516 | 1584 | 13.6301
3104.69 | 12.2077 | 1948.53 | 13.1077 | 1495.02 | 15.9639 | 767.02 | 19.9396 | 3577.17 | 9.6803 |  |  | 1379.73 | 9.66 | 679.24 | 11.4842 | 7386.36 | 22.6112 | 6893.51 | 30.3653 | 3868.15 | 16.6658 | 1584.61 | 13.6386
3105.95 | 12.2106 | 1948.98 | 13.1095 | 1495.38 | 15.9671 | 767.19 | 19.9435 | 3577.97 | 9.6824 |  |  | 1380.16 | 9.662 | 679.42 | 11.4865 | 7388.47 | 22.6251 | 6895.51 | 30.3741 | 3868.7 | 16.6711 | 1585.01 | 13.6452
3106.48 | 12.2123 | 1949.45 | 13.1128 | 1495.77 | 15.9707 | 767.5 | 19.9516 | 3578.84 | 9.683 |  |  | 1380.18 | 9.6593 | 679.84 | 11.492 | 7391.22 | 22.636 | 6897.51 | 30.3844 | 3869.2 | 16.6753 | 1585.32 | 13.6483
3107.41 | 12.2157 | 1950.05 | 13.1171 | 1496.3 | 15.9763 | 767.62 | 19.9554 | 3579.37 | 9.6834 |  |  | 1380.31 | 9.6626 | 680.01 | 11.494 | 7392.35 | 22.6409 | 6899.51 | 30.3976 | 3869.85 | 16.6806 | 1585.66 | 13.6531
3107.98 | 12.2183 | 1950.55 | 13.119 | 1496.63 | 15.9791 | 767.8 | 19.9601 | 3581.04 | 9.6881 |  |  | 1380.66 | 9.6635 | 680.12 | 11.4956 | 7393.64 | 22.6456 | 6901.51 | 30.4078 | 3870.6 | 16.6878 | 1585.97 | 13.6578
3108.83 | 12.2196 | 1951.17 | 13.1236 | 1497.34 | 15.9849 | 767.95 | 19.9647 | 3582.31 | 9.6922 |  |  | 1381.14 | 9.6661 | 680.37 | 11.4985 | 7395.01 | 22.6477 | 6903.51 | 30.4195 | 3872.22 | 16.7016 | 1586.57 | 13.6651
3109.63 | 12.2217 | 1951.89 | 13.1268 | 1497.64 | 15.9895 | 768.22 | 19.973 | 3583.56 | 9.6961 |  |  | 1381.53 | 9.6684 | 680.51 | 11.5 | 7398.13 | 22.6599 | 6905.51 | 30.4327 | 3873.11 | 16.7093 | 1587.11 | 13.6727
3110.15 | 12.2225 | 1952.25 | 13.1282 | 1497.9 | 15.9912 | 768.5 | 19.9808 | 3584.36 | 9.6976 |  |  | 1381.78 | 9.668 | 680.84 | 11.5042 | 7400.6 | 22.6701 | 6907.51 | 30.4415 | 3874.09 | 16.7175 | 1587.46 | 13.6774
3110.67 | 12.2251 | 1952.6 | 13.1288 | 1498.52 | 15.9968 | 768.65 | 19.9847 | 3585.41 | 9.6994 |  |  | 1381.91 | 9.6718 | 681.24 | 11.5091 | 7402.23 | 22.6776 | 6909.51 | 30.4533 | 3874.99 | 16.7261 | 1588.04 | 13.6862
3111.37 | 12.2265 | 1953.52 | 13.1343 | 1499.22 | 16.0033 | 768.82 | 19.9898 | 3586.6 | 9.7057 |  |  | 1382.18 | 9.6725 | 681.41 | 11.5113 | 7404 | 22.6841 | 6911.51 | 30.4665 | 3875.71 | 16.7322 | 1588.33 | 13.6896
3112.09 | 12.2296 | 1954.19 | 13.1389 | 1499.54 | 16.007 | 769.02 | 19.9956 | 3587.48 | 9.7068 |  |  | 1382.58 | 9.6715 | 681.47 | 11.5132 | 7406.74 | 22.6983 | 6913.51 | 30.4753 | 3876.54 | 16.7387 | 1588.69 | 13.6953
3112.77 | 12.2313 | 1954.57 | 13.1398 | 1499.84 | 16.01 | 769.27 | 20.0022 | 3588.23 | 9.7083 |  |  | 1382.61 | 9.6748 | 681.87 | 11.5172 | 7409.49 | 22.7075 | 6915.51 | 30.487 | 3877.29 | 16.7448 | 1589.26 | 13.7018
3113.54 | 12.2331 | 1955.32 | 13.1414 | 1500.34 | 16.015 | 769.42 | 20.0064 | 3589.33 | 9.7101 |  |  | 1383.06 | 9.6774 | 681.99 | 11.5193 | 7410.49 | 22.7143 | 6917.51 | 30.4972 | 3878.56 | 16.7549 | 1589.66 | 13.7079
3114.27 | 12.2346 | 1955.62 | 13.1449 | 1500.67 | 16.0168 | 769.47 | 20.0082 | 3589.87 | 9.7146 |  |  | 1383.41 | 9.6796 | 682.29 | 11.5228 | 7411.57 | 22.7126 | 6919.51 | 30.509 | 3879.55 | 16.7631 | 1590.11 | 13.7135
3115.11 | 12.237 | 1956.01 | 13.1482 | 1501.02 | 16.0217 | 769.72 | 20.0148 | 3591.15 | 9.7151 |  |  | 1383.83 | 9.6814 | 682.44 | 11.5253 | 7412.93 | 22.7181 | 6921.51 | 30.5207 | 3880.26 | 16.7689 | 1590.53 | 13.7196
3116.36 | 12.2403 | 1956.71 | 13.1513 | 1501.29 | 16.0234 | 769.82 | 20.0182 | 3591.95 | 9.7163 |  |  | 1384.01 | 9.6784 | 682.52 | 11.5264 | 7414.84 | 22.7294 | 6923.51 | 30.531 | 3881.03 | 16.7757 | 1591.28 | 13.7292
3117.27 | 12.2437 | 1957.38 | 13.1537 | 1501.66 | 16.0279 | 769.94 | 20.021 | 3593.27 | 9.7229 |  |  | 1384.36 | 9.6851 | 682.74 | 11.5285 | 7417.26 | 22.7363 | 6925.51 | 30.5442 | 3881.61 | 16.7801 | 1591.53 | 13.7332
3118.26 | 12.2476 | 1957.81 | 13.1553 | 1502.14 | 16.032 | 770.36 | 20.0333 | 3594.6 | 9.7255 |  |  | 1385.23 | 9.6885 | 682.86 | 11.5298 | 7419.1 | 22.7455 | 6926.08 | 30.5442 | 3882.22 | 16.7861 | 1592.25 | 13.7429
3119.51 | 12.2496 | 1958.16 | 13.1577 | 1502.61 | 16.0362 | 770.47 | 20.0368 | 3595.14 | 9.7278 |  |  | 1385.75 | 9.6912 | 683.09 | 11.5323 | 7420.62 | 22.7522 | 6928.08 | 30.5559 | 3883.37 | 16.7951 | 1592.63 | 13.7484
3120.29 | 12.2523 | 1958.96 | 13.1616 | 1502.87 | 16.0399 | 770.62 | 20.0412 | 3595.67 | 9.7285 |  |  | 1386 | 9.6901 | 683.31 | 11.5354 | 7422.08 | 22.7583 | 6930.08 | 30.5661 | 3884.57 | 16.8047 | 1593.35 | 13.7583
3120.88 | 12.2543 | 1959.51 | 13.164 | 1503.12 | 16.0411 | 770.77 | 20.0451 | 3596.19 | 9.7311 |  |  | 1386.03 | 9.6933 | 683.41 | 11.5374 | 7423.57 | 22.7641 | 6932.08 | 30.5793 | 3885.14 | 16.8097 | 1593.58 | 13.7611
3121.51 | 12.2563 | 1960.2 | 13.169 | 1503.54 | 16.0454 | 770.96 | 20.0502 | 3597.02 | 9.7335 |  |  | 1386.52 | 9.6958 | 683.71 | 11.5408 | 7425.14 | 22.772 | 6934.08 | 30.5911 | 3885.92 | 16.8166 | 1593.88 | 13.7659
3122.05 | 12.2575 | 1960.55 | 13.1684 | 1504.18 | 16.052 | 771.07 | 20.0537 | 3598.09 | 9.7358 |  |  | 1386.97 | 9.6954 | 684.03 | 11.544 | 7426.86 | 22.7754 | 6936.08 | 30.6013 | 3886.69 | 16.8226 | 1594.15 | 13.7685
3122.58 | 12.2596 | 1960.9 | 13.1706 | 1504.39 | 16.0532 | 771.32 | 20.0615 | 3598.63 | 9.7366 |  |  | 1387 | 9.6983 | 684.29 | 11.5465 | 7428.79 | 22.7843 | 6938.08 | 30.616 | 3887.34 | 16.8285 | 1594.58 | 13.7745
3123.31 | 12.2621 | 1961.55 | 13.1761 | 1504.66 | 16.0556 | 771.56 | 20.0677 | 3599.41 | 9.7393 |  |  | 1387.48 | 9.7014 | 684.53 | 11.5496 | 7431.13 | 22.7955 | 6940.08 | 30.6233 | 3887.86 | 16.8326 | 1594.92 | 13.7789
3123.85 | 12.2627 | 1962.46 | 13.1784 | 1504.76 | 16.0588 | 771.71 | 20.0723 | 3600.11 | 9.7422 |  |  | 1387.8 | 9.7023 | 684.78 | 11.5537 | 7433.56 | 22.8056 | 6942.08 | 30.6336 | 3888.64 | 16.8397 | 1595.5 | 13.788
3124.38 | 12.2645 | 1963.07 | 13.1816 | 1504.86 | 16.0593 | 771.81 | 20.0759 | 3601.26 | 9.7438 |  |  | 1388.05 | 9.7018 | 684.99 | 11.5557 | 7435.18 | 22.8109 | 6944.08 | 30.6453 | 3889.71 | 16.8481 | 1595.9 | 13.7935
3124.97 | 12.266 | 1963.37 | 13.1842 | 1505.36 | 16.0625 | 772.02 | 20.0804 | 3601.76 | 9.7459 |  |  | 1388.39 | 9.7033 | 685.18 | 11.5577 | 7437.72 | 22.822 | 6946.08 | 30.6556 | 3890.72 | 16.8564 | 1596.69 | 13.8037
3125.73 | 12.2675 | 1963.78 | 13.1866 | 1505.64 | 16.0656 | 772.17 | 20.0847 | 3603.06 | 9.7473 |  |  | 1388.4 | 9.7062 | 685.44 | 11.5615 | 7440.17 | 22.8331 | 6948.08 | 30.6658 | 3891.54 | 16.8641 | 1597.25 | 13.8111
3126.27 | 12.2695 | 1964.3 | 13.1881 | 1506.08 | 16.0692 | 772.59 | 20.0969 | 3603.85 | 9.7483 |  |  | 1388.52 | 9.7032 | 685.71 | 11.5649 | 7441.49 | 22.8381 | 6950.08 | 30.6776 | 3892.18 | 16.8692 | 1597.67 | 13.8172
3126.77 | 12.272 | 1964.63 | 13.1914 | 1506.48 | 16.073 | 772.74 | 20.1015 | 3604.85 | 9.7506 |  |  | 1388.55 | 9.7072 | 685.93 | 11.5668 | 7444.69 | 22.8501 | 6952.08 | 30.6893 | 3893.36 | 16.8807 | 1597.87 | 13.8199
3127.3 | 12.2727 | 1964.88 | 13.1928 | 1506.83 | 16.0761 | 773.04 | 20.1101 | 3605.43 | 9.7521 |  |  | 1388.8 | 9.7083 | 686.3 | 11.5717 | 7446.54 | 22.8591 | 6954.08 | 30.701 | 3893.88 | 16.8854 | 1598.32 | 13.8253
3128.24 | 12.2763 | 1965.23 | 13.1921 | 1507.31 | 16.0814 | 773.17 | 20.1147 | 3606.22 | 9.7544 |  |  | 1389.07 | 9.7086 | 686.51 | 11.5748 | 7447.7 | 22.8643 | 6956.08 | 30.7098 | 3894.85 | 16.8943 | 1598.67 | 13.8304
3129.15 | 12.2783 | 1965.68 | 13.1966 | 1507.81 | 16.0856 | 773.22 | 20.1127 | 3607.75 | 9.7593 |  |  | 1389.57 | 9.709 | 686.76 | 11.5781 | 7450.4 | 22.8738 | 6958.08 | 30.7201 | 3895.95 | 16.9024 | 1598.92 | 13.8342
3129.99 | 12.28 | 1966.52 | 13.2011 | 1508.11 | 16.0898 | 773.24 | 20.1151 | 3608.54 | 9.7592 |  |  | 1389.59 | 9.7119 | 687 | 11.5808 | 7451.48 | 22.8802 | 6960.08 | 30.7333 | 3896.73 | 16.9101 | 1599.24 | 13.8388
3131.06 | 12.2852 | 1967.02 | 13.2041 | 1508.5 | 16.0925 | 773.41 | 20.1199 | 3609.07 | 9.7619 |  |  | 1389.9 | 9.7116 | 687.25 | 11.5835 | 7454.37 | 22.889 | 6962.08 | 30.7435 | 3897.4 | 16.9161 | 1599.69 | 13.844
3132.26 | 12.2872 | 1967.44 | 13.2063 | 1508.76 | 16.0948 | 773.49 | 20.1228 | 3610.69 | 9.7641 |  |  | 1390.2 | 9.7134 | 687.38 | 11.5854 | 7455.9 | 22.8988 | 6964.08 | 30.7552 | 3897.92 | 16.9203 | 1600.22 | 13.852
3132.76 | 12.2898 | 1967.84 | 13.208 | 1508.98 | 16.0976 | 773.61 | 20.126 | 3611.72 | 9.7692 |  |  | 1390.37 | 9.7164 | 687.83 | 11.5912 | 7457.04 | 22.899 | 6966.08 | 30.767 | 3898.45 | 16.9255 | 1600.69 | 13.8585
3133.42 | 12.2912 | 1968.27 | 13.2091 | 1509.23 | 16.0992 | 773.84 | 20.1331 | 3612.52 | 9.7716 |  |  | 1390.64 | 9.7174 | 688.1 | 11.594 | 7458.94 | 22.9106 | 6968.08 | 30.7787 | 3899.25 | 16.9319 | 1601.11 | 13.864
3134.06 | 12.2927 | 1968.64 | 13.2099 | 1509.93 | 16.106 | 774.08 | 20.14 | 3614.08 | 9.7755 |  |  | 1391 | 9.7197 | 688.4 | 11.5981 | 7461.91 | 22.9243 | 6970.08 | 30.7875 | 3899.78 | 16.9365 | 1601.69 | 13.8717
3134.79 | 12.2942 | 1968.94 | 13.2126 | 1510.23 | 16.11 | 774.19 | 20.143 | 3615.38 | 9.7794 |  |  | 1391.46 | 9.723 | 688.65 | 11.6016 | 7463.36 | 22.9308 | 6972.08 | 30.7978 | 3900.92 | 16.9466 | 1601.96 | 13.8753
3135.58 | 12.2967 | 1969.81 | 13.216 | 1510.52 | 16.1118 | 774.36 | 20.1474 | 3616.51 | 9.7837 |  |  | 1391.96 | 9.7254 | 689.03 | 11.6062 | 7465.31 | 22.9381 | 6974.08 | 30.8095 | 3901.99 | 16.9562 | 1602.23 | 13.8799
3136.11 | 12.2982 | 1970.82 | 13.2219 | 1510.8 | 16.1137 | 774.51 | 20.1525 | 3617.96 | 9.7875 |  |  | 1392.22 | 9.726 | 689.28 | 11.6089 | 7466.92 | 22.9449 | 6976.08 | 30.8197 | 3902.77 | 16.9635 | 1602.56 | 13.8839
3136.64 | 12.2996 | 1971.22 | 13.2242 | 1511.18 | 16.1184 | 774.88 | 20.1625 | 3618.66 | 9.7877 |  |  | 1392.49 | 9.7288 | 689.55 | 11.6124 | 7468.05 | 22.9503 | 6978.08 | 30.8315 | 3903.44 | 16.9689 | 1603.13 | 13.8912
3138.03 | 12.3039 | 1972.16 | 13.2306 | 1511.75 | 16.1236 | 775.09 | 20.1684 | 3619.45 | 9.7907 |  |  | 1393.22 | 9.7316 | 689.77 | 11.6153 | 7469.63 | 22.9572 | 6980.08 | 30.8447 | 3904.22 | 16.9756 | 1603.44 | 13.8958
3138.46 | 12.3061 | 1972.88 | 13.232 | 1512.23 | 16.1288 | 775.21 | 20.1718 | 3620.23 | 9.7941 |  |  | 1393.62 | 9.7341 | 689.95 | 11.6172 | 7472.85 | 22.9705 | 6982.08 | 30.8549 | 3904.76 | 16.9798 | 1603.93 | 13.9024
3139 | 12.307 | 1973.43 | 13.2365 | 1512.55 | 16.132 | 775.39 | 20.1765 | 3621.03 | 9.7931 |  |  | 1393.87 | 9.7339 | 690.2 | 11.6201 | 7475.14 | 22.9792 | 6984.08 | 30.8652 | 3905.52 | 16.9872 | 1604.18 | 13.9061
3139.93 | 12.309 | 1973.76 | 13.2385 | 1513.2 | 16.1366 | 775.58 | 20.1825 | 3622.07 | 9.7947 |  |  | 1394.33 | 9.7387 | 690.43 | 11.6236 | 7478.03 | 22.9926 | 6986.08 | 30.8769 | 3906.96 | 16.9984 | 1604.54 | 13.9103
3141.08 | 12.3116 | 1974.19 | 13.239 | 1513.82 | 16.1446 | 775.86 | 20.189 | 3622.93 | 9.7986 |  |  | 1394.63 | 9.7401 | 690.95 | 11.6297 | 7479.18 | 23.0009 | 6988.08 | 30.8872 | 3907.49 | 17.0038 | 1604.93 | 13.9155
3141.52 | 12.3143 | 1975.18 | 13.2442 | 1514.25 | 16.1493 | 775.93 | 20.1917 | 3623.72 | 9.8009 |  |  | 1394.88 | 9.7418 | 691.12 | 11.6314 | 7480.3 | 23.0045 | 6990.08 | 30.8974 | 3909.06 | 17.0173 | 1605.25 | 13.9203
3142.38 | 12.3157 | 1975.63 | 13.2467 | 1514.59 | 16.1521 | 776.23 | 20.1998 | 3624.52 | 9.8022 |  |  | 1395.29 | 9.7443 | 691.22 | 11.633 | 7482.4 | 23.0132 | 6992.08 | 30.9077 | 3909.88 | 17.0249 | 1605.6 | 13.9252
3142.97 | 12.3193 | 1976.36 | 13.2506 | 1514.92 | 16.1547 | 776.48 | 20.2068 | 3625.04 | 9.8043 |  |  | 1395.84 | 9.7447 | 691.48 | 11.6363 | 7483.87 | 23.018 | 6994.08 | 30.9194 | 3910.41 | 17.0287 | 1605.76 | 13.9285
3144.02 | 12.3218 | 1977.05 | 13.2544 | 1515.27 | 16.158 | 776.58 | 20.2104 | 3625.84 | 9.8043 |  |  | 1396.19 | 9.7455 | 691.85 | 11.6407 | 7485.82 | 23.0279 | 6996.08 | 30.9312 | 3910.95 | 17.0335 | 1605.78 | 13.9275
3144.95 | 12.3239 | 1977.51 | 13.2569 | 1515.89 | 16.1645 | 776.73 | 20.2144 | 3626.64 | 9.8079 |  |  | 1396.39 | 9.7501 | 692.32 | 11.6465 | 7487.37 | 23.0346 | 6998.08 | 30.9414 | 3911.48 | 17.0376 | 1606.01 | 13.9311
3145.55 | 12.3255 | 1978.1 | 13.2578 | 1516.17 | 16.1673 | 776.91 | 20.2192 | 3627.69 | 9.8104 |  |  | 1397.03 | 9.7513 | 692.5 | 11.6483 | 7488.84 | 23.0399 | 7000.08 | 30.9531 | 3912.42 | 17.0461 | 1606.51 | 13.9373
3146.67 | 12.3285 | 1978.9 | 13.264 | 1516.52 | 16.1708 | 777.06 | 20.2238 | 3628.69 | 9.8138 |  |  | 1397.29 | 9.753 | 692.7 | 11.6516 | 7490.14 | 23.0463 | 7002.08 | 30.9649 | 3912.93 | 17.0514 | 1607.08 | 13.9456
3147.36 | 12.3312 | 1979.92 | 13.2689 | 1516.84 | 16.1732 | 777.38 | 20.2322 | 3630.03 | 9.8161 |  |  | 1397.38 | 9.7559 | 693.1 | 11.6557 | 7491.67 | 23.0534 | 7004.08 | 30.9766 | 3913.52 | 17.056 | 1607.38 | 13.9496
3147.96 | 12.332 | 1980.68 | 13.2729 | 1517.32 | 16.1773 | 777.53 | 20.2375 | 3630.56 | 9.8181 |  |  | 1397.49 | 9.752 | 693.27 | 11.6578 | 7495.23 | 23.0664 | 7006.08 | 30.9854 | 3914.85 | 17.0672 | 1607.7 | 13.9537
3149.31 | 12.3369 | 1981.77 | 13.2783 | 1517.81 | 16.1827 | 777.66 | 20.2408 | 3631.34 | 9.8198 |  |  | 1397.51 | 9.7557 | 693.54 | 11.6617 | 7496.71 | 23.0719 | 7008.08 | 30.9971 | 3915.39 | 17.0729 | 1608.01 | 13.9582
3150.08 | 12.3389 | 1982.27 | 13.281 | 1518.24 | 16.1858 | 777.85 | 20.2464 | 3631.96 | 9.8213 |  |  | 1398.11 | 9.7555 | 693.82 | 11.6653 | 7497.73 | 23.0798 | 7010.08 | 31.0089 | 3915.9 | 17.0772 | 1608.5 | 13.9648
3151.09 | 12.3417 | 1982.92 | 13.2832 | 1518.56 | 16.1901 | 778.01 | 20.2498 | 3632.76 | 9.8245 |  |  | 1398.4 | 9.7604 | 694.04 | 11.6673 | 7499.92 | 23.0875 | 7012.08 | 31.0206 | 3916.44 | 17.0817 | 1608.82 | 13.969
3151.93 | 12.3435 | 1983.44 | 13.2839 | 1518.81 | 16.192 | 778.16 | 20.2542 | 3633.3 | 9.8248 |  |  | 1398.73 | 9.7626 | 694.34 | 11.6709 | 7502.04 | 23.0959 | 7014.08 | 31.0308 | 3916.97 | 17.0858 | 1609.2 | 13.9748
3153.43 | 12.3486 | 1983.99 | 13.2872 | 1519.17 | 16.1969 | 778.31 | 20.2588 | 3634.33 | 9.8283 |  |  | 1399.1 | 9.7635 | 694.54 | 11.6735 | 7503.34 | 23.1006 | 7016.08 | 31.0411 | 3918.01 | 17.0959 | 1609.67 | 13.9807
3154.11 | 12.3505 | 1984.42 | 13.2894 | 1519.56 | 16.1995 | 778.45 | 20.2624 | 3635.1 | 9.8312 |  |  | 1399.46 | 9.7658 | 694.69 | 11.6758 | 7504.75 | 23.1071 | 7018.08 | 31.0528 | 3918.54 | 17.1008 | 1610.05 | 13.9857
3154.75 | 12.3536 | 1984.75 | 13.2894 | 1519.84 | 16.2024 | 778.76 | 20.2715 | 3635.9 | 9.832 |  |  | 1399.96 | 9.7666 | 695.19 | 11.681 | 7505.86 | 23.1113 | 7020.08 | 31.0631 | 3919.44 | 17.108 | 1610.63 | 13.9937
3155.56 | 12.3555 | 1985 | 13.2928 | 1520.19 | 16.206 | 778.86 | 20.2751 | 3636.68 | 9.8335 |  |  | 1400.45 | 9.7698 | 695.32 | 11.6836 | 7507.88 | 23.1223 | 7022.08 | 31.0734 | 3919.96 | 17.1129 | 1611.1 | 13.9996
3156.33 | 12.3565 | 1985.74 | 13.2958 | 1520.73 | 16.2111 | 779.15 | 20.2818 | 3638.52 | 9.8396 |  |  | 1400.87 | 9.773 | 695.44 | 11.685 | 7509.79 | 23.129 | 7024.08 | 31.0822 | 3920.62 | 17.1182 | 1611.49 | 14.0052
3157.02 | 12.3592 | 1986.07 | 13.2984 | 1521.23 | 16.2161 | 779.2 | 20.2852 | 3639.32 | 9.8424 |  |  | 1401.27 | 9.7735 | 695.86 | 11.6908 | 7511.61 | 23.1359 | 7026.08 | 31.0953 | 3921.71 | 17.1279 | 1611.7 | 14.0093
3157.92 | 12.3618 | 1986.71 | 13.3006 | 1521.51 | 16.2183 | 779.48 | 20.2927 | 3640.9 | 9.846 |  |  | 1401.67 | 9.7767 | 696.24 | 11.695 | 7512.65 | 23.1412 | 7028.08 | 31.1056 | 3922.44 | 17.1343 | 1612 | 14.0128
3158.57 | 12.364 | 1987.06 | 13.303 | 1521.86 | 16.2213 | 779.61 | 20.296 | 3642.24 | 9.8502 |  |  | 1402.1 | 9.7775 | 696.44 | 11.6975 | 7515.18 | 23.1525 | 7030.08 | 31.1188 | 3923.49 | 17.144 | 1612.32 | 14.0169
3159.15 | 12.3661 | 1987.52 | 13.3044 | 1522.31 | 16.2266 | 779.75 | 20.3008 | 3643.57 | 9.8531 |  |  | 1402.37 | 9.7842 | 696.57 | 11.6996 | 7516.88 | 23.1569 | 7032.08 | 31.1276 | 3924.45 | 17.1516 | 1612.87 | 14.0255
3159.87 | 12.3686 | 1987.77 | 13.308 | 1522.6 | 16.2295 | 779.92 | 20.3054 | 3644.37 | 9.8565 |  |  | 1403 | 9.7864 | 696.74 | 11.7019 | 7518.07 | 23.1614 | 7034.08 | 31.1393 | 3925.63 | 17.1632 | 1613.12 | 14.0274
3161 | 12.3699 | 1988.43 | 13.3093 | 1522.86 | 16.2313 | 780.1 | 20.3099 | 3644.99 | 9.8572 |  |  | 1403.02 | 9.7841 | 697.02 | 11.7054 | 7519.84 | 23.1715 | 7036.08 | 31.151 | 3926.45 | 17.1695 | 1613.49 | 14.0343
3161.47 | 12.3714 | 1988.94 | 13.3115 | 1523.21 | 16.2341 | 780.18 | 20.3135 | 3646.06 | 9.8597 |  |  | 1403.43 | 9.7855 | 697.42 | 11.7097 | 7522.14 | 23.1789 | 7038.08 | 31.1613 | 3927.22 | 17.1766 | 1613.79 | 14.0376
3162.54 | 12.3746 | 1989.48 | 13.3152 | 1523.71 | 16.2397 | 780.4 | 20.3193 | 3647.13 | 9.8631 |  |  | 1403.62 | 9.7894 | 697.52 | 11.7116 | 7523.24 | 23.1835 | 7040.08 | 31.1745 | 3928 | 17.183 | 1614.09 | 14.042
3163.34 | 12.3769 | 1989.86 | 13.3175 | 1524.05 | 16.2417 | 780.52 | 20.3228 | 3647.66 | 9.8641 |  |  | 1403.89 | 9.7902 | 697.66 | 11.7134 | 7525.38 | 23.1922 | 7042.08 | 31.1848 | 3928.5 | 17.1879 | 1614.39 | 14.0482
3164.34 | 12.3797 | 1990.64 | 13.3219 | 1524.4 | 16.2469 | 780.65 | 20.3267 | 3648.73 | 9.8666 |  |  | 1404.24 | 9.791 | 697.87 | 11.7158 | 7527.45 | 23.2009 | 7044.08 | 31.195 | 3929.5 | 17.1967 | 1614.72 | 14.0512
3164.89 | 12.3823 | 1991.83 | 13.3285 | 1524.85 | 16.2504 | 780.92 | 20.3345 | 3649.83 | 9.8689 |  |  | 1404.3 | 9.7939 | 698.17 | 11.7202 | 7528.8 | 23.2066 | 7046.08 | 31.2038 | 3931.15 | 17.2112 | 1615.29 | 14.0593
3165.31 | 12.3846 | 1992.46 | 13.332 | 1525.11 | 16.253 | 781.13 | 20.3405 | 3650.35 | 9.8704 |  |  | 1404.97 | 9.7954 | 698.46 | 11.7236 | 7530.32 | 23.2146 | 7048.08 | 31.217 | 3931.8 | 17.2167 | 1615.59 | 14.0631
3166.13 | 12.3846 | 1993.28 | 13.3359 | 1525.38 | 16.2556 | 781.33 | 20.3463 | 3651.66 | 9.8734 |  |  | 1405.79 | 9.8001 | 698.59 | 11.7249 | 7533.84 | 23.2288 | 7048.44 | 31.2199 | 3932.79 | 17.2242 | 1616.06 | 14.071
3167.08 | 12.3889 | 1993.66 | 13.3354 | 1525.65 | 16.2594 | 781.42 | 20.3494 | 3652.2 | 9.8758 |  |  | 1406.22 | 9.8032 | 698.94 | 11.7297 | 7537.04 | 23.2407 | 7050.44 | 31.2287 | 3934.07 | 17.2357 | 1616.29 | 14.0744
3168.34 | 12.3914 | 1994.06 | 13.3385 | 1526 | 16.2612 | 781.55 | 20.3528 | 3652.73 | 9.8755 |  |  | 1406.9 | 9.8077 | 699.08 | 11.7311 | 7538.89 | 23.2497 | 7052.44 | 31.2405 | 3935.54 | 17.2486 | 1616.82 | 14.0812
3169.16 | 12.3934 | 1994.41 | 13.3412 | 1526.38 | 16.265 | 781.73 | 20.3574 | 3653.58 | 9.879 |  |  | 1406.97 | 9.8051 | 699.23 | 11.7336 | 7540.09 | 23.2561 | 7054.44 | 31.2522 | 3936.14 | 17.2531 | 1617.09 | 14.0847
3170.16 | 12.3975 | 1994.98 | 13.3422 | 1526.8 | 16.2696 | 781.9 | 20.3624 | 3654.38 | 9.8801 |  |  | 1407.42 | 9.811 | 699.54 | 11.7369 | 7542.48 | 23.2653 | 7056.44 | 31.2639 | 3937.13 | 17.2616 | 1617.38 | 14.0891
3171.05 | 12.3995 | 1995.25 | 13.3445 | 1526.95 | 16.2729 | 782.13 | 20.3694 | 3654.9 | 9.8827 |  |  | 1407.72 | 9.8119 | 699.63 | 11.7381 | 7543.81 | 23.2713 | 7058.44 | 31.2757 | 3937.86 | 17.2677 | 1617.78 | 14.0951
3171.83 | 12.4023 | 1995.7 | 13.3455 | 1527.4 | 16.2745 | 782.32 | 20.3751 | 3655.84 | 9.8833 |  |  | 1408.02 | 9.8131 | 699.98 | 11.7423 | 7546.16 | 23.2798 | 7060.44 | 31.2844 | 3938.83 | 17.2765 | 1618.28 | 14.101
3172.97 | 12.4047 | 1996.17 | 13.3481 | 1527.72 | 16.2789 | 782.52 | 20.3797 | 3657.17 | 9.8884 |  |  | 1408.86 | 9.8171 | 700.18 | 11.7447 | 7547.47 | 23.2848 | 7062.44 | 31.2976 | 3939.66 | 17.283 | 1618.86 | 14.1106
3173.8 | 12.4076 | 1996.83 | 13.3511 | 1528.13 | 16.2824 | 782.62 | 20.3828 | 3657.87 | 9.8905 |  |  | 1409.12 | 9.8198 | 700.36 | 11.7475 | 7548.77 | 23.29 | 7064.44 | 31.3079 | 3940.53 | 17.2907 | 1619.06 | 14.1142
3174.42 | 12.4096 | 1997.63 | 13.355 | 1528.73 | 16.2888 | 782.78 | 20.3881 | 3658.67 | 9.8935 |  |  | 1409.51 | 9.8218 | 700.63 | 11.7505 | 7550.69 | 23.2984 | 7066.44 | 31.3167 | 3941.46 | 17.2981 | 1619.46 | 14.1188
3175.04 | 12.4108 | 1998.59 | 13.3601 | 1529.07 | 16.2918 | 782.93 | 20.3924 | 3659.74 | 9.8964 |  |  | 1409.77 | 9.8225 | 700.83 | 11.7531 | 7552.12 | 23.3059 | 7068.44 | 31.3284 | 3942.07 | 17.3038 | 1619.78 | 14.1219
3175.49 | 12.4134 | 1999.19 | 13.3629 | 1529.44 | 16.2936 | 783.25 | 20.401 | 3660.61 | 9.8982 |  |  | 1410.04 | 9.8241 | 700.98 | 11.7552 | 7553.22 | 23.3086 | 7070.44 | 31.3416 | 3943.18 | 17.3135 | 1620.18 | 14.1297
3176.04 | 12.4133 | 1999.69 | 13.3659 | 1529.87 | 16.2989 | 783.34 | 20.4039 | 3661.59 | 9.9001 |  |  | 1410.29 | 9.8258 | 701.18 | 11.7575 | 7554.56 | 23.3149 | 7072.44 | 31.3504 | 3943.85 | 17.3192 | 1620.68 | 14.1363
3176.55 | 12.415 | 2000.22 | 13.3692 | 1530.35 | 16.3036 | 783.45 | 20.4071 | 3662.58 | 9.9025 |  |  | 1410.68 | 9.8258 | 701.34 | 11.7599 | 7555.81 | 23.3153 | 7074.44 | 31.3621 | 3944.58 | 17.3253 | 1621.31 | 14.1439
3177.15 | 12.4175 | 2000.64 | 13.3714 | 1530.52 | 16.3064 | 783.69 | 20.414 | 3664.33 | 9.9078 |  |  | 1410.89 | 9.8297 | 701.53 | 11.7613 | 7557.53 | 23.3254 | 7076.44 | 31.3724 | 3945.39 | 17.332 | 1621.63 | 14.1495
3177.84 | 12.4193 | 2001.39 | 13.375 | 1530.95 | 16.31 | 783.9 | 20.4203 | 3665.23 | 9.9103 |  |  | 1411.18 | 9.8296 | 701.74 | 11.7641 | 7559.11 | 23.3328 | 7077.82 | 31.3812 | 3945.92 | 17.3365 | 1621.88 | 14.1528
3178.37 | 12.4216 | 2001.92 | 13.3758 | 1531.69 | 16.3165 | 784.07 | 20.4243 | 3665.91 | 9.9126 |  |  | 1411.54 | 9.8321 | 701.9 | 11.7666 | 7560.65 | 23.3378 | 7079.82 | 31.3944 | 3946.65 | 17.3418 | 1622.53 | 14.1629
3179.49 | 12.4244 | 2002.42 | 13.3784 | 1531.99 | 16.3194 | 784.2 | 20.429 | 3666.83 | 9.9144 |  |  | 1411.81 | 9.8309 | 702.15 | 11.7699 | 7561.75 | 23.3427 | 7081.82 | 31.4047 | 3947.25 | 17.3473 | 1622.85 | 14.1662
3180.24 | 12.4253 | 2002.82 | 13.3804 | 1532.46 | 16.3252 | 784.42 | 20.4357 | 3668 | 9.9186 |  |  | 1412.03 | 9.8347 | 702.45 | 11.773 | 7564.2 | 23.3518 | 7083.82 | 31.4178 | 3948.46 | 17.3581 | 1623.3 | 14.1729
3180.96 | 12.4299 | 2003.62 | 13.3839 | 1532.77 | 16.3272 | 784.64 | 20.44 | 3668.87 | 9.9204 |  |  | 1412.41 | 9.8378 | 702.76 | 11.7776 | 7566.27 | 23.3615 | 7085.82 | 31.4266 | 3949.07 | 17.3632 | 1623.68 | 14.1783
3181.84 | 12.4317 | 2004.09 | 13.3895 | 1533.31 | 16.3334 | 784.7 | 20.4435 | 3669.52 | 9.9219 |  |  | 1412.73 | 9.8368 | 702.91 | 11.7792 | 7567.7 | 23.3672 | 7087.82 | 31.4384 | 3949.61 | 17.3692 | 1624.28 | 14.1873
3182.74 | 12.434 | 2004.58 | 13.3928 | 1533.66 | 16.336 | 784.92 | 20.4494 | 3671.2 | 9.927 |  |  | 1413.24 | 9.8405 | 703.16 | 11.7825 | 7569.62 | 23.3734 | 7089.82 | 31.4486 | 3951.13 | 17.3824 | 1624.78 | 14.1942
3183.36 | 12.4371 | 2004.83 | 13.3959 | 1534.09 | 16.3393 | 785.1 | 20.4539 | 3672.15 | 9.9291 |  |  | 1413.65 | 9.8416 | 703.43 | 11.7867 | 7571.12 | 23.3806 | 7091.82 | 31.4633 | 3951.78 | 17.3874 | 1625.25 | 14.2016
3184.23 | 12.4379 | 2005.39 | 13.3987 | 1534.46 | 16.3426 | 785.2 | 20.4571 | 3673.32 | 9.9326 |  |  | 1413.75 | 9.8451 | 703.65 | 11.7884 | 7572.61 | 23.3872 | 7093.82 | 31.4721 | 3952.46 | 17.3942 | 1625.68 | 14.2066
3184.91 | 12.4404 | 2005.81 | 13.4018 | 1534.77 | 16.3458 | 785.39 | 20.4626 | 3674.24 | 9.9328 |  |  | 1414.06 | 9.8435 | 703.86 | 11.7919 | 7573.79 | 23.3904 | 7095.82 | 31.4824 | 3952.96 | 17.3986 | 1625.9 | 14.2104
3185.8 | 12.4429 | 2006.46 | 13.4031 | 1535.21 | 16.3506 | 785.57 | 20.4671 | 3675.44 | 9.9347 |  |  | 1414.35 | 9.8479 | 704.11 | 11.7951 | 7575.38 | 23.3956 | 7097.82 | 31.4926 | 3953.96 | 17.4074 | 1626.2 | 14.2149
3186.73 | 12.4466 | 2006.84 | 13.4075 | 1535.59 | 16.3535 | 785.69 | 20.4708 | 3676.34 | 9.9385 |  |  | 1414.65 | 9.8472 | 704.18 | 11.7964 | 7576.65 | 23.4022 | 7099.82 | 31.5058 | 3954.98 | 17.4175 | 1626.47 | 14.218
3188.03 | 12.4491 | 2007.48 | 13.41 | 1535.89 | 16.3573 | 785.84 | 20.4752 | 3677.12 | 9.939 |  |  | 1415.23 | 9.853 | 704.38 | 11.7991 | 7578.03 | 23.4086 | 7101.82 | 31.519 | 3955.55 | 17.4226 | 1627.15 | 14.2282
3189.1 | 12.4536 | 2007.96 | 13.4123 | 1536.56 | 16.364 | 786.07 | 20.4817 | 3678.33 | 9.9443 |  |  | 1415.51 | 9.8546 | 704.76 | 11.8037 | 7580.83 | 23.4195 | 7103.82 | 31.5307 | 3956.63 | 17.4307 | 1627.59 | 14.2337
3189.83 | 12.4546 | 2008.35 | 13.4132 | 1537.09 | 16.3689 | 786.29 | 20.4879 | 3679.33 | 9.9479 |  |  | 1415.93 | 9.8544 | 704.97 | 11.8056 | 7582.25 | 23.4258 | 7105.82 | 31.541 | 3957.18 | 17.435 | 1627.85 | 14.2379
3190.4 | 12.4559 | 2008.68 | 13.4128 | 1537.51 | 16.3723 | 786.64 | 20.4977 | 3680.6 | 9.9516 |  |  | 1416.41 | 9.8587 | 705.18 | 11.8085 | 7584.57 | 23.4293 | 7107.82 | 31.5498 | 3957.68 | 17.4408 | 1628.2 | 14.2427
3190.88 | 12.4584 | 2009.23 | 13.4178 | 1537.91 | 16.377 | 786.81 | 20.503 | 3681.61 | 9.9538 |  |  | 1416.66 | 9.8602 | 705.53 | 11.8132 | 7585.87 | 23.4403 | 7109.82 | 31.5615 | 3959.4 | 17.4555 | 1628.67 | 14.2493
3191.82 | 12.4615 | 2009.65 | 13.4188 | 1538.28 | 16.3806 | 786.96 | 20.5071 | 3682.38 | 9.9556 |  |  | 1417.07 | 9.8624 | 705.83 | 11.8159 | 7588.04 | 23.449 | 7111.82 | 31.5732 | 3960.24 | 17.4632 | 1629.19 | 14.2559
3192.69 | 12.4633 | 2009.9 | 13.4209 | 1538.81 | 16.3853 | 787.12 | 20.5112 | 3683.01 | 9.9572 |  |  | 1417.6 | 9.8618 | 706.38 | 11.8229 | 7589.63 | 23.4552 | 7113.82 | 31.5879 | 3961 | 17.4703 | 1629.66 | 14.2623
3194.39 | 12.4686 | 2010.33 | 13.4226 | 1539.65 | 16.3931 | 787.24 | 20.5147 | 3683.55 | 9.9595 |  |  | 1417.65 | 9.8662 | 706.92 | 11.8297 | 7590.81 | 23.4591 | 7115.82 | 31.5952 | 3961.77 | 17.4763 | 1630.32 | 14.2719
3194.99 | 12.4694 | 2010.8 | 13.4252 | 1539.9 | 16.3962 | 787.37 | 20.5183 | 3684.63 | 9.9611 |  |  | 1418.13 | 9.8678 | 707.27 | 11.8336 | 7592.58 | 23.4668 | 7117.82 | 31.6055 | 3963.47 | 17.49 | 1630.61 | 14.2763
3195.76 | 12.4721 | 2011.42 | 13.4267 | 1540.16 | 16.3984 | 787.54 | 20.5232 | 3685.25 | 9.9637 |  |  | 1418.48 | 9.8702 | 707.52 | 11.8365 | 7594.1 | 23.4725 | 7119.82 | 31.6187 | 3964.17 | 17.4973 | 1630.79 | 14.2795
3196.51 | 12.4742 | 2011.7 | 13.4298 | 1540.48 | 16.4023 | 787.74 | 20.529 | 3686.28 | 9.9676 |  |  | 1418.75 | 9.8721 | 707.95 | 11.8424 | 7596.97 | 23.4854 | 7121.82 | 31.6304 | 3964.71 | 17.5023 | 1631.24 | 14.2862
3197.68 | 12.4789 | 2012.2 | 13.4309 | 1540.91 | 16.4055 | 787.89 | 20.5336 | 3687.27 | 9.9697 |  |  | 1419.32 | 9.8738 | 708.12 | 11.8448 | 7598.55 | 23.4911 | 7123.82 | 31.6407 | 3965.21 | 17.5066 | 1632.14 | 14.3002
3198.61 | 12.4812 | 2012.93 | 13.4348 | 1541.4 | 16.4091 | 788.24 | 20.5427 | 3688.55 | 9.9736 |  |  | 1419.73 | 9.8746 | 708.32 | 11.8473 | 7599.69 | 23.4955 | 7125.82 | 31.6524 | 3966.48 | 17.5175 | 1632.46 | 14.3039
3199.56 | 12.4823 | 2013.67 | 13.4396 | 1541.85 | 16.415 | 788.36 | 20.5464 | 3689.22 | 9.9757 |  |  | 1420.39 | 9.8814 | 708.62 | 11.8508 | 7601.27 | 23.5003 | 7127.82 | 31.6641 | 3967.76 | 17.5285 | 1632.76 | 14.3077
3200.19 | 12.4854 | 2014.64 | 13.4423 | 1542.22 | 16.418 | 788.56 | 20.5524 | 3690.54 | 9.9785 |  |  | 1420.82 | 9.8803 | 708.8 | 11.8535 | 7604.09 | 23.5124 | 7129.82 | 31.6744 | 3968.44 | 17.5334 | 1632.99 | 14.3119
3200.91 | 12.4866 | 2015 | 13.4473 | 1542.65 | 16.4234 | 788.74 | 20.5578 | 3691.84 | 9.9819 |  |  | 1421.09 | 9.8822 | 709.02 | 11.8564 | 7605.61 | 23.5198 | 7131.82 | 31.6846 | 3969.96 | 17.5458 | 1633.31 | 14.3162
3202.11 | 12.491 | 2015.74 | 13.4514 | 1543.28 | 16.4287 | 788.87 | 20.5607 | 3693.14 | 9.9848 |  |  | 1421.35 | 9.8852 | 709.2 | 11.8584 | 7608.53 | 23.5311 | 7133.82 | 31.6949 | 3970.56 | 17.5514 | 1633.61 | 14.3204
3203.03 | 12.4941 | 2016.19 | 13.4542 | 1543.73 | 16.4328 | 788.96 | 20.5639 | 3694.56 | 9.9895 |  |  | 1421.69 | 9.8866 | 709.37 | 11.8605 | 7610.83 | 23.5393 | 7135.82 | 31.7081 | 3971.3 | 17.5575 | 1634.01 | 14.3266
3203.67 | 12.4955 | 2016.57 | 13.4559 | 1544.03 | 16.4355 | 789.17 | 20.5702 | 3695.06 | 9.9914 |  |  | 1422.17 | 9.8905 | 709.55 | 11.8626 | 7612.45 | 23.5463 | 7137.82 | 31.7184 | 3972.03 | 17.5631 | 1634.31 | 14.3305
3204.2 | 12.4969 | 2017.06 | 13.4581 | 1544.47 | 16.4409 | 789.39 | 20.5767 | 3695.69 | 9.9909 |  |  | 1422.67 | 9.8932 | 709.77 | 11.8654 | 7613.85 | 23.5527 | 7139.82 | 31.733 | 3972.75 | 17.569 | 1634.91 | 14.339
3204.87 | 12.4987 | 2017.56 | 13.4601 | 1544.9 | 16.4446 | 789.51 | 20.58 | 3697.5 | 9.9964 |  |  | 1423.07 | 9.8949 | 709.92 | 11.8673 | 7616.42 | 23.5624 | 7141.82 | 31.7404 | 3973.4 | 17.5748 | 1635.4 | 14.3456
3205.83 | 12.5011 | 2018.17 | 13.4645 | 1545.2 | 16.4476 | 789.69 | 20.585 | 3698.41 | 9.9987 |  |  | 1423.32 | 9.8958 | 710.07 | 11.8693 | 7617.51 | 23.5627 | 7143.82 | 31.755 | 3974.57 | 17.5847 | 1635.66 | 14.3491
3206.28 | 12.5025 | 2018.74 | 13.4668 | 1545.59 | 16.4515 | 789.94 | 20.5927 | 3699.08 | 10.0013 |  |  | 1423.64 | 9.8993 | 710.35 | 11.8731 | 7619.37 | 23.5735 | 7145.82 | 31.7653 | 3975.37 | 17.5914 | 1636 | 14.3545
3206.82 | 12.5051 | 2019.42 | 13.4707 | 1545.9 | 16.4541 | 790.21 | 20.6 | 3700.03 | 10.0054 |  |  | 1424.11 | 9.9004 | 710.55 | 11.8754 | 7620.94 | 23.5786 | 7147.82 | 31.7755 | 3975.89 | 17.5962 | 1636.25 | 14.3584
3207.67 | 12.5074 | 2019.77 | 13.472 | 1546.15 | 16.456 | 790.33 | 20.6032 | 3701.18 | 10.0066 |  |  | 1424.44 | 9.8981 | 710.92 | 11.8798 | 7622.34 | 23.5851 | 7149.82 | 31.7873 | 3976.75 | 17.604 | 1636.61 | 14.3633
3208.65 | 12.5091 | 2020.76 | 13.4777 | 1546.34 | 16.4581 | 790.46 | 20.6072 | 3702.93 | 10.0126 |  |  | 1424.81 | 9.9042 | 711.2 | 11.8834 | 7624.31 | 23.5947 | 7151.82 | 31.799 | 3977.62 | 17.6105 | 1636.91 | 14.3679
3209.52 | 12.512 | 2021.04 | 13.48 | 1546.75 | 16.4623 | 790.61 | 20.6116 | 3703.87 | 10.014 |  |  | 1425.16 | 9.9054 | 711.39 | 11.8865 | 7627.23 | 23.6021 | 7153.82 | 31.8093 | 3978.27 | 17.6166 | 1637.16 | 14.3713
3210.16 | 12.5143 | 2021.76 | 13.4836 | 1546.95 | 16.4656 | 790.86 | 20.6194 | 3704.8 | 10.0174 |  |  | 1425.56 | 9.908 | 711.82 | 11.8917 | 7629.67 | 23.6131 | 7155.82 | 31.821 | 3979.02 | 17.6228 | 1637.53 | 14.3763
3211.29 | 12.5168 | 2022.28 | 13.4857 | 1547.22 | 16.4668 | 791.01 | 20.6236 | 3705.79 | 10.0205 |  |  | 1425.81 | 9.9073 | 711.99 | 11.8942 | 7630.69 | 23.618 | 7157.83 | 31.8298 | 3979.76 | 17.6292 | 1637.78 | 14.3804
3211.82 | 12.5182 | 2022.64 | 13.4824 | 1547.47 | 16.4691 | 791.11 | 20.6264 | 3706.41 | 10.0223 |  |  | 1426.24 | 9.9122 | 712.22 | 11.8963 | 7631.72 | 23.6243 | 7159.83 | 31.843 | 3980.69 | 17.637 | 1638.08 | 14.3853
3212.41 | 12.521 | 2023.18 | 13.4842 | 1547.94 | 16.4744 | 791.29 | 20.6316 | 3707.27 | 10.0251 |  |  | 1426.49 | 9.9141 | 712.54 | 11.9003 | 7635.22 | 23.6374 | 7161.83 | 31.8518 | 3981.68 | 17.645 | 1638.42 | 14.3893
3213.29 | 12.5241 | 2023.51 | 13.4906 | 1548.47 | 16.4798 | 791.51 | 20.6377 | 3708.54 | 10.0263 |  |  | 1426.94 | 9.9156 | 712.71 | 11.9026 | 7636.61 | 23.6391 | 7163.83 | 31.865 | 3982.76 | 17.6549 | 1638.75 | 14.3942
3213.84 | 12.525 | 2024.18 | 13.4954 | 1548.74 | 16.4815 | 791.68 | 20.642 | 3709.31 | 10.0295 |  |  | 1427.41 | 9.9196 | 712.91 | 11.9048 | 7638.09 | 23.646 | 7165.83 | 31.8767 | 3983.98 | 17.6641 | 1638.95 | 14.3977
3214.84 | 12.5279 | 2024.7 | 13.4978 | 1549.01 | 16.4849 | 791.76 | 20.6459 | 3710.89 | 10.0353 |  |  | 1427.78 | 9.9176 | 713.22 | 11.9094 | 7640.4 | 23.6551 | 7167.83 | 31.8869 | 3984.48 | 17.67 | 1639.57 | 14.4057
3215.38 | 12.5295 | 2025.18 | 13.5 | 1549.27 | 16.4875 | 791.99 | 20.6524 | 3711.99 | 10.0378 |  |  | 1428.06 | 9.9224 | 713.39 | 11.9115 | 7642.17 | 23.6602 | 7169.83 | 31.8972 | 3985.43 | 17.6724 | 1639.85 | 14.4116
3216.08 | 12.5311 | 2026.25 | 13.5053 | 1549.54 | 16.49 | 792.19 | 20.6581 | 3712.73 | 10.0391 |  |  | 1428.11 | 9.9197 | 713.54 | 11.9132 | 7643.93 | 23.667 | 7171.83 | 31.9104 | 3986.87 | 17.6845 | 1640.25 | 14.4175
3217.4 | 12.536 | 2026.62 | 13.5063 | 1550.04 | 16.4947 | 792.34 | 20.663 | 3714.01 | 10.0438 |  |  | 1428.14 | 9.9226 | 713.79 | 11.9163 | 7647.2 | 23.6848 | 7173.83 | 31.9251 | 3987.47 | 17.6906 | 1640.77 | 14.4236
3217.93 | 12.537 | 2026.93 | 13.5092 | 1550.42 | 16.4975 | 792.7 | 20.6725 | 3714.53 | 10.0439 |  |  | 1428.49 | 9.9247 | 714.16 | 11.9205 | 7648.89 | 23.6913 | 7175.83 | 31.9339 | 3988.52 | 17.6982 | 1640.98 | 14.4271
3219.05 | 12.5402 | 2027.27 | 13.5104 | 1550.67 | 16.5006 | 792.83 | 20.6767 | 3715.13 | 10.0462 |  |  | 1429.03 | 9.9274 | 714.37 | 11.9238 | 7650.14 | 23.6935 | 7177.83 | 31.9456 | 3989.28 | 17.705 | 1641.45 | 14.4339
3219.68 | 12.5417 | 2027.62 | 13.5126 | 1550.99 | 16.5036 | 792.98 | 20.6807 | 3716.77 | 10.0517 |  |  | 1429.29 | 9.9274 | 714.44 | 11.9248 | 7652.13 | 23.7023 | 7179.83 | 31.9558 | 3990.49 | 17.7156 | 1641.74 | 14.4379
3220.48 | 12.5443 | 2028.2 | 13.5131 | 1551.41 | 16.5077 | 793.1 | 20.6846 | 3717.43 | 10.051 |  |  | 1429.73 | 9.9285 | 714.73 | 11.9282 | 7653.69 | 23.7112 | 7181.83 | 31.9661 | 3990.99 | 17.7201 | 1642.15 | 14.4445
3221.28 | 12.5464 | 2028.6 | 13.5152 | 1551.68 | 16.5103 | 793.35 | 20.6913 | 3718.3 | 10.0546 |  |  | 1430 | 9.9328 | 714.99 | 11.9312 | 7655.76 | 23.7206 | 7183.83 | 31.9793 | 3991.52 | 17.7247 | 1642.45 | 14.4483
3222.08 | 12.5487 | 2028.93 | 13.5192 | 1551.93 | 16.513 | 793.55 | 20.6967 | 3719.12 | 10.0564 |  |  | 1430.25 | 9.9329 | 715.16 | 11.9335 | 7656.96 | 23.7159 | 7185.83 | 31.9881 | 3992.05 | 17.7292 | 1642.94 | 14.4554
3222.89 | 12.5521 | 2029.27 | 13.5209 | 1552.31 | 16.517 | 793.68 | 20.7014 | 3719.9 | 10.0586 |  |  | 1430.51 | 9.9357 | 715.46 | 11.9375 | 7658.73 | 23.727 | 7187.83 | 31.9984 | 3992.84 | 17.7363 | 1643.19 | 14.4586
3223.82 | 12.5541 | 2030.2 | 13.526 | 1552.71 | 16.5206 | 794.05 | 20.7116 | 3720.49 | 10.0616 |  |  | 1430.83 | 9.9373 | 715.88 | 11.9413 | 7660.33 | 23.7372 | 7189.83 | 32.0116 | 3993.89 | 17.7455 | 1643.5 | 14.4636
3225.14 | 12.5579 | 2030.49 | 13.5268 | 1553.04 | 16.5228 | 794.16 | 20.7158 | 3721.24 | 10.0619 |  |  | 1431.4 | 9.94 | 716.19 | 11.9465 | 7661.87 | 23.741 | 7190.56 | 32.0145 | 3994.42 | 17.7505 | 1643.79 | 14.4677
3225.85 | 12.5599 | 2030.94 | 13.528 | 1553.41 | 16.5265 | 794.3 | 20.7189 | 3722.14 | 10.0647 |  |  | 1431.83 | 9.9398 | 716.34 | 11.9485 | 7663.59 | 23.7466 | 7192.56 | 32.0262 | 3994.94 | 17.755 | 1644.02 | 14.4725
3226.52 | 12.5612 | 2031.55 | 13.5306 | 1553.78 | 16.5305 | 794.43 | 20.7226 | 3722.64 | 10.0656 |  |  | 1432.1 | 9.9441 | 716.74 | 11.9528 | 7665.06 | 23.7547 | 7194.56 | 32.0394 | 3995.84 | 17.7624 | 1644.27 | 14.4755
3227.26 | 12.5646 | 2031.97 | 13.5338 | 1554.41 | 16.5364 | 794.65 | 20.7291 | 3723.29 | 10.0678 |  |  | 1432.61 | 9.9473 | 716.89 | 11.9554 | 7666.51 | 23.7602 | 7196.56 | 32.0497 | 3996.64 | 17.7699 | 1644.66 | 14.4804
3227.92 | 12.566 | 2032.74 | 13.5375 | 1554.68 | 16.5394 | 794.7 | 20.7315 | 3724.37 | 10.0695 |  |  | 1432.65 | 9.9441 | 717.14 | 11.9574 | 7669.04 | 23.7686 | 7198.56 | 32.0614 | 3997.43 | 17.7758 | 1644.92 | 14.4836
3228.59 | 12.5684 | 2033.27 | 13.539 | 1555.08 | 16.5437 | 794.73 | 20.7309 | 3725.28 | 10.0729 |  |  | 1432.66 | 9.9471 | 717.39 | 11.9612 | 7670.95 | 23.7789 | 7200.56 | 32.0702 | 3998.21 | 17.783 | 1645.17 | 14.4869
3229.38 | 12.5714 | 2033.76 | 13.5438 | 1555.61 | 16.549 | 794.76 | 20.7328 | 3725.96 | 10.0754 |  |  | 1433.25 | 9.951 | 717.54 | 11.9631 | 7672.15 | 23.7821 | 7202.56 | 32.0834 | 3999 | 17.79 | 1645.74 | 14.4957
3229.99 | 12.5724 | 2034.54 | 13.5473 | 1555.98 | 16.552 | 794.85 | 20.736 | 3727.13 | 10.079 |  |  | 1433.52 | 9.9527 | 717.81 | 11.9668 | 7674.02 | 23.7928 | 7204.56 | 32.0936 | 3999.78 | 17.7965 | 1646.02 | 14.4997
3231.39 | 12.5759 | 2035.17 | 13.5514 | 1556.25 | 16.5541 | 794.86 | 20.7345 | 3728.04 | 10.0822 |  |  | 1433.55 | 9.9495 | 718.06 | 11.9708 | 7675.82 | 23.7976 | 7206.56 | 32.1054 | 4000.65 | 17.8041 | 1646.46 | 14.5059
3232.33 | 12.5785 | 2036.01 | 13.555 | 1556.63 | 16.5579 | 794.9 | 20.7373 | 3728.56 | 10.0823 |  |  | 1433.87 | 9.9512 | 718.35 | 11.9748 | 7678.02 | 23.8072 | 7208.56 | 32.1186 | 4001.18 | 17.8096 | 1646.92 | 14.5128
3232.86 | 12.5805 | 2036.41 | 13.556 | 1556.88 | 16.5609 | 795.05 | 20.7416 | 3729.95 | 10.0875 |  |  | 1434.43 | 9.9556 | 718.56 | 11.977 | 7680.37 | 23.8172 | 7210.56 | 32.1274 | 4002.12 | 17.8168 | 1647.06 | 14.5161
3233.65 | 12.5835 | 2037.33 | 13.56 | 1557.15 | 16.5632 | 795.16 | 20.745 | 3731.36 | 10.0904 |  |  | 1434.88 | 9.9587 | 718.83 | 11.9811 | 7682.37 | 23.8269 | 7212.56 | 32.1391 | 4003.02 | 17.8297 | 1647.33 | 14.519
3234.78 | 12.586 | 2037.76 | 13.5622 | 1557.53 | 16.5672 | 795.38 | 20.7514 | 3732.3 | 10.0925 |  |  | 1435.4 | 9.9611 | 719.08 | 11.9839 | 7683.61 | 23.8314 | 7214.56 | 32.1508 | 4003.68 | 17.8351 | 1647.61 | 14.5228
3235.28 | 12.587 | 2038.24 | 13.5652 | 1557.87 | 16.5712 | 795.58 | 20.757 | 3733.05 | 10.095 |  |  | 1435.89 | 9.9633 | 719.45 | 11.989 | 7685.11 | 23.8385 | 7216.56 | 32.164 | 4004.67 | 17.8443 | 1648.46 | 14.5359
3235.88 | 12.5894 | 2038.49 | 13.5671 | 1558.25 | 16.5752 | 795.66 | 20.7601 | 3733.92 | 10.0971 |  |  | 1436.3 | 9.9671 | 719.65 | 11.9913 | 7687.31 | 23.8462 | 7218.56 | 32.1743 | 4005.65 | 17.8524 | 1648.84 | 14.5408
3236.38 | 12.5904 | 2038.89 | 13.5697 | 1558.57 | 16.5784 | 795.78 | 20.7636 | 3735.22 | 10.1008 |  |  | 1436.55 | 9.9684 | 719.8 | 11.9928 | 7689.18 | 23.8559 | 7220.56 | 32.1831 | 4006.45 | 17.8585 | 1649.16 | 14.5444
3238.03 | 12.5953 | 2039.38 | 13.5715 | 1558.82 | 16.5797 | 795.95 | 20.7678 | 3736.32 | 10.1036 |  |  | 1436.75 | 9.9657 | 719.95 | 11.9955 | 7690.35 | 23.8575 | 7222.56 | 32.1948 | 4006.99 | 17.8639 | 1649.78 | 14.5542
3238.45 | 12.5977 | 2040.11 | 13.5752 | 1559.22 | 16.5836 | 796.18 | 20.7749 | 3737.25 | 10.1066 |  |  | 1436.77 | 9.969 | 720.11 | 11.9969 | 7692.02 | 23.8679 | 7224.56 | 32.2051 | 4007.65 | 17.8692 | 1650.23 | 14.5614
3240.15 | 12.6014 | 2040.46 | 13.5777 | 1559.7 | 16.5888 | 796.25 | 20.7757 | 3738.14 | 10.109 |  |  | 1437.12 | 9.9715 | 720.58 | 12.0028 | 7694.17 | 23.8747 | 7226.56 | 32.2168 | 4008.44 | 17.8757 | 1650.8 | 14.5691
3241.39 | 12.6046 | 2041.68 | 13.5827 | 1560.17 | 16.593 | 796.38 | 20.7801 | 3738.79 | 10.1118 |  |  | 1437.52 | 9.974 | 720.71 | 12.0045 | 7695.89 | 23.8827 | 7228.56 | 32.2285 | 4009.66 | 17.8855 | 1651.35 | 14.5776
3242.36 | 12.6093 | 2042.21 | 13.5858 | 1560.67 | 16.5979 | 796.52 | 20.7844 | 3739.42 | 10.1135 |  |  | 1437.84 | 9.9748 | 720.95 | 12.0077 | 7697.12 | 23.888 | 7230.56 | 32.2388 | 4010.32 | 17.8913 | 1651.61 | 14.5811
3243.62 | 12.6128 | 2042.48 | 13.5872 | 1560.94 | 16.6006 | 796.62 | 20.7871 | 3740.61 | 10.1156 |  |  | 1438.15 | 9.9767 | 721.15 | 12.0108 | 7698.72 | 23.893 | 7232.56 | 32.2505 | 4011.06 | 17.8985 | 1651.86 | 14.5837
3244.31 | 12.613 | 2042.85 | 13.5886 | 1561.19 | 16.6035 | 796.92 | 20.7968 | 3741.81 | 10.1185 |  |  | 1438.85 | 9.9812 | 721.5 | 12.0148 | 7701.16 | 23.9023 | 7234.56 | 32.2622 | 4011.78 | 17.9041 | 1652.08 | 14.5878
3245.21 | 12.6169 | 2043.45 | 13.5918 | 1561.45 | 16.6046 | 797.15 | 20.8034 | 3742.88 | 10.1203 |  |  | 1439.52 | 9.9849 | 721.75 | 12.0174 | 7703.2 | 23.913 | 7236.56 | 32.274 | 4012.69 | 17.9129 | 1652.65 | 14.5959
3245.89 | 12.6188 | 2043.85 | 13.5943 | 1561.6 | 16.6078 | 797.3 | 20.8074 | 3744.13 | 10.1259 |  |  | 1439.89 | 9.9843 | 721.87 | 12.0196 | 7706.32 | 23.9265 | 7238.56 | 32.2842 | 4013.19 | 17.9171 | 1653.01 | 14.601
3246.68 | 12.6208 | 2044.58 | 13.5981 | 1561.87 | 16.6093 | 797.42 | 20.8115 | 3745.1 | 10.1279 |  |  | 1439.94 | 9.987 | 722.05 | 12.0221 | 7707.82 | 23.9266 | 7240.56 | 32.293 | 4014.11 | 17.9241 | 1653.42 | 14.6083
3247.28 | 12.6225 | 2044.85 | 13.6007 | 1562.34 | 16.614 | 797.6 | 20.8159 | 3746.5 | 10.1319 |  |  | 1440.41 | 9.9895 | 722.32 | 12.025 | 7709.94 | 23.9375 | 7242.56 | 32.3047 | 4014.9 | 17.9306 | 1653.7 | 14.6117
3247.71 | 12.6245 | 2045.48 | 13.6028 | 1562.79 | 16.6177 | 797.73 | 20.8198 | 3747.63 | 10.134 |  |  | 1440.76 | 9.9899 | 722.48 | 12.0271 | 7711.82 | 23.9488 | 7244.56 | 32.3165 | 4015.66 | 17.9376 | 1654.03 | 14.6175
3248.21 | 12.626 | 2045.97 | 13.6055 | 1563.3 | 16.6237 | 797.85 | 20.8238 | 3748.55 | 10.1376 |  |  | 1441.12 | 9.9934 | 722.62 | 12.0292 | 7712.92 | 23.9513 | 7246.56 | 32.3253 | 4016.18 | 17.9423 | 1654.52 | 14.6234
3248.71 | 12.6269 | 2046.55 | 13.6081 | 1563.67 | 16.6275 | 797.95 | 20.8264 | 3749.15 | 10.1393 |  |  | 1441.37 | 9.9933 | 722.75 | 12.0309 | 7714.66 | 23.9592 | 7248.56 | 32.3385 | 4017.58 | 17.9538 | 1654.82 | 14.6291
3249.21 | 12.6284 | 2046.97 | 13.6102 | 1564.07 | 16.6307 | 798.3 | 20.8371 | 3749.75 | 10.1404 |  |  | 1441.71 | 9.997 | 722.93 | 12.0334 | 7716.44 | 23.9677 | 7250.56 | 32.3487 | 4018.12 | 17.9579 | 1655.28 | 14.6349
3250.11 | 12.6301 | 2047.34 | 13.6123 | 1564.64 | 16.6368 | 798.5 | 20.8422 | 3751.34 | 10.1435 |  |  | 1442.12 | 9.9999 | 723.2 | 12.0365 | 7718.11 | 23.9742 | 7252.56 | 32.359 | 4018.65 | 17.9634 | 1655.5 | 14.6394
3250.86 | 12.6327 | 2048 | 13.6152 | 1565.04 | 16.6399 | 798.55 | 20.8452 | 3751.97 | 10.1467 |  |  | 1442.31 | 9.9961 | 723.53 | 12.0408 | 7719.63 | 23.9765 | 7254.56 | 32.3707 | 4019.82 | 17.9727 | 1655.77 | 14.642
3251.77 | 12.6352 | 2048.52 | 13.6178 | 1565.37 | 16.6445 | 798.63 | 20.8463 | 3752.59 | 10.1488 |  |  | 1442.98 | 10.0012 | 723.82 | 12.0441 | 7722.9 | 23.9942 | 7256.56 | 32.3824 | 4020.85 | 17.9821 | 1656.24 | 14.6498
3252.45 | 12.6375 | 2049.06 | 13.6217 | 1565.64 | 16.6455 | 798.78 | 20.8515 | 3753.84 | 10.1493 |  |  | 1442.99 | 10.0036 | 723.92 | 12.0458 | 7724.62 | 24.0006 | 7258.56 | 32.3956 | 4021.59 | 17.9882 | 1656.49 | 14.6525
3253.57 | 12.6405 | 2049.39 | 13.6228 | 1566.06 | 16.6506 | 798.95 | 20.8559 | 3755.84 | 10.1569 |  |  | 1443.31 | 10.0031 | 724.14 | 12.0488 | 7725.77 | 24.0063 | 7260.56 | 32.4088 | 4022.84 | 18 | 1656.8 | 14.6577
3254.72 | 12.6445 | 2049.82 | 13.6264 | 1566.39 | 16.6542 | 799.17 | 20.8624 | 3756.56 | 10.1586 |  |  | 1443.68 | 10.0053 | 724.69 | 12.0553 | 7727.2 | 24.0095 | 7262.56 | 32.4176 | 4023.44 | 18.0049 | 1657.05 | 14.6618
3255.5 | 12.6465 | 2050.34 | 13.6285 | 1566.66 | 16.6551 | 799.4 | 20.8699 | 3757.29 | 10.1615 |  |  | 1444.14 | 10.0093 | 724.82 | 12.0571 | 7728.41 | 24.0149 | 7262.78 | 32.4191 | 4024.09 | 18.0099 | 1657.44 | 14.668
3256.2 | 12.6476 | 2050.84 | 13.631 | 1566.96 | 16.6589 | 799.52 | 20.8732 | 3758.01 | 10.1623 |  |  | 1444.56 | 10.012 | 725.09 | 12.0604 | 7730.91 | 24.0238 | 7264.78 | 32.4308 | 4024.74 | 18.0157 | 1657.79 | 14.6733
3257.04 | 12.6506 | 2051.27 | 13.6329 | 1567.49 | 16.6641 | 799.65 | 20.8764 | 3759.38 | 10.1666 |  |  | 1444.98 | 10.0136 | 725.32 | 12.0633 | 7732.18 | 24.0304 | 7266.78 | 32.4396 | 4025.34 | 18.0202 | 1658.3 | 14.6808
3257.7 | 12.6539 | 2051.96 | 13.6351 | 1567.74 | 16.6658 | 799.84 | 20.8821 | 3760.66 | 10.1694 |  |  | 1445.38 | 10.0176 | 725.45 | 12.0656 | 7735.43 | 24.0426 | 7268.78 | 32.4528 | 4026.48 | 18.0298 | 1658.59 | 14.6851
3258.89 | 12.6568 | 2052.29 | 13.6369 | 1568.08 | 16.6696 | 800.12 | 20.8909 | 3761.21 | 10.171 |  |  | 1445.86 | 10.0194 | 725.65 | 12.0679 | 7736.81 | 24.0478 | 7270.78 | 32.4616 | 4027.23 | 18.0368 | 1658.89 | 14.6906
3259.42 | 12.6583 | 2052.63 | 13.6378 | 1568.34 | 16.6719 | 800.32 | 20.8964 | 3762.5 | 10.1745 |  |  | 1446.13 | 10.021 | 725.89 | 12.071 | 7738.92 | 24.054 | 7272.78 | 32.4748 | 4027.76 | 18.0417 | 1659.19 | 14.6934
3260.12 | 12.6611 | 2053.43 | 13.6424 | 1568.78 | 16.6769 | 800.44 | 20.8993 | 3763.36 | 10.1762 |  |  | 1446.43 | 10.0215 | 726.29 | 12.0758 | 7740.68 | 24.0643 | 7274.78 | 32.4865 | 4028.38 | 18.0473 | 1659.44 | 14.6975
3260.84 | 12.6617 | 2054.01 | 13.6452 | 1569.04 | 16.6788 | 800.54 | 20.9028 | 3763.93 | 10.176 |  |  | 1446.95 | 10.024 | 726.47 | 12.0785 | 7742.14 | 24.0687 | 7276.78 | 32.4953 | 4029.36 | 18.0561 | 1659.84 | 14.704
3261.74 | 12.6657 | 2054.39 | 13.648 | 1569.54 | 16.6836 | 800.72 | 20.9077 | 3764.83 | 10.1812 |  |  | 1447.21 | 10.0271 | 726.72 | 12.0818 | 7744.51 | 24.079 | 7278.78 | 32.51 | 4029.86 | 18.0602 | 1660.47 | 14.7123
3262.63 | 12.6678 | 2054.93 | 13.6517 | 1569.96 | 16.6886 | 800.85 | 20.9123 | 3766.13 | 10.1845 |  |  | 1447.68 | 10.0297 | 726.97 | 12.0851 | 7746.96 | 24.0894 | 7280.78 | 32.5202 | 4030.83 | 18.0685 | 1661.36 | 14.7256
3263.69 | 12.6712 | 2055.46 | 13.6539 | 1570.36 | 16.6926 | 800.87 | 20.9098 | 3766.65 | 10.1852 |  |  | 1448.2 | 10.0327 | 727.14 | 12.0875 | 7748.31 | 24.0934 | 7282.78 | 32.5305 | 4031.5 | 18.0744 | 1661.61 | 14.729
3264.83 | 12.6736 | 2055.81 | 13.6571 | 1570.76 | 16.6948 | 800.94 | 20.914 | 3767.19 | 10.1862 |  |  | 1448.73 | 10.0331 | 727.39 | 12.0906 | 7749.76 | 24.0976 | 7284.78 | 32.5408 | 4032.1 | 18.0792 | 1661.92 | 14.7344
3265.43 | 12.6762 | 2056.35 | 13.6595 | 1571.13 | 16.7004 | 801.07 | 20.918 | 3769.05 | 10.1927 |  |  | 1449.07 | 10.0367 | 727.71 | 12.095 | 7750.88 | 24.1041 | 7286.78 | 32.5539 | 4032.97 | 18.0867 | 1662.19 | 14.739
3266.23 | 12.6779 | 2056.81 | 13.6598 | 1571.51 | 16.7025 | 801.09 | 20.9166 | 3769.82 | 10.1953 |  |  | 1449.78 | 10.0396 | 727.97 | 12.0983 | 7752.71 | 24.1112 | 7288.78 | 32.5627 | 4034.38 | 18.0971 | 1662.61 | 14.7452
3266.76 | 12.679 | 2057.4 | 13.6631 | 1571.78 | 16.7059 | 801.1 | 20.9183 | 3770.62 | 10.1966 |  |  | 1450.4 | 10.0448 | 728.16 | 12.1001 | 7754.05 | 24.1158 | 7290.78 | 32.573 | 4034.93 | 18.1033 | 1663.01 | 14.7509
3267.67 | 12.6824 | 2058.28 | 13.6672 | 1572.18 | 16.7091 | 801.24 | 20.9222 | 3771.14 | 10.1986 |  |  | 1450.8 | 10.0464 | 728.44 | 12.1037 | 7756.73 | 24.1255 | 7292.78 | 32.5833 | 4036.09 | 18.1124 | 1663.39 | 14.7565
3268.67 | 12.6853 | 2058.75 | 13.6711 | 1572.45 | 16.7115 | 801.44 | 20.928 | 3772.37 | 10.202 |  |  | 1451.47 | 10.0523 | 728.62 | 12.1059 | 7759.29 | 24.1383 | 7294.78 | 32.595 | 4036.87 | 18.1197 | 1663.64 | 14.7597
3269.2 | 12.6872 | 2059.08 | 13.6739 | 1572.95 | 16.7171 | 801.64 | 20.9337 | 3772.91 | 10.2029 |  |  | 1451.52 | 10.0486 | 728.87 | 12.1091 | 7761.42 | 24.147 | 7296.78 | 32.6082 | 4038.06 | 18.1306 | 1664.18 | 14.7683
3269.75 | 12.6877 | 2059.62 | 13.6751 | 1573.21 | 16.7187 | 801.82 | 20.9392 | 3773.93 | 10.2046 |  |  | 1451.79 | 10.0507 | 729.36 | 12.1151 | 7762.89 | 24.1534 | 7298.78 | 32.6199 | 4038.94 | 18.1383 | 1664.63 | 14.7749
3270.75 | 12.6904 | 2060.08 | 13.6776 | 1573.42 | 16.7211 | 802 | 20.9452 | 3774.66 | 10.2071 |  |  | 1452.07 | 10.0511 | 729.61 | 12.1174 | 7764.76 | 24.1591 | 7300.78 | 32.6287 | 4040.19 | 18.149 | 1664.88 | 14.7794
3271.29 | 12.6926 | 2060.68 | 13.6825 | 1573.97 | 16.7275 | 802.12 | 20.9484 | 3776.61 | 10.2109 |  |  | 1452.09 | 10.0541 | 729.86 | 12.1208 | 7766.71 | 24.1675 | 7302.78 | 32.6404 | 4041.31 | 18.1585 | 1665.15 | 14.7829
3271.82 | 12.6935 | 2061.15 | 13.6834 | 1574.23 | 16.7299 | 802.24 | 20.9524 | 3778.5 | 10.2174 |  |  | 1452.37 | 10.0573 | 730.04 | 12.1236 | 7767.8 | 24.1714 | 7304.78 | 32.6522 | 4042.29 | 18.1688 | 1665.4 | 14.7862
3272.62 | 12.696 | 2061.6 | 13.6851 | 1574.5 | 16.7318 | 802.44 | 20.9575 | 3779.33 | 10.219 |  |  | 1452.94 | 10.0585 | 730.36 | 12.1269 | 7769.3 | 24.178 | 7306.78 | 32.661 | 4043.28 | 18.1766 | 1665.68 | 14.7907
3273.42 | 12.699 | 2062.37 | 13.688 | 1575.03 | 16.7372 | 802.62 | 20.9629 | 3780.23 | 10.2228 |  |  | 1453.47 | 10.059 | 730.49 | 12.1282 | 7774.34 | 24.1974 | 7308.78 | 32.6742 | 4043.81 | 18.1818 | 1666.01 | 14.7962
3274.22 | 12.7013 | 2063.12 | 13.6912 | 1575.57 | 16.7424 | 802.74 | 20.966 | 3781.03 | 10.2252 |  |  | 1453.9 | 10.0616 | 730.73 | 12.1314 | 7777.14 | 24.2094 | 7310.78 | 32.6844 | 4044.9 | 18.1905 | 1666.48 | 14.8025
3275.11 | 12.7037 | 2063.5 | 13.6935 | 1576.07 | 16.7478 | 802.86 | 20.9702 | 3782.37 | 10.2277 |  |  | 1454.17 | 10.0653 | 730.99 | 12.1344 | 7778.88 | 24.2162 | 7312.78 | 32.6947 | 4045.76 | 18.1992 | 1666.76 | 14.8074
3276.29 | 12.7067 | 2064.55 | 13.7005 | 1576.54 | 16.7522 | 803.04 | 20.9752 | 3783.17 | 10.231 |  |  | 1454.44 | 10.0671 | 731.31 | 12.1385 | 7781.04 | 24.2246 | 7314.78 | 32.7064 | 4046.51 | 18.2053 | 1667.21 | 14.8145
3277.49 | 12.7107 | 2065.36 | 13.7049 | 1576.87 | 16.7554 | 803.12 | 20.9781 | 3784.27 | 10.2328 |  |  | 1454.74 | 10.0683 | 731.54 | 12.1406 | 7783.71 | 24.2339 | 7316.78 | 32.7181 | 4047.48 | 18.2143 | 1667.53 | 14.8184
3278.13 | 12.7122 | 2065.84 | 13.7069 | 1577.12 | 16.7575 | 803.27 | 20.9825 | 3785.34 | 10.2369 |  |  | 1455.09 | 10.0715 | 731.63 | 12.1426 | 7784.95 | 24.2404 | 7318.78 | 32.7284 | 4048.05 | 18.2182 | 1667.95 | 14.825
3278.93 | 12.7141 | 2066.54 | 13.7096 | 1577.64 | 16.7628 | 803.37 | 20.9858 | 3786.01 | 10.2374 |  |  | 1455.42 | 10.073 | 731.96 | 12.1461 | 7786.08 | 24.2452 | 7320.78 | 32.7387 | 4048.75 | 18.224 | 1668.15 | 14.8289
3279.58 | 12.716 | 2066.96 | 13.7116 | 1578.07 | 16.7671 | 803.66 | 20.9928 | 3787.06 | 10.2416 |  |  | 1455.94 | 10.0732 | 732.06 | 12.1476 | 7787.35 | 24.2503 | 7322.78 | 32.7489 | 4049.58 | 18.2315 | 1668.43 | 14.832
3280.65 | 12.7197 | 2067.36 | 13.7148 | 1578.34 | 16.7686 | 803.76 | 20.9964 | 3787.59 | 10.2416 |  |  | 1456.22 | 10.0772 | 732.39 | 12.152 | 7790.39 | 24.2601 | 7324.78 | 32.7606 | 4050.6 | 18.2396 | 1668.67 | 14.8357
3281.3 | 12.7217 | 2067.81 | 13.7167 | 1578.7 | 16.7725 | 803.86 | 21 | 3788.17 | 10.2434 |  |  | 1456.52 | 10.0793 | 732.73 | 12.1557 | 7792.04 | 24.2692 | 7326.78 | 32.7724 | 4051.39 | 18.2467 | 1668.93 | 14.8397
3281.83 | 12.7235 | 2068.41 | 13.7194 | 1579.14 | 16.777 | 804.11 | 21.0062 | 3789.66 | 10.2471 |  |  | 1456.79 | 10.0783 | 732.79 | 12.157 | 7794.09 | 24.2766 | 7328.78 | 32.7841 | 4052.45 | 18.2561 | 1669.35 | 14.8459
3282.6 | 12.7251 | 2068.83 | 13.722 | 1579.4 | 16.7799 | 804.36 | 21.0135 | 3790.71 | 10.2504 |  |  | 1456.81 | 10.0813 | 733.08 | 12.1602 | 7795.19 | 24.2812 | 7330.79 | 32.7944 | 4053.47 | 18.2642 | 1669.68 | 14.8518
3283.58 | 12.7275 | 2069.49 | 13.7251 | 1579.84 | 16.7837 | 804.52 | 21.0181 | 3791.51 | 10.2519 |  |  | 1456.86 | 10.0767 | 733.38 | 12.1638 | 7796.24 | 24.2859 | 7332.79 | 32.8032 | 4054.12 | 18.27 | 1670.45 | 14.8632
3284.15 | 12.7299 | 2069.98 | 13.7281 | 1580.11 | 16.7868 | 804.62 | 21.0217 | 3792.11 | 10.2545 |  |  | 1456.87 | 10.0801 | 733.58 | 12.1669 | 7797.44 | 24.2901 | 7334.79 | 32.8163 | 4055.19 | 18.2791 | 1670.93 | 14.8706
3285 | 12.7322 | 2070.48 | 13.7317 | 1580.59 | 16.7918 | 804.79 | 21.0266 | 3793.45 | 10.2572 |  |  | 1457.36 | 10.0806 | 733.91 | 12.1705 | 7799.51 | 24.2985 | 7336.79 | 32.8281 | 4056.04 | 18.286 | 1671.34 | 14.8764
3285.43 | 12.7338 | 2071.08 | 13.7343 | 1580.89 | 16.7941 | 804.94 | 21.0313 | 3794.76 | 10.2637 |  |  | 1457.82 | 10.0857 | 734.08 | 12.1736 | 7800.6 | 24.3039 | 7338.79 | 32.8398 | 4056.93 | 18.2948 | 1671.72 | 14.8826
3285.97 | 12.7351 | 2071.51 | 13.7358 | 1581.16 | 16.797 | 805.22 | 21.0382 | 3796.1 | 10.2647 |  |  | 1458.16 | 10.0873 | 734.58 | 12.1787 | 7802.08 | 24.3085 | 7340.79 | 32.8515 | 4057.84 | 18.3023 | 1671.95 | 14.8855
3287.14 | 12.7381 | 2071.91 | 13.7381 | 1581.59 | 16.8022 | 805.29 | 21.0409 | 3796.98 | 10.2651 |  |  | 1458.44 | 10.0867 | 734.71 | 12.1809 | 7803.52 | 24.3152 | 7342.79 | 32.8603 | 4058.88 | 18.3113 | 1672.24 | 14.8893
3288.6 | 12.7427 | 2072.21 | 13.7397 | 1582.02 | 16.8055 | 805.51 | 21.0478 | 3799.35 | 10.2741 |  |  | 1458.88 | 10.0903 | 735.01 | 12.1844 | 7805.89 | 24.3237 | 7344.79 | 32.8706 | 4059.38 | 18.3151 | 1672.57 | 14.8944
3289.45 | 12.7448 | 2072.6 | 13.7416 | 1582.29 | 16.8079 | 805.66 | 21.0513 | 3799.89 | 10.2748 |  |  | 1459.19 | 10.0898 | 735.18 | 12.1864 | 7807.76 | 24.3325 | 7346.79 | 32.8794 | 4059.9 | 18.3193 | 1672.99 | 14.8954
3290.14 | 12.7466 | 2073.43 | 13.7455 | 1582.62 | 16.811 | 805.81 | 21.0558 | 3800.95 | 10.2753 |  |  | 1459.46 | 10.0941 | 735.41 | 12.1895 | 7810.01 | 24.3418 | 7348.79 | 32.8911 | 4061.95 | 18.3372 | 1673.27 | 14.8992
3291.02 | 12.7505 | 2074.23 | 13.749 | 1583.01 | 16.8149 | 806.01 | 21.0612 | 3802.02 | 10.2804 |  |  | 1459.79 | 10.0947 | 735.65 | 12.193 | 7813.88 | 24.3534 | 7350.79 | 32.9043 | 4062.73 | 18.3439 | 1673.64 | 14.9045
3292.46 | 12.7549 | 2075.07 | 13.7539 | 1583.28 | 16.8172 | 806.24 | 21.0679 | 3802.81 | 10.2832 |  |  | 1460.04 | 10.0985 | 735.78 | 12.194 | 7815.41 | 24.3623 | 7352.79 | 32.9146 | 4064 | 18.3548 | 1674.36 | 14.9151
3293.38 | 12.7573 | 2075.83 | 13.7587 | 1583.54 | 16.8211 | 806.38 | 21.0722 | 3804.41 | 10.2877 |  |  | 1460.46 | 10.101 | 736.11 | 12.1978 | 7817.68 | 24.3721 | 7354.79 | 32.9278 | 4064.53 | 18.3589 | 1674.81 | 14.9215
3293.91 | 12.7584 | 2076.2 | 13.7615 | 1584.13 | 16.8268 | 806.51 | 21.0762 | 3804.98 | 10.2891 |  |  | 1460.74 | 10.102 | 736.21 | 12.1993 | 7821.62 | 24.3864 | 7356.79 | 32.9351 | 4065.12 | 18.3641 | 1675.04 | 14.9251
3294.53 | 12.7608 | 2077.25 | 13.7653 | 1584.39 | 16.8297 | 806.69 | 21.0813 | 3805.78 | 10.2897 |  |  | 1461.03 | 10.103 | 736.45 | 12.202 | 7824.24 | 24.3973 | 7358.01 | 32.9439 | 4066.14 | 18.3728 | 1675.34 | 14.9295
3295.39 | 12.7627 | 2077.6 | 13.7662 | 1584.73 | 16.8318 | 806.94 | 21.0889 | 3806.98 | 10.2945 |  |  | 1461.38 | 10.1026 | 736.72 | 12.2063 | 7827.39 | 24.411 | 7361.01 | 32.9585 | 4066.94 | 18.3801 | 1675.81 | 14.9365
3297.3 | 12.7692 | 2078.17 | 13.7705 | 1585.03 | 16.8343 | 807.13 | 21.0943 | 3807.78 | 10.2965 |  |  | 1461.4 | 10.1052 | 736.88 | 12.2078 | 7829.81 | 24.4197 | 7364.01 | 32.9776 | 4067.72 | 18.3867 | 1676.29 | 14.9438
3298.9 | 12.773 | 2078.8 | 13.7727 | 1585.68 | 16.8416 | 807.23 | 21.0961 | 3809.56 | 10.3027 |  |  | 1461.68 | 10.1035 | 737.08 | 12.2102 | 7831.86 | 24.4275 | 7367.01 | 32.9937 | 4068.77 | 18.3954 | 1676.57 | 14.9477
3299.6 | 12.7754 | 2079.1 | 13.7749 | 1586.03 | 16.8451 | 807.33 | 21.101 | 3810.76 | 10.3053 |  |  | 1461.7 | 10.1066 | 737.25 | 12.2126 | 7833.43 | 24.4351 | 7370.01 | 33.0099 | 4069.84 | 18.4052 | 1676.86 | 14.9515
3300.33 | 12.7772 | 2079.64 | 13.7788 | 1586.36 | 16.8484 | 807.54 | 21.1065 | 3811.3 | 10.3081 |  |  | 1461.95 | 10.1055 | 737.45 | 12.2145 | 7836.64 | 24.4446 | 7373.01 | 33.0274 | 4070.37 | 18.4097 | 1677.04 | 14.9551
3301.03 | 12.7787 | 2081.12 | 13.7856 | 1586.76 | 16.8527 | 807.71 | 21.111 | 3811.83 | 10.3081 |  |  | 1461.96 | 10.1088 | 737.65 | 12.2176 | 7837.67 | 24.4509 | 7376.01 | 33.0465 | 4070.91 | 18.4145 | 1677.29 | 14.9589
3301.67 | 12.7812 | 2081.47 | 13.7864 | 1587.06 | 16.856 | 807.88 | 21.1159 | 3813.03 | 10.311 |  |  | 1462.65 | 10.1096 | 737.97 | 12.2212 | 7839.29 | 24.4565 | 7379.01 | 33.0612 | 4071.44 | 18.4194 | 1677.74 | 14.9659
3302.57 | 12.7841 | 2081.74 | 13.7894 | 1587.35 | 16.857 | 808.13 | 21.123 | 3814.12 | 10.3144 |  |  | 1463.15 | 10.1146 | 738.18 | 12.2237 | 7841.14 | 24.4673 | 7382.01 | 33.0802 | 4072.23 | 18.4268 | 1678.18 | 14.9725
3303.27 | 12.7861 | 2082.27 | 13.7915 | 1587.65 | 16.86 | 808.21 | 21.1249 | 3814.85 | 10.3158 |  |  | 1463.75 | 10.118 | 738.33 | 12.2255 | 7844.21 | 24.4777 | 7385.01 | 33.0978 | 4073.03 | 18.4333 | 1678.54 | 14.9776
3303.87 | 12.788 | 2082.81 | 13.7936 | 1588.08 | 16.8662 | 808.44 | 21.1335 | 3816.55 | 10.3216 |  |  | 1464.08 | 10.1198 | 738.58 | 12.2292 | 7846.88 | 24.4882 | 7388.01 | 33.1169 | 4074.55 | 18.446 | 1678.73 | 14.9813
3304.9 | 12.7907 | 2083.49 | 13.7973 | 1588.33 | 16.8686 | 808.65 | 21.1393 | 3817.45 | 10.3228 |  |  | 1464.35 | 10.1233 | 738.78 | 12.2316 | 7850.05 | 24.498 | 7391.01 | 33.1315 | 4075.21 | 18.4525 | 1679.11 | 14.9867
3306.11 | 12.7944 | 2084.26 | 13.8006 | 1588.66 | 16.8719 | 808.78 | 21.1441 | 3818.47 | 10.3263 |  |  | 1464.38 | 10.1199 | 738.9 | 12.2333 | 7854.77 | 24.5182 | 7394.01 | 33.1506 | 4075.75 | 18.4566 | 1679.51 | 14.9926
3306.86 | 12.7959 | 2084.86 | 13.8048 | 1589.2 | 16.8764 | 808.86 | 21.1461 | 3819.66 | 10.3278 |  |  | 1464.72 | 10.1242 | 739.18 | 12.2366 | 7856.96 | 24.5283 | 7397.01 | 33.1667 | 4076.68 | 18.465 | 1679.79 | 14.9965
3307.34 | 12.7977 | 2085.51 | 13.8075 | 1589.7 | 16.8814 | 809.01 | 21.1503 | 3820.52 | 10.3299 |  |  | 1464.73 | 10.1215 | 739.38 | 12.2393 | 7858.26 | 24.533 | 7400.01 | 33.1858 | 4077.47 | 18.4714 | 1680.16 | 15.0036
3307.77 | 12.7998 | 2085.98 | 13.8107 | 1590 | 16.884 | 809.16 | 21.1548 | 3821.48 | 10.3341 |  |  | 1465.07 | 10.1245 | 739.72 | 12.2438 | 7861.81 | 24.5468 | 7403.01 | 33.2004 | 4079.15 | 18.4858 | 1680.83 | 15.0131
3308.47 | 12.8011 | 2086.41 | 13.8133 | 1590.38 | 16.8884 | 809.3 | 21.1589 | 3822.26 | 10.3343 |  |  | 1465.63 | 10.1276 | 739.94 | 12.2463 | 7863.81 | 24.5535 | 7406.01 | 33.2195 | 4080.09 | 18.4949 | 1681.06 | 15.0173
3309.01 | 12.8029 | 2087.43 | 13.8172 | 1590.82 | 16.8926 | 809.48 | 21.1646 | 3824.2 | 10.3394 |  |  | 1465.65 | 10.1303 | 740.09 | 12.2488 | 7865.98 | 24.5625 | 7409.01 | 33.2385 | 4080.65 | 18.4994 | 1681.56 | 15.0244
3310.21 | 12.8061 | 2087.93 | 13.8197 | 1591.12 | 16.8955 | 809.61 | 21.1682 | 3824.88 | 10.3411 |  |  | 1466.07 | 10.1316 | 740.22 | 12.2499 | 7868.1 | 24.5669 | 7412.01 | 33.2503 | 4082.1 | 18.5132 | 1682 | 15.0311
3311.43 | 12.8095 | 2088.4 | 13.8226 | 1591.77 | 16.9016 | 809.85 | 21.1747 | 3826.45 | 10.3479 |  |  | 1466.42 | 10.1341 | 740.59 | 12.2545 | 7869.84 | 24.5766 | 7415.01 | 33.2708 | 4082.91 | 18.5192 | 1682.28 | 15.0349
3312 | 12.8112 | 2088.73 | 13.8236 | 1592.25 | 16.907 | 810.01 | 21.1799 | 3827.11 | 10.3483 |  |  | 1466.87 | 10.1368 | 740.74 | 12.2561 | 7871.09 | 24.5808 | 7418.01 | 33.2869 | 4083.44 | 18.5242 | 1682.7 | 15.0417
3312.86 | 12.814 | 2089.35 | 13.8259 | 1592.62 | 16.9108 | 810.15 | 21.184 | 3828.12 | 10.3528 |  |  | 1466.98 | 10.1337 | 740.87 | 12.2577 | 7872.96 | 24.5895 | 7421.01 | 33.3045 | 4084.92 | 18.5367 | 1682.96 | 15.0444
3313.6 | 12.817 | 2089.61 | 13.8281 | 1593.1 | 16.9146 | 810.25 | 21.1871 | 3830.07 | 10.3569 |  |  | 1467.03 | 10.137 | 741.09 | 12.2604 | 7874.69 | 24.5946 | 7424.01 | 33.3206 | 4085.59 | 18.5426 | 1683.28 | 15.0498
3314.4 | 12.8191 | 2090.05 | 13.831 | 1593.47 | 16.9181 | 810.36 | 21.191 | 3831.22 | 10.3615 |  |  | 1467.28 | 10.1389 | 741.29 | 12.2628 | 7876.49 | 24.6022 | 7427.01 | 33.3382 | 4086.14 | 18.5469 | 1683.63 | 15.0555
3315.06 | 12.8202 | 2090.45 | 13.8336 | 1593.9 | 16.9225 | 810.56 | 21.1968 | 3832.79 | 10.364 |  |  | 1467.73 | 10.1408 | 741.42 | 12.2647 | 7878.5 | 24.6101 | 7430.01 | 33.3558 | 4086.89 | 18.5531 | 1684.02 | 15.0612
3316.33 | 12.8241 | 2090.92 | 13.8355 | 1594.14 | 16.9254 | 810.66 | 21.1999 | 3833.34 | 10.3671 |  |  | 1468.24 | 10.1432 | 741.7 | 12.2685 | 7879.93 | 24.6143 | 7433.01 | 33.3734 | 4087.69 | 18.5592 | 1684.25 | 15.0655
3316.87 | 12.8265 | 2091.6 | 13.8395 | 1594.49 | 16.9292 | 810.83 | 21.2046 | 3833.89 | 10.3673 |  |  | 1468.47 | 10.1466 | 741.94 | 12.271 | 7881.97 | 24.6227 | 7436.01 | 33.3983 | 4088.21 | 18.5635 | 1684.65 | 15.0712
3317.38 | 12.8272 | 2092.4 | 13.8417 | 1594.75 | 16.9307 | 810.95 | 21.2083 | 3834.84 | 10.3707 |  |  | 1468.52 | 10.1438 | 742.17 | 12.2744 | 7883.78 | 24.6288 | 7439.01 | 33.4144 | 4089.23 | 18.5717 | 1684.9 | 15.0751
3317.9 | 12.8284 | 2093.1 | 13.8467 | 1595.07 | 16.9342 | 811.3 | 21.2184 | 3835.39 | 10.3737 |  |  | 1469.19 | 10.1461 | 742.32 | 12.2757 | 7885.39 | 24.6353 | 7442.01 | 33.4335 | 4090.23 | 18.5798 | 1685.25 | 15.081
3318.47 | 12.8303 | 2093.44 | 13.8471 | 1595.5 | 16.9389 | 811.4 | 21.2214 | 3836.36 | 10.3757 |  |  | 1469.5 | 10.1506 | 742.5 | 12.2777 | 7888.07 | 24.6466 | 7445.01 | 33.4496 | 4091.78 | 18.5938 | 1685.5 | 15.0844
3319.14 | 12.8333 | 2093.7 | 13.8494 | 1595.76 | 16.9407 | 811.61 | 21.2289 | 3836.96 | 10.3756 |  |  | 1469.75 | 10.1501 | 742.72 | 12.2813 | 7890.79 | 24.6561 | 7448.01 | 33.4672 | 4092.32 | 18.5984 | 1685.82 | 15.0891
3319.79 | 12.8349 | 2094.52 | 13.8554 | 1596.31 | 16.9462 | 811.75 | 21.2321 | 3837.73 | 10.3773 |  |  | 1470.1 | 10.1518 | 742.89 | 12.2834 | 7893.34 | 24.6662 | 7451.01 | 33.4819 | 4093.1 | 18.6048 | 1686.03 | 15.0936
3320.74 | 12.8376 | 2095.39 | 13.8593 | 1596.77 | 16.9507 | 811.92 | 21.2369 | 3838.31 | 10.3793 |  |  | 1470.37 | 10.1535 | 743.11 | 12.2857 | 7896.76 | 24.6791 | 7454.01 | 33.5009 | 4094.27 | 18.6147 | 1686.4 | 15.0986
3321.27 | 12.8386 | 2095.94 | 13.8632 | 1597.09 | 16.9543 | 812.13 | 21.2436 | 3838.84 | 10.3824 |  |  | 1470.94 | 10.1581 | 743.32 | 12.2885 | 7898.77 | 24.6863 | 7457.01 | 33.5141 | 4094.89 | 18.6205 | 1686.95 | 15.1071
3322.57 | 12.8417 | 2096.27 | 13.8634 | 1597.36 | 16.9564 | 812.27 | 21.248 | 3839.91 | 10.3844 |  |  | 1471.19 | 10.1591 | 743.56 | 12.2914 | 7902.62 | 24.7011 | 7460.01 | 33.5332 | 4096.12 | 18.6317 | 1687.15 | 15.1106
3323.42 | 12.8442 | 2097.01 | 13.8663 | 1598.06 | 16.9632 | 812.38 | 21.2507 | 3840.45 | 10.3872 |  |  | 1471.52 | 10.1609 | 743.79 | 12.2944 | 7904.69 | 24.7096 | 7463.01 | 33.5493 | 4096.64 | 18.6368 | 1687.7 | 15.1183
3324.57 | 12.8488 | 2097.39 | 13.8688 | 1598.56 | 16.9686 | 812.53 | 21.2556 | 3841.33 | 10.3894 |  |  | 1471.81 | 10.1635 | 743.91 | 12.2958 | 7907.21 | 24.7198 | 7466.01 | 33.5654 | 4097.69 | 18.6448 | 1688.15 | 15.1266
3325.18 | 12.8503 | 2097.81 | 13.8711 | 1598.96 | 16.9719 | 812.67 | 21.2604 | 3842.33 | 10.3917 |  |  | 1472.42 | 10.1658 | 744.19 | 12.2991 | 7909.71 | 24.7291 | 7469.01 | 33.5816 | 4098.65 | 18.6522 | 1688.6 | 15.1321
3326.44 | 12.8541 | 2098.36 | 13.8736 | 1599.41 | 16.9766 | 812.77 | 21.2631 | 3842.93 | 10.3931 |  |  | 1472.67 | 10.167 | 744.59 | 12.3044 | 7910.93 | 24.7335 | 7472.01 | 33.5977 | 4099.22 | 18.6659 | 1688.95 | 15.1385
3326.98 | 12.8553 | 2098.76 | 13.8754 | 1599.84 | 16.9821 | 813.15 | 21.2735 | 3843.67 | 10.3948 |  |  | 1473.04 | 10.167 | 744.84 | 12.3071 | 7912.21 | 24.7384 | 7475.01 | 33.6167 | 4100.37 | 18.6775 | 1689.21 | 15.1423
3327.73 | 12.8572 | 2099.37 | 13.88 | 1600.09 | 16.9832 | 813.28 | 21.2784 | 3844.48 | 10.3962 |  |  | 1473.39 | 10.1715 | 745.07 | 12.3103 | 7915.38 | 24.7499 | 7478.01 | 33.6343 | 4100.96 | 18.6822 | 1689.57 | 15.1474
3328.26 | 12.8579 | 2099.89 | 13.8821 | 1600.36 | 16.9856 | 813.43 | 21.2834 | 3845.4 | 10.4007 |  |  | 1473.91 | 10.1747 | 745.32 | 12.3129 | 7917.45 | 24.7596 | 7481.01 | 33.6519 | 4101.56 | 18.6879 | 1689.89 | 15.1527
3328.7 | 12.861 | 2100.38 | 13.8846 | 1600.84 | 16.9904 | 813.7 | 21.2905 | 3847.15 | 10.4032 |  |  | 1474.19 | 10.175 | 745.52 | 12.3162 | 7918.99 | 24.7656 | 7484.01 | 33.6666 | 4102.46 | 18.6946 | 1690.16 | 15.1562
3329.51 | 12.8621 | 2100.81 | 13.8869 | 1601.08 | 16.9935 | 813.83 | 21.2938 | 3848.17 | 10.4056 |  |  | 1474.46 | 10.1769 | 745.76 | 12.3181 | 7921.64 | 24.7746 | 7487.01 | 33.6856 | 4103.33 | 18.7018 | 1690.49 | 15.1619
3330.43 | 12.866 | 2101.44 | 13.8901 | 1601.41 | 16.9961 | 814.05 | 21.3012 | 3849.17 | 10.4108 |  |  | 1474.83 | 10.1774 | 745.97 | 12.3212 | 7923.84 | 24.7841 | 7490.01 | 33.7018 | 4104.23 | 18.7101 | 1690.99 | 15.1701
3331.2 | 12.8683 | 2101.81 | 13.8927 | 1601.71 | 16.9994 | 814.25 | 21.3069 | 3849.96 | 10.413 |  |  | 1475.28 | 10.1795 | 746.23 | 12.3249 | 7926.45 | 24.7949 | 7493.01 | 33.7164 | 4105.06 | 18.718 | 1691.41 | 15.1757
3332 | 12.8701 | 2102.18 | 13.8928 | 1602.06 | 17.0028 | 814.38 | 21.3102 | 3850.91 | 10.4159 |  |  | 1475.38 | 10.1818 | 746.51 | 12.3279 | 7929.42 | 24.8064 | 7496.01 | 33.7326 | 4106.16 | 18.7264 | 1691.61 | 15.179
3332.67 | 12.8719 | 2102.43 | 13.895 | 1602.33 | 17.0059 | 814.58 | 21.3167 | 3851.41 | 10.4181 |  |  | 1475.64 | 10.183 | 746.64 | 12.3302 | 7931 | 24.8117 | 7499.01 | 33.7516 | 4106.98 | 18.7333 | 1691.86 | 15.1832
3333.95 | 12.8754 | 2102.83 | 13.8974 | 1602.7 | 17.0092 | 814.72 | 21.3198 | 3852.71 | 10.4213 |  |  | 1476.58 | 10.1883 | 746.94 | 12.3335 | 7933.4 | 24.8227 | 7502.01 | 33.7692 | 4107.61 | 18.739 | 1692.39 | 15.1913
3334.9 | 12.8794 | 2103.23 | 13.8987 | 1603.11 | 17.0131 | 814.88 | 21.3259 | 3853.48 | 10.4229 |  |  | 1476.84 | 10.1896 | 747.13 | 12.3358 | 7934.6 | 24.8273 | 7505.01 | 33.7853 | 4108.6 | 18.7469 | 1692.73 | 15.197
3335.44 | 12.8805 | 2103.76 | 13.9002 | 1603.38 | 17.0156 | 814.99 | 21.3286 | 3854.58 | 10.4268 |  |  | 1477.3 | 10.1916 | 747.28 | 12.338 | 7936.52 | 24.8338 | 7508.01 | 33.8015 | 4109.27 | 18.7536 | 1693.44 | 15.2075
3335.97 | 12.8829 | 2104.26 | 13.903 | 1603.68 | 17.0179 | 815.15 | 21.3338 | 3856.26 | 10.432 |  |  | 1477.56 | 10.1929 | 747.44 | 12.3398 | 7940.78 | 24.8511 | 7511.01 | 33.8176 | 4110.2 | 18.7614 | 1693.79 | 15.2138
3337.05 | 12.885 | 2104.86 | 13.9082 | 1604.18 | 17.0239 | 815.32 | 21.3382 | 3857.58 | 10.4342 |  |  | 1477.81 | 10.1949 | 747.69 | 12.3433 | 7941.86 | 24.8568 | 7514.01 | 33.8337 | 4111.52 | 18.7726 | 1694.33 | 15.2218
3337.86 | 12.8873 | 2105.16 | 13.9108 | 1604.46 | 17.0271 | 815.42 | 21.3412 | 3858.31 | 10.4373 |  |  | 1478.08 | 10.1956 | 747.89 | 12.3457 | 7943.5 | 24.8631 | 7517.01 | 33.8513 | 4112.95 | 18.7843 | 1694.76 | 15.2281
3338.64 | 12.8901 | 2105.9 | 13.9137 | 1604.96 | 17.0315 | 815.52 | 21.3441 | 3859.48 | 10.44 |  |  | 1478.41 | 10.1948 | 748.26 | 12.3503 | 7944.6 | 24.8665 | 7520.01 | 33.8704 | 4114.05 | 18.7938 | 1695.2 | 15.235
3339.17 | 12.8916 | 2106.57 | 13.9174 | 1605.28 | 17.0348 | 815.67 | 21.3485 | 3860.07 | 10.4416 |  |  | 1478.75 | 10.2017 | 748.46 | 12.3524 | 7946.67 | 24.8735 | 7523.01 | 33.885 | 4114.64 | 18.7998 | 1695.63 | 15.2409
3340.61 | 12.8953 | 2107.4 | 13.9219 | 1605.53 | 17.0373 | 815.84 | 21.3541 | 3861.22 | 10.4457 |  |  | 1479.18 | 10.201 | 748.61 | 12.3553 | 7949.22 | 24.8856 | 7526.01 | 33.9041 | 4115.25 | 18.8051 | 1695.93 | 15.2457
3341.78 | 12.8986 | 2107.97 | 13.9247 | 1606.17 | 17.0435 | 816 | 21.3594 | 3862.1 | 10.4487 |  |  | 1479.48 | 10.2034 | 748.94 | 12.3594 | 7951.97 | 24.8959 | 7529.01 | 33.9217 | 4115.96 | 18.8108 | 1696.28 | 15.2526
3342.44 | 12.9014 | 2108.33 | 13.9264 | 1606.7 | 17.0484 | 816.22 | 21.3656 | 3863.35 | 10.4523 |  |  | 1479.75 | 10.205 | 749.28 | 12.3636 | 7953.19 | 24.9006 | 7532.01 | 33.9363 | 4117.04 | 18.8204 | 1696.6 | 15.2567
3343.24 | 12.9026 | 2108.7 | 13.9277 | 1606.98 | 17.0515 | 816.34 | 21.3694 | 3864.25 | 10.4541 |  |  | 1480.15 | 10.206 | 749.46 | 12.3661 | 7955.46 | 24.9093 | 7535.01 | 33.9539 | 4117.71 | 18.8258 | 1697.01 | 15.2625
3344.16 | 12.9053 | 2109.14 | 13.9303 | 1607.48 | 17.0565 | 816.47 | 21.3724 | 3864.82 | 10.4558 |  |  | 1480.6 | 10.2098 | 749.63 | 12.3684 | 7956.64 | 24.9142 | 7538.01 | 33.97 | 4118.46 | 18.8314 | 1697.4 | 15.2683
3344.68 | 12.9061 | 2109.75 | 13.9349 | 1608.1 | 17.0619 | 816.6 | 21.3765 | 3865.52 | 10.457 |  |  | 1481.03 | 10.2121 | 749.83 | 12.3711 | 7958.13 | 24.9192 | 7541.01 | 33.9876 | 4119.28 | 18.8388 | 1697.58 | 15.2716
3345.5 | 12.9098 | 2110.55 | 13.9377 | 1608.57 | 17.0663 | 816.8 | 21.3829 | 3866.09 | 10.46 |  |  | 1481.48 | 10.2144 | 750.06 | 12.3736 | 7959.35 | 24.9239 | 7544.01 | 34.0052 | 4120.44 | 18.8487 | 1698.06 | 15.2795
3346.6 | 12.9135 | 2111.29 | 13.9418 | 1608.92 | 17.07 | 816.95 | 21.3874 | 3866.99 | 10.4617 |  |  | 1481.75 | 10.2161 | 750.33 | 12.3771 | 7961.43 | 24.9333 | 7547.01 | 34.0213 | 4121.59 | 18.8578 | 1698.6 | 15.2884
3347.55 | 12.9155 | 2111.95 | 13.9455 | 1609.17 | 17.0722 | 817.14 | 21.3928 | 3868.46 | 10.4662 |  |  | 1482.02 | 10.2166 | 750.46 | 12.3796 | 7962.83 | 24.9368 | 7550.01 | 34.0389 | 4122.58 | 18.8671 | 1699.22 | 15.2968
3348.7 | 12.9185 | 2112.44 | 13.9467 | 1609.4 | 17.0749 | 817.37 | 21.4001 | 3869.38 | 10.4674 |  |  | 1482.3 | 10.218 | 750.66 | 12.3816 | 7964.84 | 24.9438 | 7550.24 | 34.0389 | 4123.6 | 18.8747 | 1699.88 | 15.3074
3349.52 | 12.9211 | 2112.99 | 13.9502 | 1609.67 | 17.0786 | 817.62 | 21.4073 | 3870.61 | 10.472 |  |  | 1482.58 | 10.2205 | 750.96 | 12.3852 | 7967.12 | 24.955 | 7553.24 | 34.0565 | 4124.66 | 18.8841 | 1700.45 | 15.3166
3350.15 | 12.9235 | 2113.54 | 13.9532 | 1610.05 | 17.0822 | 817.75 | 21.4113 | 3871.48 | 10.4732 |  |  | 1482.83 | 10.2223 | 751.38 | 12.3904 | 7969.64 | 24.9653 | 7556.24 | 34.0727 | 4125.35 | 18.8892 | 1700.68 | 15.3196
3350.97 | 12.9261 | 2113.86 | 13.9553 | 1610.32 | 17.0848 | 817.94 | 21.4168 | 3872.35 | 10.4766 |  |  | 1483.1 | 10.2237 | 751.75 | 12.3956 | 7971.13 | 24.9714 | 7559.24 | 34.0902 | 4126.87 | 18.9019 | 1701.05 | 15.3261
3351.82 | 12.9281 | 2114.42 | 13.9578 | 1610.62 | 17.0885 | 818.19 | 21.4246 | 3873.7 | 10.4805 |  |  | 1483.37 | 10.2249 | 751.83 | 12.3974 | 7973.64 | 24.9805 | 7562.24 | 34.1064 | 4127.65 | 18.9077 | 1701.8 | 15.3375
3352.85 | 12.9303 | 2115.02 | 13.9618 | 1611.02 | 17.0906 | 818.32 | 21.4284 | 3874.45 | 10.4824 |  |  | 1483.62 | 10.2265 | 752.13 | 12.4008 | 7974.8 | 24.9852 | 7565.24 | 34.124 | 4128.62 | 18.9168 | 1702.07 | 15.3409
3353.4 | 12.933 | 2115.74 | 13.9661 | 1611.37 | 17.0949 | 818.44 | 21.4317 | 3874.98 | 10.4836 |  |  | 1484.12 | 10.2281 | 752.45 | 12.4046 | 7978.63 | 25.0005 | 7568.24 | 34.1416 | 4129.35 | 18.9244 | 1702.4 | 15.3465
3354.14 | 12.9344 | 2116.46 | 13.9691 | 1611.72 | 17.0993 | 818.54 | 21.435 | 3876.08 | 10.4871 |  |  | 1484.37 | 10.2299 | 752.62 | 12.4073 | 7980.07 | 25.0053 | 7571.24 | 34.1591 | 4130.25 | 18.9305 | 1702.97 | 15.3562
3355.01 | 12.937 | 2116.88 | 13.9699 | 1611.97 | 17.1004 | 818.67 | 21.4387 | 3877.22 | 10.49 |  |  | 1484.87 | 10.233 | 752.88 | 12.4101 | 7981.17 | 25.0119 | 7574.24 | 34.1767 | 4131.24 | 18.9378 | 1703.17 | 15.3598
3355.77 | 12.9397 | 2117.28 | 13.9725 | 1612.29 | 17.1037 | 818.81 | 21.443 | 3877.92 | 10.4919 |  |  | 1485.12 | 10.2347 | 753.07 | 12.4123 | 7983.79 | 25.02 | 7574.66 | 34.1782 | 4132.04 | 18.9441 | 1703.59 | 15.366
3356.44 | 12.9409 | 2117.59 | 13.9747 | 1612.82 | 17.1092 | 818.96 | 21.4473 | 3878.99 | 10.4945 |  |  | 1485.39 | 10.2352 | 753.23 | 12.4149 | 7986.26 | 25.0302 | 7577.66 | 34.1987 | 4132.81 | 18.9519 | 1703.75 | 15.3682
3356.96 | 12.9422 | 2118.14 | 13.9772 | 1613.16 | 17.1126 | 819.09 | 21.4514 | 3879.59 | 10.4955 |  |  | 1485.89 | 10.2377 | 753.57 | 12.4194 | 7987.86 | 25.0361 | 7580.66 | 34.2119 | 4133.32 | 18.9561 | 1704.02 | 15.3726
3358.51 | 12.946 | 2118.54 | 13.98 | 1613.59 | 17.1171 | 819.22 | 21.4559 | 3880.34 | 10.4994 |  |  | 1486.39 | 10.2417 | 753.77 | 12.4215 | 7989.58 | 25.0424 | 7583.66 | 34.228 | 4134.11 | 18.9638 | 1704.29 | 15.3755
3359.04 | 12.949 | 2119.33 | 13.9829 | 1614.07 | 17.1207 | 819.36 | 21.4593 | 3880.87 | 10.4993 |  |  | 1486.64 | 10.2434 | 754.03 | 12.4248 | 7991.51 | 25.0487 | 7586.66 | 34.2456 | 4136.01 | 18.9785 | 1704.96 | 15.387
3359.59 | 12.9497 | 2119.95 | 13.9859 | 1614.39 | 17.1248 | 819.42 | 21.4618 | 3882.31 | 10.5046 |  |  | 1486.91 | 10.2444 | 754.3 | 12.4285 | 7992.65 | 25.0531 | 7589.66 | 34.2632 | 4136.81 | 18.9865 | 1705.54 | 15.3972
3360.55 | 12.9531 | 2120.7 | 13.9898 | 1614.93 | 17.13 | 819.67 | 21.4689 | 3883.11 | 10.5062 |  |  | 1487.31 | 10.247 | 754.5 | 12.4306 | 7995.22 | 25.0635 | 7592.66 | 34.2808 | 4137.86 | 18.9951 | 1706.04 | 15.405
3361.38 | 12.9555 | 2121.51 | 13.9936 | 1615.26 | 17.1332 | 819.92 | 21.4765 | 3883.87 | 10.5078 |  |  | 1487.57 | 10.2489 | 754.63 | 12.4325 | 7996.35 | 25.0683 | 7595.66 | 34.2969 | 4138.56 | 19.0003 | 1706.26 | 15.4078
3362.3 | 12.9588 | 2121.87 | 13.9965 | 1615.46 | 17.1357 | 820.14 | 21.4829 | 3885.31 | 10.5108 |  |  | 1487.84 | 10.25 | 754.82 | 12.4353 | 7997.65 | 25.0721 | 7598.66 | 34.3131 | 4139.13 | 19.005 | 1706.66 | 15.4143
3362.95 | 12.9604 | 2122.2 | 13.9979 | 1616.03 | 17.1413 | 820.24 | 21.4858 | 3886.19 | 10.514 |  |  | 1488.09 | 10.2514 | 755.05 | 12.4384 | 7999.89 | 25.0799 | 7598.8 | 34.3131 | 4139.91 | 19.0126 | 1706.91 | 15.4176
3363.85 | 12.9625 | 2122.53 | 14.0003 | 1616.29 | 17.1441 | 820.42 | 21.4907 | 3887.31 | 10.5177 |  |  | 1488.39 | 10.2539 | 755.27 | 12.4405 | 8001.46 | 25.0893 | 7601.8 | 34.3307 | 4140.98 | 19.0205 | 1707.28 | 15.4239
3364.52 | 12.964 | 2123.37 | 14.0039 | 1616.89 | 17.1507 | 820.54 | 21.4948 | 3888.43 | 10.5214 |  |  | 1488.66 | 10.2551 | 755.47 | 12.4431 | 8004.26 | 25.0989 | 7604.8 | 34.3482 | 4141.48 | 19.0249 | 1707.66 | 15.4299
3365.55 | 12.9682 | 2124.1 | 14.0069 | 1617.21 | 17.1533 | 820.62 | 21.4986 | 3889.05 | 10.5219 |  |  | 1488.91 | 10.2568 | 755.63 | 12.4459 | 8005.76 | 25.1054 | 7607.8 | 34.3629 | 4142 | 19.0293 | 1707.99 | 15.4354
3366.13 | 12.9684 | 2124.42 | 14.0094 | 1617.56 | 17.1566 | 820.86 | 21.5044 | 3890.3 | 10.5263 |  |  | 1489.17 | 10.2575 | 755.95 | 12.4493 | 8008.25 | 25.1126 | 7610.8 | 34.3776 | 4143.07 | 19.039 | 1708.58 | 15.4445
3366.59 | 12.9703 | 2125.05 | 14.0121 | 1618.1 | 17.1622 | 821.04 | 21.51 | 3891.65 | 10.5289 |  |  | 1489.57 | 10.2597 | 756.1 | 12.451 | 8010.02 | 25.12 | 7613.8 | 34.3937 | 4144.5 | 19.0508 | 1708.99 | 15.4507
3367 | 12.9723 | 2125.54 | 14.0153 | 1618.33 | 17.1648 | 821.22 | 21.5152 | 3892.18 | 10.5308 |  |  | 1489.84 | 10.2618 | 756.4 | 12.4548 | 8011.62 | 25.1272 | 7616.8 | 34.4098 | 4145.57 | 19.0588 | 1709.64 | 15.461
3367.7 | 12.9749 | 2126.12 | 14.0174 | 1618.83 | 17.1695 | 821.43 | 21.5219 | 3893.18 | 10.5345 |  |  | 1490.31 | 10.2643 | 756.67 | 12.4587 | 8013.22 | 25.133 | 7619.8 | 34.4259 | 4146.57 | 19.0679 | 1709.88 | 15.4649
3368.22 | 12.9753 | 2126.57 | 14.0203 | 1619.41 | 17.1749 | 821.63 | 21.5278 | 3893.95 | 10.5348 |  |  | 1490.74 | 10.2668 | 756.84 | 12.4608 | 8015.21 | 25.1401 | 7622.8 | 34.4465 | 4147.22 | 19.0735 | 1710.16 | 15.4701
3369.57 | 12.9798 | 2127.27 | 14.0235 | 1619.78 | 17.1792 | 821.73 | 21.5305 | 3895.2 | 10.541 |  |  | 1491.21 | 10.2686 | 757.15 | 12.4644 | 8017.71 | 25.1495 | 7625.8 | 34.4626 | 4148.56 | 19.0837 | 1710.56 | 15.4768
3370.21 | 12.9803 | 2127.7 | 14.025 | 1620.05 | 17.1812 | 821.89 | 21.5351 | 3895.89 | 10.5424 |  |  | 1491.48 | 10.2699 | 757.37 | 12.4672 | 8020.84 | 25.1615 | 7628.8 | 34.4772 | 4149.09 | 19.0878 | 1710.95 | 15.4819
3370.69 | 12.9827 | 2128.56 | 14.0297 | 1620.45 | 17.1859 | 822.01 | 21.5389 | 3896.94 | 10.544 |  |  | 1491.88 | 10.2727 | 757.47 | 12.4692 | 8022.43 | 25.1682 | 7631.8 | 34.4919 | 4149.62 | 19.0925 | 1711.5 | 15.4904
3371.54 | 12.9851 | 2128.99 | 14.0334 | 1620.75 | 17.1893 | 822.26 | 21.5466 | 3897.47 | 10.5476 |  |  | 1492.14 | 10.2744 | 757.72 | 12.4719 | 8024.01 | 25.1733 | 7634.8 | 34.5066 | 4150.14 | 19.0972 | 1711.95 | 15.4966
3372.48 | 12.9883 | 2129.47 | 14.0348 | 1621.01 | 17.1918 | 822.44 | 21.5517 | 3898.06 | 10.5467 |  |  | 1492.61 | 10.2767 | 757.99 | 12.4752 | 8025.93 | 25.1802 | 7637.8 | 34.5256 | 4150.93 | 19.1029 | 1712.2 | 15.5021
3373.06 | 12.9901 | 2130.07 | 14.038 | 1621.58 | 17.1969 | 822.53 | 21.5545 | 3898.84 | 10.5505 |  |  | 1492.88 | 10.2782 | 758.1 | 12.4774 | 8027.53 | 25.1833 | 7640.8 | 34.5403 | 4151.46 | 19.1089 | 1712.41 | 15.5049
3373.74 | 12.9918 | 2130.54 | 14.0405 | 1622.52 | 17.2064 | 822.73 | 21.5606 | 3899.64 | 10.5518 |  |  | 1493.13 | 10.2798 | 758.45 | 12.4811 | 8029.64 | 25.1938 | 7643.8 | 34.5579 | 4152.74 | 19.1187 | 1712.98 | 15.5128
3374.34 | 12.9924 | 2131.28 | 14.0437 | 1623.03 | 17.2109 | 822.79 | 21.5627 | 3900.88 | 10.5557 |  |  | 1493.63 | 10.2829 | 758.65 | 12.4827 | 8031.66 | 25.2007 | 7646.8 | 34.5769 | 4154.61 | 19.1357 | 1713.15 | 15.517
3375.28 | 12.9956 | 2131.58 | 14.0456 | 1623.2 | 17.2146 | 822.94 | 21.5665 | 3902.01 | 10.56 |  |  | 1493.9 | 10.2837 | 758.79 | 12.4862 | 8033.16 | 25.2062 | 7649.8 | 34.5887 | 4155.38 | 19.1429 | 1713.52 | 15.5237
3375.78 | 12.997 | 2132.74 | 14.0517 | 1623.47 | 17.2158 | 823.21 | 21.576 | 3902.81 | 10.5606 |  |  | 1494.16 | 10.285 | 759.26 | 12.4912 | 8035.79 | 25.2168 | 7652.8 | 34.6033 | 4156.57 | 19.1517 | 1713.9 | 15.5289
3376.41 | 12.9987 | 2133.29 | 14.0543 | 1624.13 | 17.2223 | 823.33 | 21.5789 | 3903.34 | 10.562 |  |  | 1494.6 | 10.2875 | 759.49 | 12.4947 | 8037.08 | 25.2209 | 7655.8 | 34.6048 | 4157.42 | 19.1595 | 1714.22 | 15.534
3376.83 | 13.0005 | 2133.78 | 14.0568 | 1624.42 | 17.2254 | 823.51 | 21.5831 | 3904.68 | 10.5671 |  |  | 1494.86 | 10.2896 | 759.67 | 12.497 | 8038.35 | 25.2243 | 7658.8 | 34.6224 | 4158.08 | 19.1656 | 1714.63 | 15.541
3377.56 | 13.002 | 2134.21 | 14.0591 | 1624.69 | 17.2278 | 823.59 | 21.5869 | 3906.01 | 10.572 |  |  | 1495.11 | 10.2907 | 759.84 | 12.499 | 8040.73 | 25.2352 | 7661.8 | 34.6341 | 4159.18 | 19.1737 | 1714.92 | 15.5443
3378.05 | 13.0046 | 2135 | 14.063 | 1625.25 | 17.2332 | 823.71 | 21.59 | 3907.12 | 10.573 |  |  | 1495.38 | 10.2924 | 759.99 | 12.5013 | 8042.45 | 25.2414 | 7664.8 | 34.6502 | 4160.29 | 19.1825 | 1715.35 | 15.5518
3378.85 | 13.007 | 2135.46 | 14.0656 | 1625.75 | 17.239 | 823.94 | 21.5973 | 3908.97 | 10.5795 |  |  | 1495.65 | 10.2934 | 760.12 | 12.5035 | 8043.68 | 25.2473 | 7667.8 | 34.6678 | 4161.95 | 19.1989 | 1715.77 | 15.558
3379.95 | 13.0101 | 2135.9 | 14.0682 | 1626.09 | 17.2421 | 824.06 | 21.6011 | 3909.5 | 10.5811 |  |  | 1495.91 | 10.2955 | 760.29 | 12.5044 | 8045.22 | 25.2526 | 7670.8 | 34.6825 | 4163.02 | 19.2061 | 1716.18 | 15.565
3380.63 | 13.0127 | 2136.4 | 14.0706 | 1626.45 | 17.2457 | 824.26 | 21.6065 | 3911.35 | 10.586 |  |  | 1496.18 | 10.2965 | 760.49 | 12.5077 | 8046.96 | 25.2593 | 7673.8 | 34.7001 | 4163.79 | 19.214 | 1716.57 | 15.5726
3381.38 | 13.0144 | 2136.85 | 14.074 | 1626.72 | 17.2485 | 824.36 | 21.6101 | 3912.42 | 10.5875 |  |  | 1496.68 | 10.2999 | 760.69 | 12.5104 | 8050.18 | 25.2711 | 7676.8 | 34.7133 | 4164.62 | 19.2208 | 1717.02 | 15.5787
3382.13 | 13.0175 | 2137.21 | 14.0751 | 1626.99 | 17.251 | 824.55 | 21.6164 | 3913.15 | 10.5907 |  |  | 1496.95 | 10.3006 | 760.91 | 12.5129 | 8052.21 | 25.2783 | 7679.8 | 34.7265 | 4165.16 | 19.2257 | 1717.44 | 15.5852
3382.69 | 13.0178 | 2137.48 | 14.0773 | 1627.69 | 17.2584 | 824.73 | 21.6221 | 3913.96 | 10.5923 |  |  | 1497.38 | 10.3034 | 760.99 | 12.5144 | 8053.33 | 25.2824 | 7682.8 | 34.7411 | 4166.94 | 19.2401 | 1718 | 15.5936
3383.74 | 13.0229 | 2137.82 | 14.079 | 1628.41 | 17.2659 | 824.86 | 21.6257 | 3914.49 | 10.594 |  |  | 1497.63 | 10.3047 | 761.19 | 12.5165 | 8054.76 | 25.2867 | 7685.8 | 34.7572 | 4167.66 | 19.2465 | 1718.24 | 15.5977
3384.52 | 13.0239 | 2138.15 | 14.0797 | 1628.96 | 17.2711 | 824.98 | 21.6297 | 3915.09 | 10.5944 |  |  | 1497.9 | 10.306 | 761.67 | 12.5231 | 8056.33 | 25.2932 | 7700.72 | 34.8364 | 4168.78 | 19.2549 | 1718.5 | 15.6015
3385.07 | 13.0239 | 2138.58 | 14.0818 | 1629.41 | 17.275 | 825.3 | 21.6387 | 3916.02 | 10.5988 |  |  | 1498.15 | 10.308 | 761.91 | 12.5263 | 8057.87 | 25.2996 | 7703.72 | 34.8496 | 4169.78 | 19.2637 | 1718.89 | 15.6088
3386.39 | 13.0281 | 2139.6 | 14.087 | 1629.84 | 17.2798 | 825.4 | 21.6423 | 3916.83 | 10.5994 |  |  | 1498.4 | 10.309 | 762.21 | 12.5294 | 8059.33 | 25.3054 | 7706.72 | 34.8643 | 4170.3 | 19.2689 | 1719.12 | 15.6127
3386.99 | 13.0295 | 2140.73 | 14.0927 | 1630.31 | 17.2847 | 825.48 | 21.6443 | 3918.28 | 10.6041 |  |  | 1498.67 | 10.311 | 762.38 | 12.532 | 8061.79 | 25.314 | 7709.72 | 34.8789 | 4171.7 | 19.28 | 1719.49 | 15.6178
3387.79 | 13.0324 | 2141.64 | 14.0987 | 1630.56 | 17.2866 | 825.65 | 21.6505 | 3919.06 | 10.6074 |  |  | 1498.93 | 10.3119 | 762.69 | 12.5357 | 8063.71 | 25.322 | 7712.72 | 34.898 | 4172.72 | 19.2874 | 1719.77 | 15.6219
3388.63 | 13.035 | 2141.99 | 14.0992 | 1630.89 | 17.2913 | 825.86 | 21.6558 | 3920 | 10.6099 |  |  | 1499.2 | 10.3137 | 762.89 | 12.5386 | 8065.29 | 25.3254 | 7715.72 | 34.9126 | 4173.25 | 19.2926 | 1720.32 | 15.6307
3389.51 | 13.0372 | 2142.82 | 14.1039 | 1631.51 | 17.2968 | 825.98 | 21.6607 | 3920.93 | 10.6128 |  |  | 1499.67 | 10.3162 | 763.23 | 12.5426 | 8066.74 | 25.3339 | 7718.72 | 34.9302 | 4174.05 | 19.2994 | 1720.89 | 15.6399
3390.38 | 13.0398 | 2143.15 | 14.1058 | 1631.89 | 17.3014 | 826.1 | 21.6635 | 3921.53 | 10.6142 |  |  | 1499.94 | 10.3182 | 763.43 | 12.5452 | 8068.11 | 25.3344 | 7721.72 | 34.9434 | 4174.72 | 19.3043 | 1721.42 | 15.6477
3391.06 | 13.0424 | 2143.65 | 14.1086 | 1632.23 | 17.304 | 826.11 | 21.6619 | 3922.53 | 10.616 |  |  | 1500.2 | 10.3172 | 763.64 | 12.5486 | 8070.51 | 25.3437 | 7724.72 | 34.961 | 4175.25 | 19.3089 | 1721.94 | 15.6549
3392.23 | 13.0451 | 2144.14 | 14.1101 | 1632.69 | 17.3089 | 826.15 | 21.6654 | 3923.2 | 10.6182 |  |  | 1500.89 | 10.323 | 763.84 | 12.5512 | 8072.82 | 25.3525 | 7727.72 | 34.9742 | 4175.95 | 19.3146 | 1722.09 | 15.6584
3393.01 | 13.0465 | 2144.47 | 14.1122 | 1633.09 | 17.3123 | 826.28 | 21.6691 | 3924.3 | 10.6228 |  |  | 1501.42 | 10.3264 | 764.16 | 12.5545 | 8075.38 | 25.363 | 7730.72 | 34.9874 | 4176.59 | 19.3192 | 1722.53 | 15.6661
3393.5 | 13.049 | 2145.07 | 14.1156 | 1633.46 | 17.3163 | 826.66 | 21.6815 | 3924.9 | 10.6236 |  |  | 1501.77 | 10.3259 | 764.24 | 12.5562 | 8077.37 | 25.3708 | 7733.72 | 35.005 | 4177.49 | 19.3277 | 1722.84 | 15.6719
3394.1 | 13.0501 | 2146.02 | 14.12 | 1633.9 | 17.3209 | 826.85 | 21.6859 | 3925.4 | 10.6249 |  |  | 1502.09 | 10.3288 | 764.68 | 12.5617 | 8078.67 | 25.3748 | 7736.72 | 35.0211 | 4178.69 | 19.3385 | 1723.13 | 15.6766
3395.13 | 13.0534 | 2146.29 | 14.1216 | 1634.16 | 17.3239 | 827.03 | 21.6922 | 3926.97 | 10.6283 |  |  | 1502.49 | 10.3316 | 764.98 | 12.5646 | 8080.49 | 25.3825 | 7739.72 | 35.0387 | 4179.29 | 19.3422 | 1723.46 | 15.6802
3396.33 | 13.0565 | 2146.87 | 14.1249 | 1634.86 | 17.3302 | 827.16 | 21.6959 | 3927.77 | 10.6318 |  |  | 1502.84 | 10.3335 | 765.3 | 12.569 | 8083.08 | 25.3915 | 7742.72 | 35.0578 | 4180.36 | 19.3517 | 1724.16 | 15.6921
3397.25 | 13.06 | 2147.39 | 14.1275 | 1635.76 | 17.3398 | 827.31 | 21.7007 | 3928.45 | 10.6338 |  |  | 1503.11 | 10.3348 | 765.5 | 12.5717 | 8084.68 | 25.3985 | 7745.72 | 35.071 | 4181.32 | 19.3593 | 1724.56 | 15.699
3398.05 | 13.0624 | 2147.81 | 14.1305 | 1636.21 | 17.3447 | 827.56 | 21.7082 | 3929.66 | 10.6362 |  |  | 1503.37 | 10.3367 | 765.83 | 12.5752 | 8088.16 | 25.41 | 7748.72 | 35.0885 | 4182.03 | 19.3648 | 1725.36 | 15.7111
3398.59 | 13.0644 | 2148.66 | 14.1323 | 1636.61 | 17.3496 | 827.68 | 21.7123 | 3930.27 | 10.6387 |  |  | 1503.62 | 10.3376 | 766.11 | 12.5796 | 8089.62 | 25.4166 | 7751.72 | 35.1032 | 4182.93 | 19.3723 | 1725.7 | 15.7167
3399.34 | 13.0655 | 2149.13 | 14.1362 | 1636.88 | 17.3524 | 827.82 | 21.7159 | 3931.41 | 10.6418 |  |  | 1504.09 | 10.3412 | 766.41 | 12.5836 | 8091.65 | 25.4245 | 7754.72 | 35.1164 | 4184.09 | 19.3823 | 1726.01 | 15.7217
3399.84 | 13.0679 | 2149.71 | 14.1396 | 1637.22 | 17.3548 | 827.85 | 21.7164 | 3932.61 | 10.6456 |  |  | 1504.36 | 10.3421 | 766.66 | 12.5858 | 8093.05 | 25.429 | 7757.72 | 35.1325 | 4184.76 | 19.3885 | 1726.28 | 15.7273
3400.64 | 13.0699 | 2151.01 | 14.1459 | 1637.62 | 17.3597 | 828.02 | 21.7219 | 3933.39 | 10.6472 |  |  | 1504.76 | 10.3443 | 767.16 | 12.5919 | 8095.61 | 25.4383 | 7760.72 | 35.1472 | 4186.15 | 19.3996 | 1726.7 | 15.7333
3401.15 | 13.0721 | 2151.6 | 14.1486 | 1637.88 | 17.3618 | 828.22 | 21.728 | 3934.03 | 10.649 |  |  | 1505.02 | 10.3459 | 767.43 | 12.5952 | 8097.41 | 25.4411 | 7763.72 | 35.1633 | 4187.15 | 19.4082 | 1727.11 | 15.7405
3401.94 | 13.0737 | 2152.08 | 14.1511 | 1638.42 | 17.3671 | 828.33 | 21.7317 | 3934.79 | 10.6522 |  |  | 1505.42 | 10.3486 | 767.75 | 12.5985 | 8098.56 | 25.4487 | 7766.72 | 35.1809 | 4188.33 | 19.4177 | 1727.61 | 15.7483
3402.87 | 13.0768 | 2152.53 | 14.1525 | 1638.82 | 17.3716 | 828.43 | 21.7348 | 3935.56 | 10.6525 |  |  | 1505.69 | 10.3503 | 767.9 | 12.6017 | 8101.45 | 25.4579 | 7769.72 | 35.197 | 4189.35 | 19.427 | 1727.83 | 15.7519
3403.49 | 13.0797 | 2153.15 | 14.1567 | 1639.13 | 17.3741 | 828.57 | 21.7393 | 3936.76 | 10.6569 |  |  | 1506.04 | 10.3513 | 768.16 | 12.6044 | 8103.1 | 25.4649 | 7772.72 | 35.2117 | 4190.28 | 19.4347 | 1728.28 | 15.7592
3404.69 | 13.0832 | 2153.56 | 14.1593 | 1639.52 | 17.3783 | 828.82 | 21.7469 | 3937.71 | 10.6601 |  |  | 1506.31 | 10.3535 | 768.55 | 12.6092 | 8106.35 | 25.4782 | 7775.72 | 35.2263 | 4190.93 | 19.44 | 1728.57 | 15.7625
3405.43 | 13.0851 | 2154.2 | 14.1622 | 1639.92 | 17.3821 | 828.85 | 21.7472 | 3938.5 | 10.6624 |  |  | 1506.58 | 10.3543 | 768.78 | 12.6123 | 8108.67 | 25.4863 | 7778.72 | 35.2425 | 4192.22 | 19.4508 | 1728.8 | 15.7672
3406.64 | 13.0895 | 2154.93 | 14.1659 | 1640.42 | 17.387 | 828.97 | 21.752 | 3939.15 | 10.6648 |  |  | 1506.86 | 10.3561 | 768.93 | 12.6146 | 8110.64 | 25.4925 | 7781.72 | 35.2571 | 4193.3 | 19.4615 | 1729.07 | 15.7714
3407.38 | 13.09 | 2155.33 | 14.1681 | 1640.65 | 17.3901 | 829.12 | 21.7556 | 3940.23 | 10.6669 |  |  | 1507.13 | 10.3575 | 769.27 | 12.6186 | 8112.19 | 25.4965 | 7784.72 | 35.2732 | 4194.07 | 19.4671 | 1729.53 | 15.7798
3408.18 | 13.0924 | 2155.8 | 14.1684 | 1640.97 | 17.3931 | 829.45 | 21.7663 | 3940.85 | 10.67 |  |  | 1507.39 | 10.3598 | 769.4 | 12.6205 | 8113.19 | 25.5026 | 7787.72 | 35.2879 | 4194.97 | 19.4751 | 1729.87 | 15.7843
3409.3 | 13.0951 | 2156.13 | 14.1722 | 1641.24 | 17.396 | 829.62 | 21.7712 | 3941.62 | 10.6714 |  |  | 1507.64 | 10.3606 | 769.73 | 12.6247 | 8115.76 | 25.5119 | 7790.72 | 35.2996 | 4195.47 | 19.4791 | 1730.15 | 15.7888
3409.83 | 13.0963 | 2157.07 | 14.1767 | 1641.77 | 17.401 | 829.75 | 21.7753 | 3942.6 | 10.6751 |  |  | 1507.91 | 10.3621 | 770.23 | 12.6311 | 8118.2 | 25.5192 | 7793.72 | 35.3187 | 4195.99 | 19.484 | 1730.48 | 15.7941
3410.61 | 13.0988 | 2157.79 | 14.1808 | 1642.27 | 17.4059 | 829.92 | 21.7804 | 3943.39 | 10.6757 |  |  | 1508.18 | 10.3634 | 770.62 | 12.6358 | 8120.73 | 25.5277 | 7796.72 | 35.3304 | 4196.91 | 19.4907 | 1730.88 | 15.8
3411.15 | 13.1008 | 2158.2 | 14.1833 | 1642.54 | 17.4098 | 830.23 | 21.7905 | 3943.99 | 10.6796 |  |  | 1508.44 | 10.3643 | 770.72 | 12.6375 | 8122.82 | 25.5349 | 7799.72 | 35.348 | 4197.88 | 19.4999 | 1731.44 | 15.8101
3411.68 | 13.1031 | 2158.87 | 14.1845 | 1642.8 | 17.4116 | 830.37 | 21.7946 | 3944.67 | 10.6802 |  |  | 1508.71 | 10.3673 | 770.85 | 12.6392 | 8124.84 | 25.5412 | 7802.72 | 35.3627 | 4198.91 | 19.5086 | 1731.94 | 15.8177
3412.45 | 13.1057 | 2159.42 | 14.1888 | 1643.54 | 17.4186 | 830.62 | 21.8025 | 3945.59 | 10.6811 |  |  | 1508.98 | 10.3687 | 771.05 | 12.6415 | 8127.27 | 25.5529 | 7805.72 | 35.3759 | 4200.53 | 19.5225 | 1732.44 | 15.8253
3413.48 | 13.1076 | 2159.72 | 14.1907 | 1644.06 | 17.4241 | 830.75 | 21.8063 | 3946.54 | 10.6854 |  |  | 1509.25 | 10.3702 | 771.23 | 12.6443 | 8128.64 | 25.5583 | 7808.72 | 35.3935 | 4201.21 | 19.5278 | 1732.6 | 15.8285
3414.12 | 13.1113 | 2160.06 | 14.1913 | 1644.64 | 17.4298 | 830.87 | 21.8099 | 3947.32 | 10.6878 |  |  | 1509.5 | 10.3712 | 771.5 | 12.647 | 8130.78 | 25.5656 | 7811.72 | 35.4081 | 4202.56 | 19.5392 | 1732.87 | 15.833
3414.75 | 13.1107 | 2160.46 | 14.1942 | 1644.94 | 17.4334 | 831.12 | 21.818 | 3948.88 | 10.6906 |  |  | 1509.76 | 10.3728 | 771.65 | 12.6496 | 8133.11 | 25.573 | 7814.72 | 35.4242 | 4204.33 | 19.5542 | 1733.15 | 15.8367
3415.69 | 13.1141 | 2160.89 | 14.1961 | 1645.36 | 17.438 | 831.32 | 21.8228 | 3949.88 | 10.6941 |  |  | 1510.03 | 10.3744 | 772.02 | 12.6538 | 8134.68 | 25.5782 | 7817.72 | 35.4374 | 4205.15 | 19.5614 | 1733.72 | 15.8456
3416.34 | 13.1153 | 2161.27 | 14.1967 | 1645.74 | 17.4406 | 831.59 | 21.8316 | 3950.44 | 10.6965 |  |  | 1510.36 | 10.3762 | 772.29 | 12.6572 | 8135.73 | 25.5838 | 7820.72 | 35.4506 | 4206.33 | 19.5712 | 1733.9 | 15.8494
3416.94 | 13.119 | 2161.81 | 14.2014 | 1646.02 | 17.4435 | 831.79 | 21.8379 | 3951.49 | 10.7001 |  |  | 1510.63 | 10.3775 | 772.4 | 12.6593 | 8137.93 | 25.5913 | 7823.72 | 35.4653 | 4206.95 | 19.5761 | 1734.12 | 15.8529
3417.52 | 13.1204 | 2162.59 | 14.2051 | 1646.26 | 17.4467 | 831.92 | 21.8421 | 3952.26 | 10.6997 |  |  | 1510.9 | 10.3787 | 772.57 | 12.6616 | 8139.4 | 25.5955 | 7826.72 | 35.4814 | 4207.7 | 19.5827 | 1734.37 | 15.8576
3418.09 | 13.1212 | 2162.97 | 14.2062 | 1646.78 | 17.452 | 832.17 | 21.8484 | 3953.15 | 10.7035 |  |  | 1511.16 | 10.3806 | 772.67 | 12.6628 | 8142.44 | 25.6049 | 7829.72 | 35.499 | 4208.74 | 19.5921 | 1734.69 | 15.8621
3418.62 | 13.1218 | 2163.61 | 14.2104 | 1647.24 | 17.4571 | 832.32 | 21.8536 | 3954.9 | 10.7063 |  |  | 1511.43 | 10.3819 | 772.87 | 12.6654 | 8143.74 | 25.6128 | 7832.72 | 35.5122 | 4209.32 | 19.5974 | 1734.99 | 15.868
3419.96 | 13.1258 | 2164.03 | 14.2126 | 1647.73 | 17.4613 | 832.45 | 21.8581 | 3955.48 | 10.7109 |  |  | 1511.7 | 10.3833 | 773.22 | 12.6693 | 8145.74 | 25.6172 | 7835.72 | 35.5269 | 4210.61 | 19.6076 | 1735.24 | 15.8714
3420.63 | 13.128 | 2164.41 | 14.214 | 1648.21 | 17.466 | 832.59 | 21.8617 | 3956.78 | 10.7141 |  |  | 1511.95 | 10.3857 | 773.49 | 12.6731 | 8148.44 | 25.6306 | 7838.72 | 35.543 | 4211.44 | 19.6139 | 1735.59 | 15.8766
3421.24 | 13.1294 | 2164.91 | 14.2174 | 1648.84 | 17.4725 | 832.69 | 21.8656 | 3957.58 | 10.7159 |  |  | 1512.21 | 10.3865 | 773.55 | 12.6744 | 8149.56 | 25.6329 | 7841.72 | 35.5576 | 4211.97 | 19.619 | 1735.89 | 15.8819
3422.19 | 13.1334 | 2165.38 | 14.2182 | 1649.44 | 17.4784 | 832.85 | 21.8701 | 3958.28 | 10.7186 |  |  | 1512.48 | 10.3876 | 773.87 | 12.6782 | 8152.22 | 25.6428 | 7844.72 | 35.5752 | 4212.47 | 19.6229 | 1736.36 | 15.8898
3422.66 | 13.1352 | 2165.66 | 14.2212 | 1649.86 | 17.4827 | 832.95 | 21.8736 | 3959.04 | 10.7195 |  |  | 1512.75 | 10.3891 | 774.04 | 12.6802 | 8153.85 | 25.6472 | 7847.72 | 35.5884 | 4213.02 | 19.6274 | 1736.74 | 15.8955
3423.56 | 13.1364 | 2166.36 | 14.2247 | 1650.15 | 17.4863 | 833.25 | 21.882 | 3959.54 | 10.7229 |  |  | 1513.02 | 10.3911 | 774.22 | 12.6829 | 8156.04 | 25.658 | 7850.72 | 35.6031 | 4213.88 | 19.6343 | 1737.04 | 15.9018
3424.16 | 13.1381 | 2166.71 | 14.2261 | 1650.6 | 17.49 | 833.52 | 21.8902 | 3960.39 | 10.7234 |  |  | 1513.28 | 10.3922 | 774.49 | 12.6865 | 8157.55 | 25.6629 | 7853.72 | 35.6192 | 4214.74 | 19.6424 | 1737.59 | 15.9089
3424.83 | 13.1413 | 2167.31 | 14.2289 | 1651.31 | 17.4979 | 833.62 | 21.8941 | 3961.55 | 10.7269 |  |  | 1514.02 | 10.3958 | 774.65 | 12.689 | 8160.01 | 25.6719 | 7856.72 | 35.6353 | 4215.33 | 19.6459 | 1737.96 | 15.9155
3425.33 | 13.1419 | 2167.88 | 14.2333 | 1651.68 | 17.5015 | 833.72 | 21.898 | 3962.49 | 10.7298 |  |  | 1514.45 | 10.3988 | 774.97 | 12.6928 | 8162.06 | 25.6791 | 7859.72 | 35.65 | 4216.61 | 19.6569 | 1738.34 | 15.9225
3426.36 | 13.145 | 2168.23 | 14.2349 | 1651.96 | 17.5038 | 834 | 21.9057 | 3964.12 | 10.7339 |  |  | 1514.7 | 10.4011 | 775.07 | 12.6941 | 8163.49 | 25.6835 | 7862.72 | 35.6676 | 4217.63 | 19.666 | 1738.84 | 15.931
3427.58 | 13.1489 | 2168.71 | 14.2366 | 1652.23 | 17.5068 | 834.14 | 21.909 | 3964.79 | 10.7357 |  |  | 1515.08 | 10.4034 | 775.39 | 12.6979 | 8165 | 25.6895 | 7865.72 | 35.6808 | 4218.2 | 19.6716 | 1739.26 | 15.937
3428.15 | 13.1516 | 2169.25 | 14.2389 | 1652.7 | 17.5111 | 834.34 | 21.9156 | 3965.86 | 10.7382 |  |  | 1515.49 | 10.4051 | 775.59 | 12.7006 | 8166.8 | 25.6929 | 7868.72 | 35.6969 | 4218.85 | 19.6777 | 1739.44 | 15.9411
3428.8 | 13.1529 | 2169.72 | 14.2417 | 1653.28 | 17.5174 | 834.44 | 21.9184 | 3966.94 | 10.7418 |  |  | 1515.74 | 10.4066 | 775.97 | 12.7053 | 8169.42 | 25.7065 | 7871.72 | 35.7101 | 4219.41 | 19.6818 | 1739.74 | 15.9447
3429.47 | 13.1553 | 2169.98 | 14.2435 | 1653.62 | 17.5207 | 834.54 | 21.9224 | 3967.79 | 10.7463 |  |  | 1516.12 | 10.4085 | 776.31 | 12.7096 | 8170.97 | 25.7092 | 7874.72 | 35.7262 | 4219.95 | 19.6856 | 1739.96 | 15.9494
3430.14 | 13.1563 | 2170.38 | 14.2456 | 1654.15 | 17.526 | 834.67 | 21.926 | 3968.53 | 10.7472 |  |  | 1516.65 | 10.4111 | 776.54 | 12.7125 | 8172.42 | 25.7159 | 7877.72 | 35.7409 | 4220.58 | 19.6906 | 1740.38 | 15.9552
3430.99 | 13.159 | 2170.85 | 14.2472 | 1654.53 | 17.5305 | 834.87 | 21.9322 | 3969.15 | 10.7472 |  |  | 1516.92 | 10.4139 | 776.71 | 12.7152 | 8173.95 | 25.7209 | 7880.72 | 35.7585 | 4221.85 | 19.7022 | 1740.7 | 15.9615
3431.52 | 13.1608 | 2171.32 | 14.2499 | 1654.97 | 17.5337 | 835.07 | 21.9387 | 3970.11 | 10.7512 |  |  | 1517.19 | 10.4147 | 776.94 | 12.7187 | 8175.52 | 25.7277 | 7883.72 | 35.7746 | 4222.52 | 19.7075 | 1741 | 15.9655
3432.02 | 13.1621 | 2171.77 | 14.251 | 1655.3 | 17.5375 | 835.21 | 21.9425 | 3970.68 | 10.7528 |  |  | 1517.59 | 10.4169 | 777.16 | 12.7212 | 8178.73 | 25.7394 | 7886.72 | 35.7922 | 4223.32 | 19.7155 | 1741.4 | 15.9714
3432.8 | 13.1648 | 2172.27 | 14.254 | 1655.87 | 17.5433 | 835.32 | 21.9454 | 3971.4 | 10.7533 |  |  | 1517.85 | 10.4186 | 777.36 | 12.7237 | 8181.4 | 25.7498 | 7889.72 | 35.8039 | 4224.02 | 19.7221 | 1741.6 | 15.976
3433.91 | 13.1686 | 2172.77 | 14.2575 | 1656.17 | 17.5465 | 835.56 | 21.9531 | 3972.57 | 10.7584 |  |  | 1518.12 | 10.4201 | 777.62 | 12.7276 | 8183.46 | 25.7579 | 7892.72 | 35.823 | 4225.04 | 19.7303 | 1741.78 | 15.9791
3434.37 | 13.1711 | 2173.32 | 14.2608 | 1656.42 | 17.5481 | 835.82 | 21.9614 | 3974.08 | 10.7629 |  |  | 1518.39 | 10.4211 | 777.92 | 12.7312 | 8184.67 | 25.7611 | 7895.72 | 35.8347 | 4225.55 | 19.7346 | 1742.05 | 15.9827
3435.79 | 13.1731 | 2173.87 | 14.2632 | 1656.5 | 17.5509 | 835.96 | 21.9653 | 3975.15 | 10.7667 |  |  | 1518.65 | 10.4228 | 778.01 | 12.7327 | 8186 | 25.7672 | 7898.72 | 35.8508 | 4226.22 | 19.7392 | 1742.46 | 15.9893
3436.56 | 13.1739 | 2174.24 | 14.2654 | 1656.77 | 17.5531 | 836.16 | 21.9719 | 3975.92 | 10.769 |  |  | 1519.06 | 10.4243 | 778.24 | 12.7355 | 8187.28 | 25.7718 | 7901.72 | 35.867 | 4226.74 | 19.7446 | 1742.61 | 15.9933
3437.01 | 13.1759 | 2174.72 | 14.2677 | 1657.12 | 17.5564 | 836.27 | 21.9752 | 3976.49 | 10.7706 |  |  | 1519.52 | 10.4274 | 778.38 | 12.7373 | 8189.54 | 25.7781 | 7904.72 | 35.8845 | 4227.76 | 19.7529 | 1743.08 | 16.0001
3437.99 | 13.1789 | 2175.65 | 14.2733 | 1657.45 | 17.559 | 836.44 | 21.9799 | 3977.17 | 10.7724 |  |  | 1519.96 | 10.4299 | 778.74 | 12.7413 | 8191.27 | 25.7852 | 7907.72 | 35.8992 | 4228.32 | 19.758 | 1743.37 | 16.005
3438.74 | 13.1816 | 2176.27 | 14.276 | 1658.37 | 17.5693 | 836.56 | 21.9843 | 3978.09 | 10.7741 |  |  | 1520.42 | 10.4328 | 778.98 | 12.745 | 8194.16 | 25.7967 | 7910.72 | 35.9183 | 4229.12 | 19.765 | 1743.72 | 16.0106
3439.43 | 13.184 | 2176.67 | 14.2779 | 1658.82 | 17.5735 | 836.76 | 21.9898 | 3978.84 | 10.7777 |  |  | 1520.67 | 10.4331 | 779.24 | 12.7475 | 8196.18 | 25.8028 | 7913.72 | 35.9329 | 4230.58 | 19.7768 | 1743.95 | 16.0148
3440.5 | 13.1864 | 2176.99 | 14.2815 | 1659.27 | 17.5778 | 836.84 | 21.9925 | 3979.44 | 10.7802 |  |  | 1521.21 | 10.4363 | 779.41 | 12.7502 | 8198.76 | 25.8116 | 7915.69 | 35.9432 | 4231.11 | 19.7807 | 1744.23 | 16.0191
3441.28 | 13.1894 | 2177.56 | 14.2838 | 1659.54 | 17.5819 | 837.04 | 21.9987 | 3980.17 | 10.78 |  |  | 1521.94 | 10.4407 | 779.69 | 12.7541 | 8200.45 | 25.8193 | 7918.69 | 35.9608 | 4231.64 | 19.7853 | 1744.47 | 16.0226
3441.83 | 13.1917 | 2177.96 | 14.2847 | 1659.79 | 17.5836 | 837.19 | 22.0036 | 3981.08 | 10.7836 |  |  | 1522.48 | 10.4437 | 779.88 | 12.756 | 8202.2 | 25.8246 | 7921.69 | 35.9769 | 4232.8 | 19.7948 | 1744.78 | 16.0283
3443 | 13.1941 | 2178.46 | 14.2876 | 1660.09 | 17.5866 | 837.38 | 22.0084 | 3982.74 | 10.7875 |  |  | 1522.88 | 10.4466 | 780.14 | 12.7596 | 8205.2 | 25.8371 | 7924.69 | 35.9901 | 4233.85 | 19.8046 | 1745.13 | 16.0339
3443.53 | 13.1961 | 2178.74 | 14.2898 | 1660.34 | 17.5895 | 837.61 | 22.0159 | 3983.28 | 10.7899 |  |  | 1523.13 | 10.4474 | 780.38 | 12.7615 | 8206.77 | 25.8383 | 7927.69 | 36.0106 | 4234.63 | 19.812 | 1745.53 | 16.0408
3444.1 | 13.198 | 2179.41 | 14.2923 | 1660.59 | 17.5909 | 837.68 | 22.019 | 3983.93 | 10.792 |  |  | 1523.41 | 10.449 | 780.58 | 12.7653 | 8210.13 | 25.8538 | 7930.69 | 36.0223 | 4235.36 | 19.8177 | 1745.9 | 16.0467
3444.88 | 13.1997 | 2180.01 | 14.2966 | 1661.04 | 17.5959 | 837.81 | 22.0227 | 3984.53 | 10.7935 |  |  | 1524.08 | 10.4523 | 780.76 | 12.7671 | 8212.19 | 25.8607 | 7933.69 | 36.0399 | 4236.13 | 19.8236 | 1746.18 | 16.0512
3445.73 | 13.2027 | 2180.34 | 14.2973 | 1661.54 | 17.6017 | 837.96 | 22.0273 | 3985.8 | 10.7965 |  |  | 1524.64 | 10.4562 | 781.13 | 12.7723 | 8213.78 | 25.8668 | 7936.69 | 36.059 | 4236.65 | 19.8283 | 1746.69 | 16.0588
3446.54 | 13.2046 | 2180.68 | 14.2995 | 1662.07 | 17.6069 | 838.23 | 22.0355 | 3987.28 | 10.8013 |  |  | 1524.91 | 10.4575 | 781.41 | 12.7765 | 8215.21 | 25.872 | 7939.69 | 36.0736 | 4237.75 | 19.8372 | 1746.95 | 16.0642
3447.32 | 13.2063 | 2181.46 | 14.303 | 1662.39 | 17.6103 | 838.36 | 22.0399 | 3988.35 | 10.8037 |  |  | 1525.38 | 10.4584 | 781.58 | 12.7783 | 8216.58 | 25.8766 | 7942.69 | 36.0883 | 4238.28 | 19.8419 | 1747.27 | 16.0692
3447.94 | 13.2086 | 2182.14 | 14.3059 | 1662.71 | 17.6136 | 838.53 | 22.0452 | 3989.02 | 10.8061 |  |  | 1525.53 | 10.4618 | 781.88 | 12.7825 | 8218.37 | 25.8828 | 7945.69 | 36.103 | 4238.78 | 19.8464 | 1747.64 | 16.0758
3448.67 | 13.2109 | 2182.61 | 14.3089 | 1663.33 | 17.6203 | 838.66 | 22.0486 | 3989.52 | 10.8071 |  |  | 1525.8 | 10.4623 | 781.96 | 12.7836 | 8221.45 | 25.8942 | 7948.69 | 36.1176 | 4239.59 | 19.8526 | 1748.09 | 16.083
3449.74 | 13.2154 | 2183.08 | 14.3112 | 1663.58 | 17.6229 | 838.81 | 22.0532 | 3990.25 | 10.809 |  |  | 1526.2 | 10.4643 | 782.26 | 12.7869 | 8223.01 | 25.9005 | 7951.69 | 36.1338 | 4240.37 | 19.8595 | 1748.49 | 16.0892
3450.41 | 13.2173 | 2183.51 | 14.3124 | 1663.84 | 17.625 | 838.98 | 22.0586 | 3990.8 | 10.8126 |  |  | 1526.66 | 10.4673 | 782.61 | 12.791 | 8224.56 | 25.9043 | 7954.69 | 36.1499 | 4240.9 | 19.8637 | 1748.92 | 16.0963
3451.41 | 13.2199 | 2184.03 | 14.3148 | 1664.24 | 17.6286 | 839.08 | 22.0612 | 3991.62 | 10.8145 |  |  | 1527.06 | 10.4696 | 782.78 | 12.7936 | 8226.53 | 25.9126 | 7957.69 | 36.1645 | 4241.72 | 19.8711 | 1749.57 | 16.1073
3452.58 | 13.2237 | 2184.38 | 14.3174 | 1664.58 | 17.6321 | 839.18 | 22.0645 | 3993.15 | 10.8195 |  |  | 1527.58 | 10.4722 | 783.03 | 12.7959 | 8228.61 | 25.9211 | 7960.69 | 36.1821 | 4242.79 | 19.8798 | 1749.87 | 16.1116
3453.16 | 13.2254 | 2184.88 | 14.3203 | 1664.96 | 17.6372 | 839.28 | 22.068 | 3993.91 | 10.8212 |  |  | 1527.88 | 10.4742 | 783.16 | 12.7972 | 8232.15 | 25.9328 | 7963.69 | 36.2012 | 4243.32 | 19.8841 | 1750.22 | 16.1177
3453.66 | 13.2259 | 2185.32 | 14.3225 | 1665.09 | 17.6384 | 839.38 | 22.0712 | 3994.42 | 10.8203 |  |  | 1528.21 | 10.4769 | 783.19 | 12.7976 | 8233.53 | 25.9355 | 7966.69 | 36.2129 | 4244.92 | 19.8989 | 1750.47 | 16.1224
3454.66 | 13.229 | 2185.7 | 14.3244 | 1665.51 | 17.6431 | 839.54 | 22.0752 | 3996.39 | 10.8271 |  |  | 1528.52 | 10.4779 | 783.22 | 12.805 | 8235.5 | 25.9456 | 7969.69 | 36.2261 | 4245.98 | 19.9059 | 1750.81 | 16.1281
3455.23 | 13.2315 | 2186.13 | 14.3261 | 1665.76 | 17.6453 | 839.71 | 22.0811 | 3996.99 | 10.8297 |  |  | 1529 | 10.4804 | 783.24 | 12.8104 | 8237.1 | 25.9512 | 7972.69 | 36.2437 | 4246.51 | 19.9117 | 1751.06 | 16.1311
3456.63 | 13.2343 | 2186.7 | 14.3296 | 1666.15 | 17.6481 | 839.81 | 22.0839 | 3997.63 | 10.832 |  |  | 1529.67 | 10.484 | 783.26 | 12.8146 | 8238.81 | 25.957 | 7975.69 | 36.2613 | 4247.04 | 19.9167 | 1751.21 | 16.1345
3457.61 | 13.2369 | 2187.18 | 14.3335 | 1666.4 | 17.6514 | 839.98 | 22.0894 | 3998.59 | 10.8339 |  |  | 1530.33 | 10.4875 | 783.27 | 12.8182 | 8239.94 | 25.9611 | 7978.69 | 36.2774 | 4247.58 | 19.9215 | 1751.56 | 16.1387
3458.23 | 13.2392 | 2187.77 | 14.3354 | 1666.83 | 17.6564 | 840.11 | 22.0925 | 3999.09 | 10.8365 |  |  | 1530.7 | 10.4892 | 783.29 | 12.8207 | 8241.19 | 25.9674 | 7981.69 | 36.2935 | 4248.9 | 19.9322 | 1751.87 | 16.145
3459.18 | 13.2425 | 2188.42 | 14.3385 | 1667.11 | 17.6592 | 840.29 | 22.0989 | 3999.63 | 10.8376 |  |  | 1531.13 | 10.4919 | 783.41 | 12.8145 | 8242.29 | 25.9692 | 7984.69 | 36.3097 | 4250.08 | 19.942 | 1752.39 | 16.1541
3459.68 | 13.2436 | 2188.9 | 14.3413 | 1667.35 | 17.662 | 840.5 | 22.1054 | 4000.26 | 10.8397 |  |  | 1531.49 | 10.4937 | 783.42 | 12.8132 | 8243.59 | 25.9754 | 7987.69 | 36.3229 | 4251 | 19.9486 | 1752.64 | 16.158
3460.23 | 13.2455 | 2189.65 | 14.3453 | 1667.68 | 17.6639 | 840.6 | 22.1086 | 4001.03 | 10.8411 |  |  | 1532.22 | 10.4966 | 783.86 | 12.8158 | 8245.55 | 25.9837 | 7990.69 | 36.3404 | 4251.53 | 19.9547 | 1752.93 | 16.1625
3461.12 | 13.2479 | 2190.37 | 14.3485 | 1668.2 | 17.6702 | 840.85 | 22.1169 | 4002.1 | 10.8444 |  |  | 1532.59 | 10.4982 | 783.97 | 12.8177 | 8248.52 | 25.9933 | 7993.69 | 36.3551 | 4252.33 | 19.9604 | 1753.14 | 16.1656
3462.35 | 13.2506 | 2190.62 | 14.3508 | 1668.53 | 17.674 | 841.08 | 22.1239 | 4003.37 | 10.8473 |  |  | 1532.97 | 10.5013 | 784.31 | 12.8224 | 8250.75 | 26.0021 | 7996.69 | 36.3698 | 4253 | 19.9659 | 1753.43 | 16.1708
3463.29 | 13.2545 | 2191.04 | 14.352 | 1668.95 | 17.6777 | 841.21 | 22.1293 | 4004.23 | 10.8512 |  |  | 1533.22 | 10.5031 | 784.52 | 12.8261 | 8255.32 | 26.0183 | 7999.69 | 36.3844 | 4253.53 | 19.9712 | 1753.69 | 16.1759
3463.94 | 13.2571 | 2191.69 | 14.354 | 1669.2 | 17.6797 | 841.38 | 22.1332 | 4006.08 | 10.855 |  |  | 1533.57 | 10.5052 | 784.71 | 12.8289 | 8256.82 | 26.0257 | 8002.69 | 36.402 | 4254.3 | 19.9779 | 1754.38 | 16.1861
3464.67 | 13.259 | 2191.99 | 14.3565 | 1669.45 | 17.6827 | 841.48 | 22.137 | 4006.89 | 10.8579 |  |  | 1534.12 | 10.5091 | 784.91 | 12.8318 | 8258.53 | 26.0324 | 8005.69 | 36.4196 | 4256.09 | 19.9928 | 1754.79 | 16.1941
3465.17 | 13.259 | 2192.37 | 14.358 | 1670.07 | 17.6899 | 841.61 | 22.1401 | 4007.95 | 10.8605 |  |  | 1534.42 | 10.5108 | 785.11 | 12.8352 | 8260.53 | 26.0386 | 8008.69 | 36.4357 | 4257.22 | 20.0032 | 1755.35 | 16.203
3466.42 | 13.2643 | 2193.47 | 14.3646 | 1670.32 | 17.6913 | 841.7 | 22.1436 | 4008.74 | 10.8644 |  |  | 1535.02 | 10.5129 | 785.22 | 12.8366 | 8264.05 | 26.052 | 8011.69 | 36.4504 | 4258.2 | 20.0113 | 1755.68 | 16.2088
3467.09 | 13.2659 | 2193.91 | 14.3668 | 1670.68 | 17.6956 | 841.9 | 22.1492 | 4009.27 | 10.8644 |  |  | 1535.62 | 10.5168 | 785.46 | 12.8395 | 8266.4 | 26.0609 | 8014.69 | 36.4651 | 4259.24 | 20.0198 | 1756.01 | 16.2145
3467.71 | 13.2671 | 2194.29 | 14.3684 | 1671 | 17.6993 | 841.98 | 22.153 | 4009.81 | 10.8657 |  |  | 1536.06 | 10.5195 | 785.61 | 12.8425 | 8268.32 | 26.0673 | 8017.69 | 36.4826 | 4259.97 | 20.0265 | 1756.31 | 16.2191
3468.76 | 13.2713 | 2194.71 | 14.3696 | 1671.22 | 17.7015 | 842.2 | 22.1589 | 4010.34 | 10.8658 |  |  | 1536.31 | 10.5206 | 785.86 | 12.8456 | 8270.04 | 26.0735 | 8020.69 | 36.4988 | 4261.01 | 20.0349 | 1756.55 | 16.2237
3469.44 | 13.2722 | 2195.16 | 14.3732 | 1671.47 | 17.7026 | 842.46 | 22.1681 | 4011.84 | 10.8728 |  |  | 1536.69 | 10.5219 | 785.99 | 12.8481 | 8271.24 | 26.08 | 8023.69 | 36.5134 | 4262.26 | 20.0472 | 1756.83 | 16.2278
3469.93 | 13.2743 | 2195.79 | 14.3763 | 1671.78 | 17.706 | 842.63 | 22.1735 | 4013.38 | 10.8755 |  |  | 1537.17 | 10.5242 | 786.23 | 12.8512 | 8272.93 | 26.0835 | 8026.69 | 36.5296 | 4262.93 | 20.0516 | 1757.35 | 16.2359
3470.81 | 13.276 | 2196.41 | 14.3796 | 1672.14 | 17.7111 | 842.81 | 22.1787 | 4014.71 | 10.8808 |  |  | 1537.89 | 10.529 | 786.38 | 12.8532 | 8274.51 | 26.0908 | 8029.69 | 36.5442 | 4264.14 | 20.0622 | 1757.78 | 16.2434
3472.38 | 13.2815 | 2197.21 | 14.3831 | 1672.6 | 17.7152 | 842.91 | 22.1817 | 4016 | 10.8844 |  |  | 1538.79 | 10.5345 | 786.56 | 12.856 | 8276.13 | 26.0963 | 8032.69 | 36.5603 | 4264.65 | 20.0669 | 1758.1 | 16.25
3473.16 | 13.2831 | 2197.78 | 14.3854 | 1672.94 | 17.7199 | 843.21 | 22.1917 | 4016.5 | 10.883 |  |  | 1539.16 | 10.536 | 786.73 | 12.8588 | 8278.16 | 26.1023 | 8035.69 | 36.575 | 4265.36 | 20.0721 | 1758.48 | 16.2557
3473.85 | 13.2858 | 2198.11 | 14.3874 | 1673.25 | 17.7218 | 843.35 | 22.1953 | 4017.23 | 10.8875 |  |  | 1539.63 | 10.5384 | 786.94 | 12.8616 | 8280.1 | 26.1061 | 8038.69 | 36.5897 | 4266.25 | 20.0807 | 1758.77 | 16.2606
3475.12 | 13.2883 | 2199.1 | 14.3935 | 1673.52 | 17.7245 | 843.5 | 22.2005 | 4017.78 | 10.8891 |  |  | 1539.98 | 10.5424 | 787.14 | 12.8644 | 8281.73 | 26.1164 | 8041.69 | 36.6058 | 4267.26 | 20.09 | 1759.12 | 16.2672
3475.75 | 13.2902 | 2199.76 | 14.3956 | 1673.87 | 17.7286 | 843.72 | 22.2075 | 4018.3 | 10.8916 |  |  | 1540.28 | 10.5432 | 787.33 | 12.868 | 8284.24 | 26.125 | 8044.69 | 36.619 | 4268.85 | 20.1032 | 1759.35 | 16.2703
3476.25 | 13.292 | 2200.23 | 14.399 | 1674.15 | 17.7315 | 843.83 | 22.2109 | 4019.33 | 10.8941 |  |  | 1540.66 | 10.5457 | 787.48 | 12.8693 | 8285.32 | 26.1307 | 8047.69 | 36.6366 | 4269.42 | 20.1086 | 1759.72 | 16.2761
3477.03 | 13.2936 | 2200.56 | 14.3992 | 1674.4 | 17.7335 | 843.95 | 22.2142 | 4020.38 | 10.8971 |  |  | 1541.06 | 10.5472 | 787.68 | 12.8719 | 8287.59 | 26.14 | 8050.69 | 36.6512 | 4269.93 | 20.1128 | 1759.87 | 16.2798
3477.85 | 13.2964 | 2200.86 | 14.4006 | 1674.74 | 17.7363 | 844.12 | 22.2192 | 4021.67 | 10.9009 |  |  | 1541.46 | 10.5497 | 787.84 | 12.8744 | 8289.03 | 26.1436 | 8053.69 | 36.6703 | 4270.99 | 20.1204 | 1760.33 | 16.2873
3478.42 | 13.299 | 2201.18 | 14.4039 | 1674.99 | 17.7386 | 844.27 | 22.2237 | 4022.87 | 10.904 |  |  | 1541.8 | 10.5516 | 788.01 | 12.8767 | 8290.28 | 26.1493 | 8056.69 | 36.6835 | 4271.57 | 20.1261 | 1760.92 | 16.2966
3479.15 | 13.301 | 2202.03 | 14.4088 | 1675.32 | 17.7429 | 844.52 | 22.2321 | 4023.92 | 10.9069 |  |  | 1542.08 | 10.5536 | 788.21 | 12.8801 | 8292.75 | 26.1578 | 8059.69 | 36.6967 | 4272.1 | 20.1306 | 1761.17 | 16.3018
3480.04 | 13.3029 | 2202.6 | 14.4112 | 1675.69 | 17.7468 | 844.65 | 22.2354 | 4025.62 | 10.9116 |  |  | 1542.63 | 10.5558 | 788.41 | 12.8832 | 8295.03 | 26.166 | 8062.69 | 36.7113 | 4272.6 | 20.1358 | 1761.6 | 16.3087
3480.55 | 13.3044 | 2203.17 | 14.4145 | 1676.11 | 17.7511 | 844.78 | 22.2409 | 4026.31 | 10.9151 |  |  | 1543.2 | 10.5593 | 788.53 | 12.8839 | 8296.63 | 26.1725 | 8065.69 | 36.7245 | 4273.34 | 20.14 | 1761.94 | 16.3141
3481.07 | 13.3059 | 2203.7 | 14.4164 | 1676.71 | 17.7563 | 844.85 | 22.2436 | 4027.11 | 10.916 |  |  | 1543.61 | 10.561 | 788.74 | 12.8874 | 8298.38 | 26.1769 | 8068.69 | 36.7392 | 4274.26 | 20.1478 | 1762.09 | 16.3174
3481.61 | 13.3075 | 2204.15 | 14.419 | 1677.01 | 17.76 | 845.02 | 22.2478 | 4027.96 | 10.9189 |  |  | 1544.06 | 10.5636 | 789.01 | 12.8914 | 8300.45 | 26.1848 | 8071.69 | 36.7568 | 4275.01 | 20.1539 | 1762.34 | 16.3215
3482.11 | 13.309 | 2204.48 | 14.421 | 1677.57 | 17.7655 | 845.1 | 22.2506 | 4028.63 | 10.9206 |  |  | 1544.55 | 10.5656 | 789.33 | 12.895 | 8302.02 | 26.1906 | 8074.69 | 36.7714 | 4275.52 | 20.1589 | 1762.84 | 16.3298
3482.69 | 13.3112 | 2204.97 | 14.423 | 1678.06 | 17.7709 | 845.25 | 22.2557 | 4029.43 | 10.9224 |  |  | 1544.73 | 10.5683 | 789.61 | 12.8991 | 8304.76 | 26.202 | 8077.69 | 36.7861 | 4276.21 | 20.1641 | 1763.09 | 16.3339
3483.21 | 13.3125 | 2205.44 | 14.4253 | 1678.53 | 17.7749 | 845.5 | 22.263 | 4030.16 | 10.9258 |  |  | 1545.08 | 10.5703 | 789.78 | 12.901 | 8305.84 | 26.205 | 8080.69 | 36.8037 | 4277.12 | 20.1721 | 1763.34 | 16.3391
3483.92 | 13.3141 | 2206.02 | 14.4283 | 1679.18 | 17.7826 | 845.67 | 22.2682 | 4031.04 | 10.9278 |  |  | 1545.5 | 10.5726 | 790 | 12.9042 | 8307.81 | 26.2128 | 8083.69 | 36.8198 | 4278.19 | 20.1816 | 1763.59 | 16.343
3484.78 | 13.3165 | 2206.47 | 14.43 | 1679.63 | 17.7864 | 845.85 | 22.2738 | 4031.88 | 10.9299 |  |  | 1545.78 | 10.5728 | 790.18 | 12.907 | 8309.4 | 26.2185 | 8086.69 | 36.8315 | 4278.73 | 20.1862 | 1764.15 | 16.3518
3486.04 | 13.3207 | 2207.29 | 14.4347 | 1680.18 | 17.7919 | 845.95 | 22.2762 | 4032.48 | 10.932 |  |  | 1546.03 | 10.575 | 790.46 | 12.9112 | 8311.42 | 26.226 | 8089.69 | 36.8462 | 4279.83 | 20.1959 | 1764.49 | 16.3587
3486.56 | 13.3218 | 2207.86 | 14.4363 | 1680.63 | 17.7968 | 846.27 | 22.2859 | 4033.18 | 10.9332 |  |  | 1546.48 | 10.5772 | 790.65 | 12.9133 | 8313.87 | 26.2354 | 8092.69 | 36.8609 | 4280.5 | 20.2014 | 1764.82 | 16.3643
3487.25 | 13.3239 | 2208.27 | 14.4402 | 1680.88 | 17.7986 | 846.33 | 22.2897 | 4034.21 | 10.9365 |  |  | 1546.83 | 10.5796 | 790.9 | 12.9173 | 8316.82 | 26.2466 | 8095.69 | 36.8755 | 4281.3 | 20.208 | 1764.99 | 16.3676
3488.5 | 13.3282 | 2208.72 | 14.4431 | 1681.44 | 17.8056 | 846.47 | 22.2931 | 4035.52 | 10.94 |  |  | 1547.52 | 10.5836 | 791.23 | 12.9202 | 8319.82 | 26.2571 | 8098.69 | 36.8916 | 4282.81 | 20.2211 | 1765.29 | 16.3721
3489.38 | 13.331 | 2209.39 | 14.445 | 1681.71 | 17.8077 | 846.62 | 22.2985 | 4037.18 | 10.9451 |  |  | 1547.89 | 10.5845 | 791.31 | 12.9228 | 8321.59 | 26.2618 | 8101.69 | 36.9078 | 4283.4 | 20.2267 | 1765.81 | 16.3816
3490.16 | 13.3328 | 2210.04 | 14.4477 | 1682.11 | 17.8113 | 846.78 | 22.3037 | 4038.09 | 10.9479 |  |  | 1548.14 | 10.5873 | 791.65 | 12.9271 | 8322.76 | 26.2678 | 8104.69 | 36.9195 | 4285.03 | 20.2401 | 1766.14 | 16.3864
3490.95 | 13.3349 | 2210.64 | 14.4521 | 1682.73 | 17.8179 | 847.07 | 22.3134 | 4039.15 | 10.9516 |  |  | 1548.2 | 10.5845 | 791.88 | 12.9305 | 8324.85 | 26.2748 | 8107.69 | 36.9356 | 4285.77 | 20.2454 | 1766.34 | 16.3899
3491.87 | 13.3376 | 2211.03 | 14.4542 | 1683.1 | 17.8227 | 847.25 | 22.3175 | 4040.55 | 10.9533 |  |  | 1548.22 | 10.5873 | 792.1 | 12.9335 | 8328.2 | 26.2871 | 8110.69 | 36.9503 | 4286.33 | 20.2509 | 1767.14 | 16.4037
3492.65 | 13.3402 | 2211.28 | 14.4559 | 1683.46 | 17.8252 | 847.35 | 22.3213 | 4041.39 | 10.9578 |  |  | 1548.5 | 10.5888 | 792.3 | 12.9362 | 8330.42 | 26.297 | 8113.69 | 36.9649 | 4286.87 | 20.2546 | 1767.58 | 16.4102
3493.22 | 13.342 | 2211.91 | 14.4592 | 1683.6 | 17.8282 | 847.45 | 22.3246 | 4042.77 | 10.9603 |  |  | 1548.84 | 10.5909 | 792.58 | 12.9395 | 8332.15 | 26.3007 | 8116.69 | 36.9811 | 4287.67 | 20.2598 | 1767.94 | 16.4172
3493.74 | 13.3435 | 2212.38 | 14.4603 | 1684.06 | 17.831 | 847.54 | 22.3276 | 4044.26 | 10.9655 |  |  | 1549.24 | 10.5914 | 792.75 | 12.9423 | 8333.76 | 26.3072 | 8119.69 | 36.9972 | 4288.39 | 20.2686 | 1768.14 | 16.4204
3494.25 | 13.3462 | 2212.93 | 14.4638 | 1685.15 | 17.8436 | 847.79 | 22.3354 | 4044.93 | 10.9683 |  |  | 1549.49 | 10.5945 | 792.92 | 12.944 | 8336.49 | 26.3173 | 8122.69 | 37.0133 | 4289.42 | 20.2761 | 1768.36 | 16.4243
3494.79 | 13.3472 | 2213.56 | 14.4668 | 1685.5 | 17.8457 | 847.9 | 22.3391 | 4046.36 | 10.9717 |  |  | 1550.17 | 10.5986 | 793.27 | 12.9488 | 8337.83 | 26.3195 | 8125.69 | 37.0265 | 4290.56 | 20.2862 | 1768.66 | 16.4284
3495.32 | 13.3482 | 2213.86 | 14.4684 | 1685.8 | 17.8493 | 848.02 | 22.3432 | 4047.61 | 10.9753 |  |  | 1550.57 | 10.6013 | 793.48 | 12.9522 | 8339.29 | 26.3274 | 8128.69 | 37.0412 | 4291.27 | 20.2934 | 1769.09 | 16.4368
3495.85 | 13.349 | 2214.11 | 14.4715 | 1686.52 | 17.8565 | 848.14 | 22.3468 | 4048.21 | 10.9776 |  |  | 1550.91 | 10.6019 | 793.6 | 12.9538 | 8342.06 | 26.3373 | 8131.69 | 37.0558 | 4292.46 | 20.3025 | 1769.29 | 16.4403
3496.64 | 13.3519 | 2214.46 | 14.4721 | 1686.82 | 17.8605 | 848.27 | 22.3506 | 4049.36 | 10.9804 |  |  | 1551.32 | 10.6047 | 793.9 | 12.9573 | 8343.62 | 26.3439 | 8134.69 | 37.069 | 4293.13 | 20.3086 | 1769.63 | 16.4468
3497.22 | 13.3528 | 2215.18 | 14.4757 | 1687.27 | 17.8644 | 848.4 | 22.3546 | 4050.73 | 10.9841 |  |  | 1551.64 | 10.6062 | 794.03 | 12.9593 | 8344.75 | 26.348 | 8137.69 | 37.0866 | 4293.69 | 20.3127 | 1770.13 | 16.4546
3498.01 | 13.3556 | 2216.23 | 14.482 | 1687.73 | 17.8687 | 848.54 | 22.3594 | 4051.62 | 10.9869 |  |  | 1552.17 | 10.6085 | 794.17 | 12.9611 | 8346.22 | 26.3517 | 8140.69 | 37.0998 | 4294.44 | 20.3187 | 1770.38 | 16.4583
3498.81 | 13.3578 | 2216.6 | 14.484 | 1688.05 | 17.8732 | 848.67 | 22.3641 | 4052.83 | 10.9901 |  |  | 1552.56 | 10.6108 | 794.33 | 12.9638 | 8347.65 | 26.3569 | 8143.69 | 37.1174 | 4295.29 | 20.3275 | 1770.81 | 16.4674
3499.86 | 13.3623 | 2217.1 | 14.4866 | 1688.44 | 17.8762 | 848.84 | 22.3687 | 4054.04 | 10.9929 |  |  | 1552.96 | 10.6138 | 794.65 | 12.9671 | 8348.92 | 26.3629 | 8146.69 | 37.1291 | 4295.98 | 20.3326 | 1771.18 | 16.4724
3500.39 | 13.3634 | 2217.78 | 14.4899 | 1688.87 | 17.881 | 848.9 | 22.3716 | 4055.29 | 10.9973 |  |  | 1553.29 | 10.6144 | 794.95 | 12.9732 | 8351.01 | 26.37 | 8149.69 | 37.1467 | 4296.61 | 20.3363 | 1771.46 | 16.477
3500.93 | 13.3642 | 2218.23 | 14.4906 | 1689.32 | 17.8855 | 849.1 | 22.3773 | 4056.4 | 11.0011 |  |  | 1553.81 | 10.6176 | 795.37 | 12.9784 | 8352.31 | 26.3749 | 8152.69 | 37.1614 | 4297.2 | 20.3428 | 1771.65 | 16.4807
3501.61 | 13.3669 | 2218.63 | 14.4938 | 1689.7 | 17.8904 | 849.4 | 22.3871 | 4057.19 | 11.0025 |  |  | 1554.23 | 10.6193 | 795.67 | 12.9817 | 8354.29 | 26.3815 | 8155.69 | 37.176 | 4298.1 | 20.3511 | 1771.93 | 16.4861
3502.13 | 13.3682 | 2219.05 | 14.4956 | 1689.99 | 17.8927 | 849.5 | 22.3897 | 4058.84 | 11.008 |  |  | 1554.48 | 10.6192 | 795.94 | 12.9856 | 8356.58 | 26.3895 | 8158.69 | 37.1922 | 4298.76 | 20.3572 | 1772.53 | 16.4956
3502.78 | 13.3704 | 2219.8 | 14.5 | 1690.29 | 17.8955 | 849.65 | 22.3947 | 4060.26 | 11.0107 |  |  | 1554.88 | 10.6223 | 796.44 | 12.9921 | 8357.88 | 26.3941 | 8161.69 | 37.2068 | 4299.43 | 20.3623 | 1772.76 | 16.4995
3503.45 | 13.3721 | 2220.27 | 14.5017 | 1690.59 | 17.8988 | 849.87 | 22.4009 | 4061.44 | 11.0153 |  |  | 1555.43 | 10.6256 | 796.62 | 12.9953 | 8359.1 | 26.3958 | 8164.69 | 37.22 | 4299.95 | 20.3677 | 1773.15 | 16.5063
3504.5 | 13.3756 | 2220.77 | 14.5045 | 1691.12 | 17.9043 | 849.92 | 22.4026 | 4062.34 | 11.0177 |  |  | 1555.74 | 10.6275 | 796.94 | 12.9985 | 8360.57 | 26.4036 | 8167.69 | 37.2347 | 4300.82 | 20.3749 | 1773.31 | 16.5092
3505.03 | 13.3774 | 2221.1 | 14.5067 | 1691.67 | 17.9099 | 850.09 | 22.4082 | 4063.19 | 11.0192 |  |  | 1556.24 | 10.6301 | 797.22 | 13.0017 | 8362.42 | 26.4108 | 8170.69 | 37.2508 | 4301.63 | 20.3818 | 1773.83 | 16.5184
3505.76 | 13.3789 | 2221.99 | 14.5107 | 1692.24 | 17.915 | 850.42 | 22.4185 | 4064.18 | 11.0234 |  |  | 1556.58 | 10.6318 | 797.45 | 13.0053 | 8364.14 | 26.4165 | 8173.69 | 37.2669 | 4302.25 | 20.3867 | 1774.22 | 16.5243
3506.35 | 13.3813 | 2222.7 | 14.5139 | 1692.49 | 17.9186 | 850.54 | 22.4212 | 4065.46 | 11.0273 |  |  | 1556.83 | 10.6338 | 797.5 | 13.0068 | 8367.16 | 26.4267 | 8176.69 | 37.283 | 4303.02 | 20.3934 | 1774.52 | 16.5298
3507.22 | 13.3834 | 2223.07 | 14.5175 | 1692.76 | 17.9208 | 850.77 | 22.429 | 4066.16 | 11.0287 |  |  | 1557.11 | 10.6347 | 797.77 | 13.0104 | 8369.61 | 26.4331 | 8179.69 | 37.2962 | 4303.72 | 20.3988 | 1774.88 | 16.5362
3507.88 | 13.3841 | 2223.44 | 14.5174 | 1693.14 | 17.9251 | 850.91 | 22.434 | 4066.85 | 11.0305 |  |  | 1557.48 | 10.6367 | 798.04 | 13.0127 | 8372.38 | 26.4448 | 8182.69 | 37.3109 | 4304.24 | 20.404 | 1775.13 | 16.5395
3509.22 | 13.3888 | 2224.39 | 14.5223 | 1693.52 | 17.9292 | 851.06 | 22.4386 | 4067.37 | 11.0322 |  |  | 1557.78 | 10.6388 | 798.37 | 13.0179 | 8373.86 | 26.4498 | 8185.69 | 37.3241 | 4305.54 | 20.4141 | 1775.47 | 16.5464
3509.79 | 13.3909 | 2224.81 | 14.5261 | 1693.92 | 17.933 | 851.24 | 22.4436 | 4068.8 | 11.0352 |  |  | 1558.28 | 10.6411 | 798.69 | 13.0222 | 8376.42 | 26.4602 | 8188.69 | 37.3402 | 4306.56 | 20.423 | 1775.75 | 16.5503
3510.99 | 13.3948 | 2225.21 | 14.5278 | 1694.41 | 17.9384 | 851.42 | 22.4496 | 4069.68 | 11.0389 |  |  | 1558.7 | 10.6445 | 799.02 | 13.0264 | 8378.52 | 26.4674 | 8191.69 | 37.3534 | 4307.74 | 20.4327 | 1776.28 | 16.5601
3511.95 | 13.3969 | 2226.27 | 14.5324 | 1694.73 | 17.9418 | 851.59 | 22.4547 | 4070.39 | 11.0409 |  |  | 1559.08 | 10.6459 | 799.17 | 13.0294 | 8381.59 | 26.4784 | 8194.69 | 37.3681 | 4308.94 | 20.4433 | 1776.7 | 16.5671
3512.64 | 13.3996 | 2226.93 | 14.5356 | 1694.99 | 17.9448 | 851.81 | 22.4612 | 4071.32 | 11.0453 |  |  | 1559.51 | 10.6489 | 799.47 | 13.0326 | 8382.69 | 26.4812 | 8197.69 | 37.3857 | 4309.88 | 20.4506 | 1777.34 | 16.5779
3513.24 | 13.4013 | 2227.26 | 14.5379 | 1695.38 | 17.9477 | 852.02 | 22.4681 | 4072.3 | 11.0461 |  |  | 1559.86 | 10.649 | 799.52 | 13.0341 | 8384.43 | 26.4847 | 8200.69 | 37.3989 | 4310.64 | 20.4581 | 1777.99 | 16.5892
3513.74 | 13.4029 | 2227.88 | 14.5419 | 1695.63 | 17.9509 | 852.17 | 22.4741 | 4072.85 | 11.0473 |  |  | 1560.25 | 10.6529 | 799.82 | 13.0371 | 8385.83 | 26.4924 | 8203.69 | 37.412 | 4311.28 | 20.4617 | 1778.44 | 16.5971
3514.27 | 13.4038 | 2228.44 | 14.5441 | 1696.18 | 17.9572 | 852.31 | 22.4773 | 4074.04 | 11.0527 |  |  | 1560.5 | 10.6545 | 800.06 | 13.0394 | 8387.68 | 26.4989 | 8206.69 | 37.4267 | 4312.31 | 20.4719 | 1778.9 | 16.6054
3514.77 | 13.4049 | 2228.98 | 14.5459 | 1696.61 | 17.9602 | 852.42 | 22.4812 | 4074.94 | 11.054 |  |  | 1560.77 | 10.6551 | 800.19 | 13.0408 | 8390.18 | 26.5076 | 8209.69 | 37.4399 | 4313.28 | 20.4795 | 1779.35 | 16.6124
3515.71 | 13.409 | 2229.66 | 14.5506 | 1697.06 | 17.9657 | 852.52 | 22.4842 | 4075.74 | 11.0565 |  |  | 1561.08 | 10.6571 | 800.51 | 13.0457 | 8392.1 | 26.5143 | 8212.69 | 37.456 | 4314.21 | 20.4877 | 1779.72 | 16.6198
3516.71 | 13.4109 | 2230.35 | 14.554 | 1697.56 | 17.97 | 852.66 | 22.4886 | 4076.48 | 11.0593 |  |  | 1561.5 | 10.6596 | 800.71 | 13.0479 | 8393.5 | 26.5184 | 8215.69 | 37.4707 | 4315.01 | 20.4941 | 1780.02 | 16.6251
3517.46 | 13.4136 | 2230.7 | 14.555 | 1697.91 | 17.9742 | 852.84 | 22.4944 | 4077.71 | 11.0628 |  |  | 1561.75 | 10.6617 | 800.94 | 13.051 | 8395.15 | 26.5243 | 8218.69 | 37.4853 | 4316 | 20.5009 | 1780.22 | 16.628
3517.96 | 13.4142 | 2231.05 | 14.5583 | 1698.3 | 17.9781 | 852.97 | 22.4978 | 4078.53 | 11.0658 |  |  | 1562.02 | 10.662 | 801.11 | 13.0526 | 8397.56 | 26.5315 | 8221.69 | 37.5 | 4316.98 | 20.5108 | 1780.74 | 16.6374
3519.09 | 13.4184 | 2231.75 | 14.5596 | 1698.71 | 17.9823 | 853.19 | 22.5052 | 4079.6 | 11.069 |  |  | 1562.5 | 10.6654 | 801.28 | 13.0546 | 8398.91 | 26.5361 | 8224.69 | 37.5176 | 4318.4 | 20.5252 | 1781.07 | 16.644
3519.76 | 13.4202 | 2232.16 | 14.5622 | 1699.05 | 17.9852 | 853.41 | 22.5129 | 4080.3 | 11.0704 |  |  | 1562.78 | 10.6681 | 801.38 | 13.057 | 8401.23 | 26.5452 | 8227.69 | 37.5308 | 4319.94 | 20.5382 | 1781.54 | 16.6502
3520.73 | 13.424 | 2232.5 | 14.5646 | 1699.4 | 17.9889 | 853.61 | 22.5185 | 4081.15 | 11.073 |  |  | 1563.05 | 10.6682 | 801.66 | 13.0601 | 8403.19 | 26.5509 | 8230.69 | 37.5454 | 4320.47 | 20.5421 | 1781.97 | 16.6585
3521.23 | 13.4244 | 2233.05 | 14.5682 | 1699.73 | 17.9939 | 853.79 | 22.5236 | 4082.48 | 11.0773 |  |  | 1563.49 | 10.6712 | 801.99 | 13.0644 | 8404.78 | 26.5564 | 8233.69 | 37.5586 | 4321.54 | 20.5504 | 1782.21 | 16.6634
3522.03 | 13.4265 | 2233.85 | 14.5716 | 1700.21 | 17.9971 | 853.89 | 22.5278 | 4083.27 | 11.0799 |  |  | 1563.74 | 10.6725 | 802.19 | 13.0666 | 8406.56 | 26.5648 | 8236.69 | 37.5762 | 4322.81 | 20.5626 | 1782.51 | 16.668
3522.97 | 13.4295 | 2234.17 | 14.5742 | 1700.93 | 18.0051 | 854.01 | 22.5315 | 4083.78 | 11.0805 |  |  | 1564.14 | 10.6751 | 802.43 | 13.0698 | 8407.72 | 26.5688 | 8239.69 | 37.5909 | 4322.92 | 20.5625 | 1782.76 | 16.6726
3523.63 | 13.4329 | 2235.08 | 14.5779 | 1701.62 | 18.0123 | 854.18 | 22.5351 | 4084.8 | 11.0836 |  |  | 1564.5 | 10.6772 | 802.81 | 13.0748 | 8408.8 | 26.5722 | 8242.69 | 37.6041 | 4323.42 | 20.5802 | 1783.06 | 16.6772
3524.63 | 13.4352 | 2235.57 | 14.5805 | 1701.82 | 18.0126 | 854.34 | 22.5415 | 4085.48 | 11.0851 |  |  | 1565.1 | 10.6794 | 803.13 | 13.0786 | 8411.32 | 26.5825 | 8245.69 | 37.6202 | 4324.22 | 20.5936 | 1783.49 | 16.6855
3525.42 | 13.4381 | 2235.9 | 14.582 | 1702.08 | 18.0149 | 854.54 | 22.5483 | 4086.7 | 11.0902 |  |  | 1565.79 | 10.6851 | 803.38 | 13.082 | 8412.97 | 26.5876 | 8248.69 | 37.6349 | 4325.02 | 20.6061 | 1783.74 | 16.6906
3526.14 | 13.4406 | 2236.25 | 14.5851 | 1702.73 | 18.0192 | 854.68 | 22.5524 | 4087.35 | 11.09 |  |  | 1566.32 | 10.6874 | 803.71 | 13.0863 | 8416.41 | 26.5995 | 8251.69 | 37.6481 | 4325.52 | 20.6129 | 1784.14 | 16.6967
3526.85 | 13.442 | 2236.67 | 14.5858 | 1703.22 | 18.0233 | 854.91 | 22.5597 | 4088.27 | 11.0936 |  |  | 1566.57 | 10.6893 | 803.93 | 13.0893 | 8419.34 | 26.6094 | 8254.69 | 37.6613 | 4326.05 | 20.6194 | 1784.68 | 16.7063
3527.37 | 13.4435 | 2237.44 | 14.5904 | 1703.58 | 18.027 | 855.04 | 22.5633 | 4089.09 | 11.097 |  |  | 1566.87 | 10.6905 | 804.14 | 13.092 | 8422.21 | 26.6169 | 8255.02 | 37.6627 | 4326.85 | 20.6289 | 1785.24 | 16.7161
3527.87 | 13.4445 | 2237.74 | 14.5932 | 1703.92 | 18.0306 | 855.13 | 22.5667 | 4089.84 | 11.0996 |  |  | 1567.16 | 10.6918 | 804.34 | 13.0947 | 8424.57 | 26.6269 | 8258.02 | 37.6774 | 4327.39 | 20.6349 | 1785.7 | 16.724
3528.75 | 13.4468 | 2238.14 | 14.5938 | 1704.17 | 18.0343 | 855.29 | 22.5714 | 4092.51 | 11.1067 |  |  | 1567.44 | 10.6919 | 804.75 | 13.1001 | 8426.75 | 26.6349 | 8261.02 | 37.692 | 4328.17 | 20.6439 | 1786 | 16.7298
3529.26 | 13.4492 | 2238.59 | 14.5954 | 1704.5 | 18.0378 | 855.39 | 22.5756 | 4093.01 | 11.1082 |  |  | 1567.67 | 10.6948 | 804.98 | 13.1038 | 8428.17 | 26.6402 | 8264.02 | 37.7067 | 4328.97 | 20.6523 | 1786.26 | 16.7347
3529.79 | 13.4505 | 2239.09 | 14.5991 | 1705.1 | 18.0426 | 855.49 | 22.5782 | 4093.78 | 11.1107 |  |  | 1568.11 | 10.6979 | 805.23 | 13.1067 | 8430.51 | 26.6474 | 8267.02 | 37.7228 | 4329.84 | 20.6468 | 1786.46 | 16.7378
3530.59 | 13.4533 | 2239.49 | 14.6011 | 1705.5 | 18.0465 | 855.63 | 22.5819 | 4094.76 | 11.1138 |  |  | 1568.39 | 10.6983 | 805.36 | 13.1085 | 8432.84 | 26.6571 | 8270.02 | 37.7404 | 4330.89 | 20.6577 | 1786.71 | 16.7416
3531.26 | 13.4548 | 2239.84 | 14.6039 | 1705.87 | 18.05 | 855.86 | 22.589 | 4095.78 | 11.1127 |  |  | 1568.94 | 10.7022 | 805.8 | 13.1135 | 8436.01 | 26.6681 | 8273.02 | 37.7492 | 4331.69 | 20.666 | 1787.13 | 16.7503
3531.79 | 13.4566 | 2240.56 | 14.6063 | 1706.3 | 18.0544 | 856.08 | 22.5966 | 4096.66 | 11.1194 |  |  | 1569.41 | 10.7042 | 806.06 | 13.1179 | 8439 | 26.6786 | 8276.02 | 37.7653 | 4332.76 | 20.677 | 1787.55 | 16.7578
3532.76 | 13.4595 | 2241.14 | 14.6096 | 1706.59 | 18.0575 | 856.14 | 22.6007 | 4097.7 | 11.1209 |  |  | 1569.88 | 10.7071 | 806.23 | 13.1196 | 8440.18 | 26.6821 | 8279.02 | 37.7771 | 4333.3 | 20.6831 | 1787.93 | 16.7642
3533.29 | 13.4608 | 2241.41 | 14.612 | 1706.85 | 18.0597 | 856.36 | 22.6058 | 4099.57 | 11.1274 |  |  | 1570.23 | 10.7089 | 806.58 | 13.1242 | 8441.77 | 26.6881 | 8282.02 | 37.7903 | 4333.83 | 20.6884 | 1788.16 | 16.7686
3533.83 | 13.4627 | 2242.14 | 14.6154 | 1707.34 | 18.0649 | 856.51 | 22.6089 | 4100.2 | 11.1295 |  |  | 1570.53 | 10.7108 | 806.7 | 13.1261 | 8443.95 | 26.6972 | 8285.02 | 37.8049 | 4334.5 | 20.695 | 1788.4 | 16.7729
3534.36 | 13.464 | 2242.64 | 14.6179 | 1707.69 | 18.0686 | 856.75 | 22.6186 | 4101.32 | 11.1331 |  |  | 1571.21 | 10.7147 | 806.93 | 13.1286 | 8446.01 | 26.7025 | 8288.02 | 37.821 | 4335.03 | 20.699 | 1788.6 | 16.7762
3534.81 | 13.466 | 2243.36 | 14.6218 | 1708.57 | 18.0776 | 857.05 | 22.6278 | 4102.7 | 11.1363 |  |  | 1571.63 | 10.7173 | 807.15 | 13.1319 | 8447.27 | 26.7056 | 8291.02 | 37.8342 | 4335.96 | 20.7078 | 1788.78 | 16.7808
3535.35 | 13.4681 | 2244.28 | 14.6256 | 1709.04 | 18.0822 | 857.16 | 22.631 | 4103.75 | 11.1377 |  |  | 1571.99 | 10.7193 | 807.23 | 13.1337 | 8450.93 | 26.7192 | 8294.02 | 37.8504 | 4336.5 | 20.7132 | 1789.05 | 16.7846
3536.08 | 13.4691 | 2244.69 | 14.629 | 1709.37 | 18.0859 | 857.4 | 22.6379 | 4105.32 | 11.145 |  |  | 1572.48 | 10.7223 | 807.47 | 13.1357 | 8452.71 | 26.726 | 8297.02 | 37.865 | 4337.8 | 20.7263 | 1789.33 | 16.7889
3536.66 | 13.4711 | 2245.51 | 14.6327 | 1709.77 | 18.0896 | 857.5 | 22.6433 | 4107.14 | 11.15 |  |  | 1572.73 | 10.7222 | 807.77 | 13.1399 | 8454.2 | 26.7287 | 8300.02 | 37.8797 | 4338.63 | 20.7337 | 1789.62 | 16.7951
3537.2 | 13.4727 | 2245.9 | 14.634 | 1710.22 | 18.0943 | 857.58 | 22.6447 | 4108.14 | 11.1509 |  |  | 1573.01 | 10.7235 | 807.97 | 13.1431 | 8456.15 | 26.7386 | 8303.02 | 37.8943 | 4339.48 | 20.7422 | 1789.95 | 16.8004
3537.73 | 13.4737 | 2246.5 | 14.6375 | 1710.83 | 18.1008 | 857.71 | 22.6478 | 4108.68 | 11.1543 |  |  | 1573.63 | 10.7285 | 808.22 | 13.1459 | 8458.22 | 26.7451 | 8306.02 | 37.9061 | 4340.35 | 20.7504 | 1790.62 | 16.812
3538.53 | 13.4764 | 2247.25 | 14.6412 | 1711.41 | 18.1066 | 857.81 | 22.6525 | 4109.34 | 11.1558 |  |  | 1574.16 | 10.7309 | 808.48 | 13.1497 | 8460.72 | 26.7542 | 8309.02 | 37.9222 | 4341.75 | 20.765 | 1790.87 | 16.8162
3539.43 | 13.4801 | 2247.61 | 14.6438 | 1711.78 | 18.1101 | 858.1 | 22.661 | 4110.23 | 11.1591 |  |  | 1574.65 | 10.733 | 808.78 | 13.153 | 8463.26 | 26.7625 | 8312.02 | 37.9368 | 4342.5 | 20.7717 | 1791.08 | 16.8213
3539.93 | 13.4805 | 2248.86 | 14.6493 | 1712.06 | 18.1133 | 858.26 | 22.6655 | 4111.3 | 11.1603 |  |  | 1575.16 | 10.737 | 808.93 | 13.1551 | 8465.26 | 26.7706 | 8315.02 | 37.9544 | 4343.21 | 20.7792 | 1791.37 | 16.8256
3540.55 | 13.4829 | 2249.4 | 14.6526 | 1712.93 | 18.1224 | 858.46 | 22.6727 | 4111.83 | 11.1635 |  |  | 1575.53 | 10.739 | 809.2 | 13.1595 | 8467.43 | 26.7774 | 8318.02 | 37.9706 | 4344.09 | 20.7883 | 1791.72 | 16.8311
3541.33 | 13.4842 | 2249.8 | 14.6556 | 1713.54 | 18.1289 | 858.58 | 22.676 | 4112.63 | 11.1647 |  |  | 1575.81 | 10.7403 | 809.47 | 13.1621 | 8469.58 | 26.7835 | 8321.02 | 37.9823 | 4344.94 | 20.7966 | 1792.02 | 16.8365
3542.27 | 13.4867 | 2250.38 | 14.6583 | 1713.86 | 18.1322 | 858.78 | 22.6826 | 4113.43 | 11.1654 |  |  | 1576.28 | 10.7433 | 809.83 | 13.1668 | 8471.6 | 26.7912 | 8324.02 | 37.997 | 4346.31 | 20.8083 | 1792.15 | 16.8399
3543.42 | 13.4905 | 2251.05 | 14.6612 | 1714.51 | 18.1388 | 859.05 | 22.691 | 4114.03 | 11.1663 |  |  | 1576.7 | 10.7453 | 810.2 | 13.1719 | 8474.05 | 26.7997 | 8327.02 | 38.0101 | 4347.06 | 20.8144 | 1792.54 | 16.8461
3544.45 | 13.4938 | 2251.35 | 14.6642 | 1714.76 | 18.1415 | 859.18 | 22.6958 | 4114.82 | 11.1729 |  |  | 1577.18 | 10.7471 | 810.44 | 13.1753 | 8475.35 | 26.8032 | 8330.02 | 38.0233 | 4347.63 | 20.8191 | 1792.75 | 16.8499
3545.24 | 13.4958 | 2251.83 | 14.664 | 1715.18 | 18.1456 | 859.31 | 22.6991 | 4115.35 | 11.1724 |  |  | 1577.52 | 10.7496 | 810.64 | 13.1776 | 8477.15 | 26.8099 | 8333.02 | 38.038 | 4348.26 | 20.8251 | 1793 | 16.8541
3545.76 | 13.4968 | 2252.32 | 14.6687 | 1715.48 | 18.1486 | 859.48 | 22.7046 | 4116.15 | 11.1754 |  |  | 1577.92 | 10.7518 | 810.85 | 13.18 | 8479.36 | 26.8205 | 8336.02 | 38.0556 | 4349.06 | 20.8331 | 1793.32 | 16.8587
3546.22 | 13.4986 | 2252.92 | 14.6715 | 1715.86 | 18.1532 | 859.82 | 22.7152 | 4117.42 | 11.1786 |  |  | 1578.17 | 10.7534 | 810.94 | 13.1816 | 8481.93 | 26.8291 | 8339.02 | 38.0688 | 4350.08 | 20.8402 | 1793.55 | 16.8652
3547.02 | 13.4994 | 2253.4 | 14.6739 | 1716.2 | 18.1563 | 859.92 | 22.7186 | 4119.5 | 11.1861 |  |  | 1578.55 | 10.7543 | 811.19 | 13.1851 | 8484.53 | 26.838 | 8342.02 | 38.0864 | 4350.66 | 20.8435 | 1793.99 | 16.871
3547.62 | 13.502 | 2253.84 | 14.6756 | 1716.66 | 18.1616 | 860.05 | 22.7231 | 4120.12 | 11.1872 |  |  | 1578.92 | 10.7563 | 811.32 | 13.1866 | 8486.13 | 26.8435 | 8345.02 | 38.101 | 4351.6 | 20.8531 | 1794.39 | 16.8794
3548.14 | 13.504 | 2254.34 | 14.6784 | 1716.95 | 18.1641 | 860.18 | 22.7275 | 4120.79 | 11.1913 |  |  | 1579.37 | 10.7589 | 811.45 | 13.1887 | 8489.28 | 26.8563 | 8348.02 | 38.1142 | 4352.4 | 20.8596 | 1794.64 | 16.8842
3549.14 | 13.5081 | 2254.67 | 14.6822 | 1717.35 | 18.1681 | 860.42 | 22.7344 | 4121.82 | 11.1928 |  |  | 1579.82 | 10.7618 | 811.65 | 13.1907 | 8490.75 | 26.8607 | 8351.02 | 38.1274 | 4353.42 | 20.8683 | 1795.31 | 16.8946
3549.68 | 13.5088 | 2255.32 | 14.6855 | 1717.67 | 18.1721 | 860.63 | 22.741 | 4122.59 | 11.1954 |  |  | 1580.15 | 10.7641 | 811.92 | 13.194 | 8492.87 | 26.8692 | 8354.02 | 38.1391 | 4354.65 | 20.8803 | 1795.67 | 16.9015
3550.11 | 13.5104 | 2255.86 | 14.687 | 1718.08 | 18.176 | 860.75 | 22.746 | 4123.52 | 11.1974 |  |  | 1580.42 | 10.7651 | 812.07 | 13.1963 | 8494.62 | 26.8744 | 8357.02 | 38.1523 | 4355.4 | 20.8873 | 1795.92 | 16.9048
3550.91 | 13.512 | 2256.31 | 14.689 | 1718.87 | 18.1846 | 860.88 | 22.7497 | 4124.19 | 11.2002 |  |  | 1580.67 | 10.7658 | 812.22 | 13.1991 | 8498.88 | 26.8885 | 8360.02 | 38.167 | 4356.69 | 20.8966 | 1796.12 | 16.9095
3551.65 | 13.5143 | 2257.19 | 14.6948 | 1719.12 | 18.1868 | 861 | 22.7545 | 4124.79 | 11.2022 |  |  | 1580.97 | 10.7683 | 812.54 | 13.2027 | 8500.43 | 26.8946 | 8363.02 | 38.1846 | 4357.92 | 20.9066 | 1796.81 | 16.9209
3552.8 | 13.5171 | 2257.92 | 14.6981 | 1719.33 | 18.1921 | 861.15 | 22.7583 | 4125.46 | 11.2032 |  |  | 1581.25 | 10.7697 | 812.85 | 13.2068 | 8503.23 | 26.9041 | 8366.02 | 38.1978 | 4358.67 | 20.9134 | 1796.99 | 16.9257
3554.33 | 13.5224 | 2258.29 | 14.7009 | 1719.53 | 18.1954 | 861.32 | 22.7632 | 4127.23 | 11.2083 |  |  | 1581.67 | 10.7729 | 812.99 | 13.2085 | 8506.05 | 26.9151 | 8369.02 | 38.2139 | 4359.24 | 20.9257 | 1797.29 | 16.9308
3554.97 | 13.5241 | 2258.69 | 14.7025 | 1719.83 | 18.1989 | 861.47 | 22.7679 | 4128.3 | 11.2137 |  |  | 1581.92 | 10.7726 | 813.17 | 13.2112 | 8507.7 | 26.92 | 8372.02 | 38.2271 | 4360.03 | 20.9358 | 1797.49 | 16.9341
3556.15 | 13.5269 | 2259.48 | 14.7056 | 1720.19 | 18.2022 | 861.68 | 22.776 | 4129.16 | 11.214 |  |  | 1582.2 | 10.7751 | 813.34 | 13.2137 | 8509.37 | 26.9246 | 8375.02 | 38.2388 | 4360.56 | 20.9414 | 1797.76 | 16.938
3557.12 | 13.5293 | 2260.24 | 14.7106 | 1720.34 | 18.2049 | 861.83 | 22.7802 | 4130.36 | 11.2165 |  |  | 1582.47 | 10.7775 | 813.52 | 13.2167 | 8510.54 | 26.9295 | 8378.02 | 38.2535 | 4361.09 | 20.9476 | 1798.48 | 16.9506
3557.6 | 13.5318 | 2260.81 | 14.7146 | 1720.72 | 18.2081 | 862 | 22.7852 | 4131.28 | 11.2219 |  |  | 1582.99 | 10.7798 | 813.66 | 13.218 | 8511.72 | 26.9329 | 8381.02 | 38.2681 | 4361.63 | 20.9523 | 1798.99 | 16.9597
3558.92 | 13.535 | 2261.43 | 14.7158 | 1721.05 | 18.2128 | 862.2 | 22.792 | 4132.25 | 11.2226 |  |  | 1583.56 | 10.7841 | 813.87 | 13.221 | 8512.98 | 26.9349 | 8384.02 | 38.2828 | 4362.16 | 20.9575 | 1799.38 | 16.9677
3559.45 | 13.537 | 2261.98 | 14.7195 | 1721.74 | 18.2199 | 862.52 | 22.8026 | 4133.12 | 11.2236 |  |  | 1583.92 | 10.7864 | 814.16 | 13.2245 | 8514.73 | 26.9421 | 8387.02 | 38.2975 | 4363.75 | 20.971 | 1799.73 | 16.9735
3560.19 | 13.5387 | 2262.3 | 14.722 | 1722.22 | 18.2252 | 862.65 | 22.8065 | 4133.77 | 11.2285 |  |  | 1584.26 | 10.7871 | 814.27 | 13.2263 | 8516.04 | 26.9602 | 8390.02 | 38.3121 | 4364.78 | 20.9811 | 1800.01 | 16.9784
3560.97 | 13.5406 | 2263.55 | 14.7281 | 1722.65 | 18.2291 | 862.82 | 22.8123 | 4134.99 | 11.2296 |  |  | 1584.92 | 10.7919 | 814.51 | 13.2297 | 8517.47 | 26.9699 | 8393.02 | 38.3283 | 4365.83 | 20.9903 | 1800.53 | 16.9874
3561.72 | 13.5439 | 2263.9 | 14.7303 | 1723.05 | 18.2333 | 862.95 | 22.8168 | 4135.77 | 11.2317 |  |  | 1585.36 | 10.7923 | 814.72 | 13.2322 | 8519.86 | 26.9825 | 8396.02 | 38.3414 | 4366.63 | 20.9978 | 1800.8 | 16.9929
3562.56 | 13.5461 | 2264.33 | 14.7317 | 1723.61 | 18.2391 | 862.97 | 22.8154 | 4137.21 | 11.2376 |  |  | 1585.37 | 10.795 | 814.87 | 13.2335 | 8522.76 | 26.9982 | 8399.02 | 38.3502 | 4367.42 | 21.0038 | 1801.08 | 16.9982
3563.59 | 13.5485 | 2265.02 | 14.7353 | 1723.99 | 18.2438 | 863.05 | 22.8202 | 4138.39 | 11.2423 |  |  | 1585.81 | 10.797 | 815.01 | 13.2361 | 8524.09 | 27.0039 | 8402.02 | 38.3649 | 4368.22 | 21.0111 | 1801.31 | 17.0028
3564.09 | 13.5506 | 2265.43 | 14.7364 | 1724.66 | 18.2506 | 863.24 | 22.8262 | 4139.12 | 11.2421 |  |  | 1586.08 | 10.7988 | 815.14 | 13.2377 | 8526.76 | 27.0149 | 8405.02 | 38.3781 | 4368.84 | 21.0165 | 1801.78 | 17.0103
3564.63 | 13.5518 | 2265.9 | 14.7396 | 1725.11 | 18.2555 | 863.37 | 22.8298 | 4140.08 | 11.2475 |  |  | 1586.33 | 10.8001 | 815.39 | 13.2415 | 8528.98 | 27.0248 | 8408.02 | 38.3942 | 4369.77 | 21.0254 | 1802.16 | 17.0167
3565.39 | 13.5537 | 2266.35 | 14.7418 | 1725.72 | 18.261 | 863.45 | 22.8324 | 4140.58 | 11.2484 |  |  | 1586.68 | 10.8026 | 815.54 | 13.2434 | 8531.1 | 27.0336 | 8411.02 | 38.4059 | 4370.69 | 21.0339 | 1802.43 | 17.022
3565.91 | 13.5546 | 2267.17 | 14.7476 | 1725.97 | 18.2633 | 863.67 | 22.8403 | 4141.79 | 11.2525 |  |  | 1586.94 | 10.8041 | 815.74 | 13.2457 | 8533.64 | 27.0519 | 8414.02 | 38.4221 | 4371.49 | 21.0418 | 1803.03 | 17.0326
3566.66 | 13.557 | 2267.95 | 14.7501 | 1726.53 | 18.2695 | 864.02 | 22.8512 | 4142.36 | 11.2531 |  |  | 1587.48 | 10.8071 | 815.96 | 13.2483 | 8535.11 | 27.0578 | 8417.02 | 38.4367 | 4372.82 | 21.0534 | 1803.3 | 17.0385
3567.58 | 13.5594 | 2268.5 | 14.7523 | 1727.14 | 18.2767 | 864.29 | 22.8601 | 4143.01 | 11.2549 |  |  | 1587.88 | 10.8078 | 816.23 | 13.2516 | 8536.99 | 27.0653 | 8420.02 | 38.4499 | 4373.37 | 21.0589 | 1803.67 | 17.045
3568.33 | 13.5614 | 2269 | 14.7569 | 1727.53 | 18.2795 | 864.3 | 22.8587 | 4143.66 | 11.257 |  |  | 1588.48 | 10.8123 | 816.41 | 13.2544 | 8542.62 | 27.0874 | 8423.02 | 38.4646 | 4375.29 | 21.0754 | 1803.97 | 17.049
3569.26 | 13.5646 | 2269.65 | 14.7607 | 1728.26 | 18.2877 | 864.4 | 22.8635 | 4144.31 | 11.2597 |  |  | 1588.76 | 10.8129 | 816.66 | 13.2573 | 8543.73 | 27.0901 | 8426.02 | 38.4778 | 4375.81 | 21.0806 | 1804.33 | 17.0572
3570.33 | 13.5676 | 2270.19 | 14.7631 | 1728.63 | 18.2918 | 864.6 | 22.8705 | 4145.3 | 11.2626 |  |  | 1589.03 | 10.8152 | 816.86 | 13.2609 | 8546.75 | 27.1022 | 8429.02 | 38.4924 | 4376.88 | 21.09 | 1804.63 | 17.0615
3571.13 | 13.57 | 2270.79 | 14.7653 | 1729.03 | 18.2963 | 864.8 | 22.876 | 4146.38 | 11.2662 |  |  | 1589.6 | 10.8186 | 817.06 | 13.2636 | 8548.81 | 27.1116 | 8432.02 | 38.5042 | 4377.63 | 21.0969 | 1805.05 | 17.0698
3571.72 | 13.572 | 2271.17 | 14.7667 | 1729.46 | 18.2998 | 864.9 | 22.88 | 4147.28 | 11.2697 |  |  | 1589.88 | 10.8194 | 817.34 | 13.2675 | 8551.63 | 27.1217 | 8435.02 | 38.5188 | 4378.8 | 21.1061 | 1805.4 | 17.0763
3572.52 | 13.5741 | 2271.47 | 14.769 | 1729.7 | 18.3028 | 865.1 | 22.886 | 4147.8 | 11.2715 |  |  | 1590.13 | 10.8218 | 817.51 | 13.2695 | 8553.53 | 27.1268 | 8438.02 | 38.5379 | 4380.16 | 21.1183 | 1805.72 | 17.0823
3573.5 | 13.578 | 2271.94 | 14.7715 | 1730.06 | 18.3067 | 865.2 | 22.8899 | 4148.52 | 11.2723 |  |  | 1590.56 | 10.8246 | 817.83 | 13.2729 | 8555.08 | 27.1336 | 8438.65 | 38.5408 | 4380.83 | 21.1243 | 1805.95 | 17.0863
3574.3 | 13.5797 | 2272.54 | 14.7735 | 1730.51 | 18.3117 | 865.4 | 22.8967 | 4149.22 | 11.277 |  |  | 1590.83 | 10.825 | 818.01 | 13.2763 | 8556.63 | 27.1403 | 8441.65 | 38.554 | 4382.38 | 21.1377 | 1806.23 | 17.0912
3575.37 | 13.584 | 2273.09 | 14.7772 | 1730.78 | 18.3142 | 865.5 | 22.8997 | 4150.59 | 11.2794 |  |  | 1591.25 | 10.8277 | 818.16 | 13.2782 | 8559.27 | 27.1505 | 8444.65 | 38.5701 | 4383.37 | 21.1454 | 1806.47 | 17.0957
3575.94 | 13.585 | 2273.57 | 14.781 | 1730.98 | 18.3173 | 865.64 | 22.9039 | 4152.05 | 11.2824 |  |  | 1591.55 | 10.83 | 818.39 | 13.2811 | 8561.35 | 27.1577 | 8447.48 | 38.5819 | 4384.24 | 21.1536 | 1806.75 | 17.1007
3576.67 | 13.5865 | 2274.36 | 14.7841 | 1731.51 | 18.3221 | 865.75 | 22.9078 | 4152.71 | 11.2859 |  |  | 1591.95 | 10.8316 | 818.84 | 13.2875 | 8564.77 | 27.1697 | 8450.48 | 38.5965 | 4385.27 | 21.1622 | 1806.94 | 17.1047
3577.67 | 13.589 | 2274.68 | 14.7878 | 1732.01 | 18.3271 | 866.07 | 22.918 | 4153.31 | 11.2858 |  |  | 1592.22 | 10.8334 | 819.01 | 13.2904 | 8566.37 | 27.1751 | 8453.48 | 38.6141 | 4385.85 | 21.1678 | 1807.25 | 17.1093
3579.11 | 13.5938 | 2275.39 | 14.7919 | 1732.26 | 18.3296 | 866.34 | 22.9255 | 4154.19 | 11.2916 |  |  | 1592.6 | 10.8344 | 819.19 | 13.2921 | 8567.98 | 27.1821 | 8456.48 | 38.6273 | 4386.47 | 21.1733 | 1807.44 | 17.1134
3579.64 | 13.5956 | 2275.83 | 14.7914 | 1732.65 | 18.3333 | 866.44 | 22.9295 | 4156.26 | 11.2948 |  |  | 1592.9 | 10.8374 | 819.38 | 13.2947 | 8570.18 | 27.1903 | 8459.48 | 38.642 | 4387.86 | 21.1856 | 1807.75 | 17.1193
3580.54 | 13.5982 | 2276.11 | 14.7948 | 1733.17 | 18.3398 | 866.52 | 22.9327 | 4156.81 | 11.2972 |  |  | 1593.2 | 10.8383 | 819.73 | 13.2992 | 8573.88 | 27.2032 | 8462.48 | 38.6581 | 4388.47 | 21.1908 | 1808.07 | 17.1248
3581.31 | 13.6005 | 2276.48 | 14.7963 | 1733.63 | 18.3434 | 866.76 | 22.9401 | 4157.69 | 11.3002 |  |  | 1593.57 | 10.8402 | 819.91 | 13.3014 | 8575.77 | 27.2105 | 8462.71 | 38.6581 | 4389.16 | 21.1961 | 1808.4 | 17.1314
3582.38 | 13.604 | 2277.08 | 14.7983 | 1734.12 | 18.3493 | 866.94 | 22.9464 | 4158.26 | 11.3021 |  |  | 1593.88 | 10.8422 | 820.05 | 13.3035 | 8579.97 | 27.2245 | 8465.71 | 38.6742 | 4389.66 | 21.2012 | 1808.8 | 17.1376
3583.03 | 13.6063 | 2277.71 | 14.8029 | 1734.4 | 18.352 | 867.07 | 22.9499 | 4159.5 | 11.3056 |  |  | 1594.47 | 10.8438 | 820.21 | 13.3065 | 8581.74 | 27.2321 | 8468.07 | 38.683 | 4390.49 | 21.2086 | 1809.07 | 17.1434
3583.56 | 13.6075 | 2278.16 | 14.8059 | 1734.78 | 18.3566 | 867.21 | 22.9544 | 4160.55 | 11.3078 |  |  | 1594.95 | 10.8486 | 820.38 | 13.3084 | 8583.81 | 27.238 | 8471.07 | 38.6991 | 4391.18 | 21.2146 | 1809.24 | 17.1472
3584.75 | 13.6113 | 2278.51 | 14.8067 | 1735.08 | 18.3595 | 867.36 | 22.9597 | 4161.5 | 11.3108 |  |  | 1595.22 | 10.8494 | 820.63 | 13.3108 | 8585.23 | 27.2442 | 8471.42 | 38.7006 | 4391.93 | 21.2194 | 1809.59 | 17.1535
3585.81 | 13.6136 | 2279.53 | 14.8114 | 1735.38 | 18.3638 | 867.66 | 22.9693 | 4162.23 | 11.3138 |  |  | 1595.5 | 10.851 | 821.03 | 13.3164 | 8586.31 | 27.2487 | 8474.42 | 38.7123 | 4393.03 | 21.2289 | 1810.02 | 17.1618
3586.6 | 13.616 | 2279.98 | 14.8122 | 1735.83 | 18.3685 | 867.89 | 22.9768 | 4163 | 11.3175 |  |  | 1595.85 | 10.8518 | 821.2 | 13.3195 | 8589.33 | 27.2591 | 8477.42 | 38.7255 | 4394.03 | 21.2389 | 1810.41 | 17.1678
3587.13 | 13.6171 | 2280.4 | 14.8157 | 1736.2 | 18.3714 | 868.19 | 22.986 | 4164.37 | 11.3204 |  |  | 1596.4 | 10.8566 | 821.46 | 13.3225 | 8591.48 | 27.267 | 8480.42 | 38.7446 | 4395.06 | 21.2473 | 1810.66 | 17.1716
3588.03 | 13.6206 | 2281.3 | 14.8204 | 1736.62 | 18.3759 | 868.29 | 22.9902 | 4164.98 | 11.3208 |  |  | 1596.67 | 10.8556 | 821.63 | 13.3245 | 8593.57 | 27.2741 | 8483.42 | 38.7592 | 4395.75 | 21.2536 | 1810.79 | 17.1759
3588.97 | 13.6244 | 2281.9 | 14.8217 | 1737.04 | 18.3802 | 868.41 | 22.9935 | 4166.25 | 11.3264 |  |  | 1597.09 | 10.8604 | 821.8 | 13.3267 | 8594.94 | 27.2758 | 8486.42 | 38.7739 | 4396.33 | 21.2591 | 1811.36 | 17.1855
3589.5 | 13.6257 | 2282.27 | 14.8255 | 1737.32 | 18.3837 | 868.57 | 22.9996 | 4167.77 | 11.3298 |  |  | 1597.65 | 10.8629 | 822.01 | 13.33 | 8596.61 | 27.2843 | 8489.42 | 38.7886 | 4396.98 | 21.2645 | 1811.76 | 17.1928
3590.3 | 13.6273 | 2283.08 | 14.8295 | 1737.79 | 18.3881 | 868.76 | 23.0058 | 4169.41 | 11.335 |  |  | 1598.22 | 10.8659 | 822.15 | 13.3321 | 8598.57 | 27.2916 | 8492.42 | 38.8032 | 4397.97 | 21.2726 | 1811.97 | 17.1964
3591.02 | 13.6295 | 2283.45 | 14.829 | 1738.05 | 18.3902 | 869.01 | 23.0135 | 4170.19 | 11.3384 |  |  | 1598.47 | 10.8678 | 822.33 | 13.3343 | 8601.11 | 27.3013 | 8495.42 | 38.8149 | 4398.75 | 21.2788 | 1812.63 | 17.208
3591.55 | 13.6317 | 2284.12 | 14.8346 | 1738.34 | 18.3938 | 869.21 | 23.0199 | 4171.36 | 11.3423 |  |  | 1599.06 | 10.8707 | 822.53 | 13.3362 | 8602.21 | 27.3037 | 8498.42 | 38.8296 | 4399.48 | 21.2841 | 1813.09 | 17.217
3592.34 | 13.6333 | 2284.64 | 14.8385 | 1738.69 | 18.3975 | 869.44 | 23.0274 | 4172.23 | 11.3433 |  |  | 1599.49 | 10.8733 | 822.65 | 13.3386 | 8603.85 | 27.3089 | 8501.42 | 38.8428 | 4400.42 | 21.2922 | 1813.41 | 17.2241
3593.12 | 13.6354 | 2285.2 | 14.8406 | 1739.37 | 18.4048 | 869.71 | 23.0352 | 4172.79 | 11.3444 |  |  | 1599.76 | 10.8752 | 822.8 | 13.3406 | 8605.01 | 27.3149 | 8504.42 | 38.8589 | 4401.04 | 21.2973 | 1813.68 | 17.2281
3594.49 | 13.6411 | 2285.65 | 14.8432 | 1739.79 | 18.4094 | 869.84 | 23.0395 | 4173.43 | 11.3485 |  |  | 1600.09 | 10.8766 | 822.98 | 13.3427 | 8606.25 | 27.319 | 8507.42 | 38.8721 | 4401.8 | 21.304 | 1813.88 | 17.231
3595.24 | 13.6418 | 2286.05 | 14.8426 | 1740.44 | 18.4175 | 869.96 | 23.0439 | 4175.21 | 11.3535 |  |  | 1600.64 | 10.8789 | 823.27 | 13.3469 | 8607.57 | 27.3225 | 8510.42 | 38.8868 | 4403.56 | 21.3182 | 1814.14 | 17.2365
3596.03 | 13.6447 | 2286.92 | 14.8499 | 1740.86 | 18.4226 | 870.08 | 23.0481 | 4176.11 | 11.3567 |  |  | 1600.89 | 10.8806 | 823.63 | 13.3515 | 8609.15 | 27.3304 | 8513.42 | 38.9014 | 4404.49 | 21.3276 | 1814.39 | 17.2413
3596.53 | 13.6462 | 2287.29 | 14.8495 | 1741.11 | 18.4245 | 870.24 | 23.0527 | 4176.63 | 11.3571 |  |  | 1601.14 | 10.881 | 824.23 | 13.3596 | 8611.22 | 27.3376 | 8516.42 | 38.9146 | 4405.61 | 21.3371 | 1814.63 | 17.2463
3597.03 | 13.6484 | 2287.54 | 14.8531 | 1741.37 | 18.4274 | 870.53 | 23.0623 | 4177.38 | 11.3595 |  |  | 1601.42 | 10.8837 | 824.42 | 13.3623 | 8612.52 | 27.3414 | 8519.42 | 38.9264 | 4406.48 | 21.3457 | 1814.81 | 17.2494
3597.84 | 13.6505 | 2288.22 | 14.8562 | 1741.71 | 18.4311 | 870.69 | 23.0672 | 4178.25 | 11.3639 |  |  | 1601.96 | 10.8862 | 824.7 | 13.3657 | 8613.79 | 27.3451 | 8522.42 | 38.941 | 4407.01 | 21.3503 | 1815.13 | 17.2542
3598.76 | 13.6536 | 2288.49 | 14.8585 | 1742.24 | 18.4355 | 870.91 | 23.0747 | 4179.38 | 11.365 |  |  | 1602.23 | 10.8877 | 824.95 | 13.3695 | 8614.79 | 27.3507 | 8525.42 | 38.9527 | 4408.61 | 21.3622 | 1815.41 | 17.2604
3599.55 | 13.656 | 2289.11 | 14.8603 | 1742.49 | 18.4385 | 871.16 | 23.0827 | 4179.95 | 11.3675 |  |  | 1602.49 | 10.8892 | 825.23 | 13.3727 | 8618.98 | 27.3657 | 8528.42 | 38.9674 | 4409.41 | 21.3707 | 1815.63 | 17.2639
3600.06 | 13.6572 | 2289.37 | 14.8628 | 1742.83 | 18.4428 | 871.36 | 23.0884 | 4180.93 | 11.3703 |  |  | 1602.74 | 10.8902 | 825.47 | 13.3756 | 8621.03 | 27.3717 | 8531.42 | 38.9821 | 4410.28 | 21.3773 | 1816.1 | 17.272
3600.83 | 13.6609 | 2289.76 | 14.8629 | 1743.18 | 18.4456 | 871.44 | 23.0921 | 4181.74 | 11.3708 |  |  | 1603.09 | 10.8921 | 825.69 | 13.379 | 8622.93 | 27.3798 | 8534.42 | 38.9938 | 4411.36 | 21.3875 | 1816.43 | 17.2793
3601.75 | 13.6623 | 2290.21 | 14.8661 | 1743.48 | 18.4492 | 871.68 | 23.099 | 4183.09 | 11.3766 |  |  | 1603.58 | 10.8946 | 825.92 | 13.3819 | 8624.32 | 27.3844 | 8537.42 | 39.0055 | 4411.9 | 21.3923 | 1816.66 | 17.2835
3603.1 | 13.6671 | 2290.76 | 14.8695 | 1743.86 | 18.4525 | 871.94 | 23.1083 | 4184.39 | 11.3809 |  |  | 1603.96 | 10.8971 | 826.12 | 13.3847 | 8627.65 | 27.395 | 8540.42 | 39.0202 | 4412.68 | 21.3981 | 1816.96 | 17.2897
3603.63 | 13.6685 | 2291.18 | 14.87 | 1744.16 | 18.4571 | 872.16 | 23.1147 | 4185.41 | 11.383 |  |  | 1604.21 | 10.8986 | 826.32 | 13.387 | 8628.84 | 27.4015 | 8543.42 | 39.0348 | 4413.5 | 21.4056 | 1817.21 | 17.2937
3604.17 | 13.6701 | 2291.48 | 14.8731 | 1744.43 | 18.4593 | 872.33 | 23.1213 | 4185.99 | 11.3855 |  |  | 1604.68 | 10.9009 | 826.62 | 13.391 | 8632.13 | 27.4134 | 8546.42 | 39.0466 | 4414.17 | 21.4105 | 1817.5 | 17.2994
3604.97 | 13.672 | 2291.86 | 14.8759 | 1744.73 | 18.4631 | 872.51 | 23.127 | 4186.77 | 11.3872 |  |  | 1605.01 | 10.9036 | 826.85 | 13.3939 | 8634.95 | 27.4236 | 8549.42 | 39.0583 | 4414.78 | 21.4168 | 1817.75 | 17.3029
3606.2 | 13.6758 | 2292.19 | 14.8769 | 1745.28 | 18.4695 | 872.7 | 23.1327 | 4187.56 | 11.3902 |  |  | 1605.28 | 10.9039 | 826.94 | 13.3953 | 8637.68 | 27.4334 | 8552.42 | 39.0744 | 4415.5 | 21.4212 | 1818.33 | 17.3136
3606.77 | 13.6772 | 2292.91 | 14.8785 | 1745.54 | 18.4712 | 872.86 | 23.1389 | 4188.28 | 11.3927 |  |  | 1605.61 | 10.9065 | 827.2 | 13.3986 | 8639.78 | 27.4394 | 8555.42 | 39.0891 | 4416.07 | 21.4265 | 1818.63 | 17.3194
3607.22 | 13.6792 | 2293.31 | 14.8816 | 1745.96 | 18.4762 | 873.1 | 23.1461 | 4188.79 | 11.3945 |  |  | 1605.88 | 10.9075 | 827.59 | 13.4035 | 8641.34 | 27.4462 | 8558.42 | 39.1037 | 4416.87 | 21.4327 | 1819.23 | 17.3307
3607.75 | 13.6799 | 2293.71 | 14.8855 | 1746.28 | 18.4799 | 873.41 | 23.1563 | 4189.58 | 11.3965 |  |  | 1606.33 | 10.9106 | 827.92 | 13.4081 | 8643.42 | 27.4533 | 8561.42 | 39.1213 | 4417.54 | 21.4397 | 1819.55 | 17.3355
3608.56 | 13.6834 | 2294.4 | 14.8882 | 1746.85 | 18.4856 | 873.5 | 23.1596 | 4190.63 | 11.4001 |  |  | 1606.76 | 10.9122 | 828.02 | 13.4084 | 8645.97 | 27.4605 | 8564.42 | 39.1301 | 4418.09 | 21.4443 | 1819.8 | 17.342
3609.09 | 13.6848 | 2294.98 | 14.8919 | 1747.16 | 18.4888 | 873.68 | 23.165 | 4192.71 | 11.4066 |  |  | 1607.35 | 10.9173 | 828.41 | 13.4144 | 8647.98 | 27.4693 | 8567.42 | 39.1448 | 4419.36 | 21.4551 | 1820.1 | 17.3471
3609.87 | 13.6861 | 2295.38 | 14.8931 | 1747.63 | 18.4932 | 873.93 | 23.1729 | 4193.85 | 11.4084 |  |  | 1607.76 | 10.9188 | 828.71 | 13.4181 | 8649.14 | 27.473 | 8570.42 | 39.1565 | 4419.89 | 21.4595 | 1820.57 | 17.3558
3610.67 | 13.6884 | 2296.05 | 14.8971 | 1747.95 | 18.4971 | 874.05 | 23.1768 | 4194.67 | 11.4114 |  |  | 1608.02 | 10.92 | 829.01 | 13.4219 | 8650.8 | 27.4763 | 8573.42 | 39.1712 | 4420.41 | 21.4643 | 1820.9 | 17.3627
3611.22 | 13.6903 | 2296.45 | 14.8994 | 1748.3 | 18.5012 | 874.16 | 23.1812 | 4195.52 | 11.414 |  |  | 1608.5 | 10.9227 | 829.14 | 13.4231 | 8652.1 | 27.4846 | 8576.42 | 39.1873 | 4421.01 | 21.4707 | 1821.15 | 17.3661
3612.03 | 13.6933 | 2296.95 | 14.9021 | 1748.8 | 18.5062 | 874.28 | 23.1845 | 4196.83 | 11.4189 |  |  | 1608.92 | 10.925 | 829.42 | 13.4277 | 8654.97 | 27.4959 | 8579.42 | 39.2005 | 4421.81 | 21.4758 | 1821.48 | 17.372
3612.53 | 13.695 | 2297.48 | 14.9048 | 1749.22 | 18.5119 | 874.46 | 23.1903 | 4198.17 | 11.4218 |  |  | 1609.18 | 10.9267 | 829.51 | 13.4289 | 8656.7 | 27.5006 | 8582.42 | 39.2151 | 4422.44 | 21.481 | 1821.72 | 17.377
3613.06 | 13.6953 | 2298.23 | 14.9078 | 1749.58 | 18.5146 | 874.66 | 23.1974 | 4198.7 | 11.4244 |  |  | 1609.52 | 10.9288 | 830.07 | 13.4355 | 8658.07 | 27.5038 | 8585.42 | 39.2283 | 4423.24 | 21.4877 | 1822.07 | 17.383
3614.13 | 13.699 | 2298.52 | 14.9104 | 1749.97 | 18.5197 | 874.88 | 23.203 | 4200.27 | 11.4283 |  |  | 1609.77 | 10.9306 | 830.24 | 13.4388 | 8659.92 | 27.5082 | 8588.42 | 39.2415 | 4424.04 | 21.4955 | 1822.4 | 17.39
3614.66 | 13.7008 | 2299.05 | 14.913 | 1750.6 | 18.5256 | 874.98 | 23.2082 | 4201.07 | 11.4316 |  |  | 1610.02 | 10.9319 | 830.57 | 13.4435 | 8662.48 | 27.5177 | 8591.42 | 39.2533 | 4424.58 | 21.5002 | 1822.72 | 17.3955
3615.48 | 13.7026 | 2299.83 | 14.9153 | 1750.82 | 18.5287 | 875.06 | 23.2112 | 4201.61 | 11.4308 |  |  | 1610.32 | 10.9332 | 830.67 | 13.4448 | 8665.84 | 27.5282 | 8594.42 | 39.2679 | 4425.11 | 21.5048 | 1823.14 | 17.4041
3616.01 | 13.7045 | 2300.29 | 14.9197 | 1751.08 | 18.5307 | 875.26 | 23.2182 | 4202.67 | 11.4349 |  |  | 1610.77 | 10.9356 | 830.86 | 13.4472 | 8666.88 | 27.5358 | 8597.42 | 39.2811 | 4425.65 | 21.51 | 1823.42 | 17.4086
3616.53 | 13.7066 | 2300.64 | 14.921 | 1751.62 | 18.5368 | 875.4 | 23.2221 | 4203.21 | 11.4366 |  |  | 1611.24 | 10.9382 | 831.01 | 13.4491 | 8668.78 | 27.5426 | 8600.42 | 39.2943 | 4426.31 | 21.5149 | 1824.14 | 17.4224
3617.06 | 13.7082 | 2301.04 | 14.9223 | 1751.97 | 18.5406 | 875.53 | 23.2266 | 4204.28 | 11.4418 |  |  | 1611.64 | 10.9411 | 831.23 | 13.4521 | 8670.03 | 27.5475 | 8603.42 | 39.306 | 4427.21 | 21.5216 | 1824.37 | 17.4268
3617.6 | 13.7099 | 2301.72 | 14.9258 | 1752.24 | 18.5429 | 875.62 | 23.2303 | 4205.23 | 11.4432 |  |  | 1612.1 | 10.9444 | 831.56 | 13.4557 | 8671.43 | 27.5519 | 8606.42 | 39.3222 | 4427.75 | 21.5264 | 1824.7 | 17.4326
3618.12 | 13.711 | 2302.14 | 14.9287 | 1752.47 | 18.546 | 875.77 | 23.2346 | 4206.03 | 11.4471 |  |  | 1612.52 | 10.946 | 831.69 | 13.4584 | 8673.3 | 27.5582 | 8609.42 | 39.3353 | 4428.28 | 21.5313 | 1825.06 | 17.4393
3618.65 | 13.7131 | 2302.72 | 14.931 | 1752.74 | 18.5481 | 876.1 | 23.2454 | 4207.03 | 11.4487 |  |  | 1613.1 | 10.95 | 831.89 | 13.4605 | 8676.77 | 27.5727 | 8612.42 | 39.3471 | 4429.08 | 21.5375 | 1825.37 | 17.4456
3619.18 | 13.7146 | 2303.15 | 14.9348 | 1753.45 | 18.5562 | 876.25 | 23.2502 | 4207.56 | 11.4483 |  |  | 1613.62 | 10.9526 | 832.13 | 13.463 | 8679.64 | 27.5803 | 8615.42 | 39.3588 | 4429.88 | 21.5446 | 1825.82 | 17.4537
3620.08 | 13.7169 | 2303.76 | 14.9369 | 1753.92 | 18.5616 | 876.33 | 23.2538 | 4208.16 | 11.4524 |  |  | 1614.39 | 10.9572 | 832.43 | 13.4682 | 8682.51 | 27.589 | 8618.42 | 39.3735 | 4430.42 | 21.5493 | 1826.12 | 17.4585
3620.62 | 13.718 | 2304.14 | 14.9402 | 1754.22 | 18.5644 | 876.62 | 23.2615 | 4208.96 | 11.4549 |  |  | 1615.07 | 10.9613 | 832.61 | 13.4702 | 8684.06 | 27.595 | 8621.42 | 39.3852 | 4431.37 | 21.5577 | 1826.44 | 17.4661
3621.42 | 13.7209 | 2304.77 | 14.9431 | 1754.49 | 18.5676 | 876.78 | 23.2676 | 4210.03 | 11.4578 |  |  | 1615.49 | 10.9641 | 832.76 | 13.4725 | 8685.8 | 27.6027 | 8624.42 | 39.4013 | 4431.89 | 21.5624 | 1826.94 | 17.475
3622.22 | 13.7235 | 2305.14 | 14.9443 | 1754.9 | 18.5719 | 876.9 | 23.2713 | 4211 | 11.4558 |  |  | 1615.74 | 10.9652 | 832.89 | 13.4744 | 8688.15 | 27.6101 | 8627.42 | 39.416 | 4432.69 | 21.5688 | 1827.42 | 17.4843
3622.75 | 13.725 | 2305.54 | 14.9466 | 1755.26 | 18.576 | 877 | 23.2743 | 4211.83 | 11.4637 |  |  | 1616.01 | 10.965 | 833.09 | 13.4768 | 8690.65 | 27.6179 | 8630.42 | 39.4336 | 4433.32 | 21.5745 | 1827.76 | 17.4897
3623.29 | 13.7257 | 2306.01 | 14.9475 | 1755.86 | 18.5825 | 877.18 | 23.2811 | 4212.37 | 11.4635 |  |  | 1616.22 | 10.9686 | 833.58 | 13.483 | 8692.61 | 27.6256 | 8633.42 | 39.4453 | 4433.99 | 21.5802 | 1827.94 | 17.4934
3624.1 | 13.7276 | 2306.41 | 14.9504 | 1756.27 | 18.5863 | 877.27 | 23.2839 | 4212.97 | 11.4649 |  |  | 1616.64 | 10.9704 | 833.79 | 13.4857 | 8695.58 | 27.637 | 8636.42 | 39.4585 | 4434.66 | 21.5861 | 1828.16 | 17.4972
3624.91 | 13.7309 | 2306.68 | 14.9524 | 1756.52 | 18.5892 | 877.38 | 23.2876 | 4214.3 | 11.469 |  |  | 1617.07 | 10.973 | 834.03 | 13.4891 | 8697.73 | 27.6431 | 8639.42 | 39.4717 | 4435.71 | 21.5959 | 1828.59 | 17.5042
3625.44 | 13.732 | 2306.93 | 14.9545 | 1756.86 | 18.5925 | 877.52 | 23.2917 | 4215.62 | 11.4756 |  |  | 1617.41 | 10.9755 | 834.24 | 13.4918 | 8700.26 | 27.6532 | 8642.42 | 39.4834 | 4436.24 | 21.6003 | 1828.99 | 17.5123
3625.96 | 13.7346 | 2307.26 | 14.9543 | 1757.17 | 18.5968 | 877.67 | 23.2967 | 4216.32 | 11.477 |  |  | 1617.68 | 10.9764 | 834.46 | 13.4953 | 8702.33 | 27.6605 | 8645.42 | 39.4981 | 4436.77 | 21.6054 | 1829.24 | 17.5167
3626.47 | 13.7363 | 2307.74 | 14.9579 | 1757.72 | 18.6022 | 877.85 | 23.3021 | 4217.14 | 11.4779 |  |  | 1618.18 | 10.9797 | 834.68 | 13.497 | 8704.5 | 27.6657 | 8648.42 | 39.5113 | 4437.44 | 21.6096 | 1829.56 | 17.5231
3627.01 | 13.7371 | 2308.38 | 14.9625 | 1757.99 | 18.6044 | 878.1 | 23.3106 | 4218.47 | 11.4826 |  |  | 1618.58 | 10.9821 | 834.86 | 13.5001 | 8705.54 | 27.6714 | 8651.42 | 39.5259 | 4439.04 | 21.6237 | 1829.81 | 17.5278
3628.41 | 13.7412 | 2308.99 | 14.9644 | 1758.39 | 18.6092 | 878.33 | 23.3186 | 4219.27 | 11.4839 |  |  | 1618.84 | 10.9833 | 835.01 | 13.5019 | 8707.97 | 27.679 | 8654.42 | 39.5406 | 4439.74 | 21.6291 | 1830.09 | 17.5338
3629.19 | 13.7446 | 2309.73 | 14.969 | 1758.96 | 18.6152 | 878.47 | 23.3228 | 4220.46 | 11.4893 |  |  | 1619.24 | 10.9837 | 835.33 | 13.5066 | 8709.89 | 27.6873 | 8657.42 | 39.5552 | 4440.78 | 21.6385 | 1830.54 | 17.5424
3629.99 | 13.7458 | 2310.18 | 14.9702 | 1759.31 | 18.6197 | 878.55 | 23.326 | 4221.54 | 11.4912 |  |  | 1619.26 | 10.9858 | 835.53 | 13.5086 | 8711.08 | 27.6911 | 8660.42 | 39.5684 | 4442.51 | 21.6527 | 1831.16 | 17.5534
3630.93 | 13.7489 | 2310.43 | 14.9734 | 1759.58 | 18.6221 | 878.7 | 23.33 | 4222.21 | 11.4949 |  |  | 1619.53 | 10.9868 | 835.73 | 13.5118 | 8713.46 | 27.7002 | 8663.42 | 39.5802 | 4443.35 | 21.6603 | 1831.35 | 17.5571
3631.46 | 13.7501 | 2311.23 | 14.9757 | 1760.04 | 18.6271 | 878.79 | 23.3335 | 4223.26 | 11.4966 |  |  | 1619.89 | 10.9897 | 835.96 | 13.5145 | 8715.05 | 27.7057 | 8666.42 | 39.5934 | 4444.58 | 21.671 | 1831.9 | 17.5678
3632.26 | 13.7528 | 2311.71 | 14.9795 | 1760.76 | 18.6353 | 878.92 | 23.3383 | 4223.8 | 11.4964 |  |  | 1620.58 | 10.9932 | 836.2 | 13.5178 | 8717.07 | 27.7109 | 8669.42 | 39.6051 | 4445.75 | 21.6811 | 1832.1 | 17.5709
3632.85 | 13.7544 | 2312.25 | 14.9821 | 1761.13 | 18.6385 | 879.05 | 23.3417 | 4224.85 | 11.5022 |  |  | 1620.83 | 10.9942 | 836.46 | 13.5204 | 8718.35 | 27.7167 | 8672.42 | 39.6212 | 4446.42 | 21.6877 | 1832.28 | 17.5749
3633.5 | 13.7565 | 2312.71 | 14.983 | 1761.53 | 18.6432 | 879.19 | 23.3464 | 4225.55 | 11.5045 |  |  | 1621.1 | 10.9955 | 836.65 | 13.5232 | 8719.48 | 27.7208 | 8675.42 | 39.6359 | 4447.15 | 21.6931 | 1832.58 | 17.5805
3634.4 | 13.759 | 2313.35 | 14.9854 | 1761.8 | 18.6465 | 879.29 | 23.3507 | 4226.35 | 11.5074 |  |  | 1621.38 | 10.9979 | 836.78 | 13.5251 | 8720.89 | 27.7255 | 8678.42 | 39.6505 | 4448.17 | 21.7012 | 1833.03 | 17.5897
3635.43 | 13.7619 | 2313.98 | 14.9908 | 1762.06 | 18.6484 | 879.47 | 23.3553 | 4226.88 | 11.5091 |  |  | 1621.86 | 11 | 836.98 | 13.5282 | 8724.02 | 27.7359 | 8681.42 | 39.6622 | 4448.97 | 21.7093 | 1833.63 | 17.6014
3637.47 | 13.7681 | 2314.38 | 14.9922 | 1762.86 | 18.657 | 879.64 | 23.3613 | 4227.68 | 11.5085 |  |  | 1622.16 | 11.0003 | 837.2 | 13.5312 | 8726.16 | 27.7443 | 8684.42 | 39.6813 | 4449.5 | 21.7136 | 1833.87 | 17.6048
3638.04 | 13.7693 | 2314.77 | 14.9946 | 1763.26 | 18.6611 | 879.75 | 23.3658 | 4228.62 | 11.514 |  |  | 1622.21 | 11.003 | 837.52 | 13.5349 | 8728.21 | 27.7505 | 8687.42 | 39.6901 | 4450.29 | 21.7205 | 1834.18 | 17.6112
3638.67 | 13.7716 | 2315.57 | 14.9984 | 1763.85 | 18.6678 | 880.04 | 23.374 | 4229.15 | 11.5161 |  |  | 1622.56 | 11.0037 | 837.65 | 13.5368 | 8730.26 | 27.7594 | 8690.42 | 39.7048 | 4450.79 | 21.7247 | 1834.78 | 17.6235
3639.34 | 13.7751 | 2316.24 | 15.0017 | 1764.11 | 18.6696 | 880.1 | 23.3774 | 4230.87 | 11.5196 |  |  | 1622.85 | 11.0052 | 837.95 | 13.5405 | 8731.76 | 27.7633 | 8693.42 | 39.7165 | 4451.39 | 21.7294 | 1835 | 17.6265
3640.16 | 13.7754 | 2317.14 | 15.0052 | 1764.33 | 18.6732 | 880.2 | 23.3808 | 4231.67 | 11.5225 |  |  | 1623.2 | 11.0075 | 838.07 | 13.542 | 8734.12 | 27.7701 | 8696.42 | 39.7326 | 4452.32 | 21.7373 | 1835.55 | 17.6371
3640.59 | 13.7774 | 2317.47 | 15.0074 | 1764.78 | 18.6773 | 880.4 | 23.3854 | 4232.86 | 11.5272 |  |  | 1623.46 | 11.0098 | 838.27 | 13.5453 | 8735.2 | 27.7756 | 8699.42 | 39.7487 | 4453.51 | 21.7485 | 1835.97 | 17.6458
3641.71 | 13.7808 | 2317.87 | 15.0093 | 1765.28 | 18.6826 | 880.52 | 23.3896 | 4234.04 | 11.5306 |  |  | 1623.76 | 11.0117 | 838.47 | 13.5479 | 8736.45 | 27.7775 | 8702.42 | 39.7634 | 4454.04 | 21.7526 | 1836.2 | 17.6504
3642.39 | 13.7825 | 2318.22 | 15.0116 | 1765.52 | 18.6853 | 880.74 | 23.3965 | 4235.12 | 11.5325 |  |  | 1624.18 | 11.0135 | 838.58 | 13.5497 | 8737.55 | 27.7814 | 8705.42 | 39.7766 | 4454.56 | 21.7575 | 1836.68 | 17.6596
3643.23 | 13.7856 | 2318.6 | 15.0143 | 1765.8 | 18.6886 | 880.87 | 23.4007 | 4235.78 | 11.5334 |  |  | 1624.48 | 11.0142 | 838.72 | 13.5519 | 8739.11 | 27.7894 | 8708.42 | 39.7898 | 4455.63 | 21.766 | 1836.92 | 17.6637
3644.14 | 13.7882 | 2319.07 | 15.0151 | 1766.05 | 18.6914 | 880.97 | 23.4048 | 4236.68 | 11.538 |  |  | 1625.28 | 11.0199 | 838.88 | 13.5539 | 8742.69 | 27.8 | 8711.42 | 39.8015 | 4456.86 | 21.7769 | 1837.32 | 17.672
3644.91 | 13.7898 | 2319.41 | 15.0164 | 1766.43 | 18.6943 | 881.14 | 23.4101 | 4237.19 | 11.5411 |  |  | 1625.75 | 11.0218 | 839.23 | 13.5579 | 8744.39 | 27.8067 | 8714.42 | 39.8147 | 4457.56 | 21.7822 | 1837.6 | 17.6778
3645.81 | 13.7941 | 2319.82 | 15.0198 | 1766.7 | 18.6986 | 881.25 | 23.4146 | 4238.66 | 11.5449 |  |  | 1626.28 | 11.0261 | 839.48 | 13.5619 | 8745.63 | 27.8112 | 8717.42 | 39.8279 | 4458.51 | 21.791 | 1837.85 | 17.6817
3646.51 | 13.7954 | 2320.31 | 15.0223 | 1767.17 | 18.7024 | 881.44 | 23.4204 | 4240.33 | 11.55 |  |  | 1626.58 | 11.0273 | 839.7 | 13.5645 | 8747.5 | 27.8185 | 8720.42 | 39.8411 | 4459.05 | 21.795 | 1838.07 | 17.6861
3647.08 | 13.7976 | 2320.84 | 15.0259 | 1767.48 | 18.7068 | 881.52 | 23.4226 | 4241.51 | 11.5522 |  |  | 1627.14 | 11.0285 | 840 | 13.5687 | 8748.58 | 27.8216 | 8723.42 | 39.8558 | 4459.58 | 21.7997 | 1838.37 | 17.6913
3647.65 | 13.7992 | 2321.21 | 15.0256 | 1767.84 | 18.7107 | 881.64 | 23.4272 | 4242.22 | 11.5537 |  |  | 1627.82 | 11.0345 | 840.15 | 13.5712 | 8750.28 | 27.828 | 8726.42 | 39.8704 | 4460.65 | 21.8082 | 1838.57 | 17.6952
3648.7 | 13.8009 | 2321.71 | 15.0295 | 1768.17 | 18.7144 | 881.8 | 23.4331 | 4242.85 | 11.5564 |  |  | 1628.3 | 11.0348 | 840.34 | 13.5734 | 8753.02 | 27.8339 | 8729.42 | 39.8836 | 4461.62 | 21.817 | 1838.75 | 17.6991
3649.11 | 13.8039 | 2322.33 | 15.0332 | 1768.42 | 18.7166 | 881.91 | 23.4357 | 4243.98 | 11.56 |  |  | 1628.72 | 11.0387 | 840.6 | 13.5765 | 8754.76 | 27.8419 | 8732.42 | 39.8983 | 4462.52 | 21.8244 | 1839.02 | 17.7039
3649.92 | 13.8046 | 2322.74 | 15.0342 | 1768.89 | 18.7214 | 882.11 | 23.4428 | 4244.75 | 11.5628 |  |  | 1629.07 | 11.0418 | 840.77 | 13.5794 | 8758.61 | 27.8558 | 8735.42 | 39.9115 | 4464.37 | 21.8397 | 1839.29 | 17.708
3650.6 | 13.8081 | 2323.21 | 15.0377 | 1769.29 | 18.7258 | 882.36 | 23.4501 | 4246.07 | 11.5668 |  |  | 1629.34 | 11.0429 | 840.95 | 13.5821 | 8760.86 | 27.8646 | 8738.42 | 39.9247 | 4465.35 | 21.8504 | 1839.67 | 17.7168
3651.1 | 13.8077 | 2323.93 | 15.0407 | 1769.55 | 18.7282 | 882.49 | 23.4549 | 4247.62 | 11.5726 |  |  | 1629.94 | 11.0462 | 841.1 | 13.5843 | 8763.53 | 27.8723 | 8741.42 | 39.9378 | 4465.89 | 21.8557 | 1840.06 | 17.7239
3651.65 | 13.81 | 2324.33 | 15.0435 | 1769.89 | 18.7323 | 882.59 | 23.4585 | 4248.31 | 11.5758 |  |  | 1630.34 | 11.0486 | 841.3 | 13.587 | 8766.35 | 27.8829 | 8744.42 | 39.9496 | 4466.46 | 21.8592 | 1840.34 | 17.7281
3652.18 | 13.8125 | 2324.71 | 15.0455 | 1770.15 | 18.735 | 882.77 | 23.464 | 4249.27 | 11.5768 |  |  | 1630.67 | 11.05 | 841.6 | 13.5914 | 8767.59 | 27.8879 | 8747.42 | 39.9657 | 4467.12 | 21.8648 | 1840.56 | 17.7325
3653.27 | 13.8153 | 2325.08 | 15.0484 | 1770.42 | 18.7381 | 882.92 | 23.4688 | 4250.06 | 11.5806 |  |  | 1631.16 | 11.0543 | 841.79 | 13.5936 | 8769.74 | 27.893 | 8750.42 | 39.9804 | 4467.86 | 21.8715 | 1840.89 | 17.7391
3653.8 | 13.8163 | 2325.53 | 15.0504 | 1770.97 | 18.7431 | 883.02 | 23.4732 | 4250.59 | 11.5818 |  |  | 1631.46 | 11.0535 | 842.02 | 13.5963 | 8770.86 | 27.8997 | 8753.42 | 39.995 | 4468.64 | 21.8778 | 1841.19 | 17.7446
3654.55 | 13.8203 | 2326.2 | 15.0527 | 1771.32 | 18.7469 | 883.22 | 23.4801 | 4251.78 | 11.5849 |  |  | 1631.76 | 11.0566 | 842.19 | 13.5989 | 8772.51 | 27.904 | 8756.42 | 40.0097 | 4469.31 | 21.883 | 1841.52 | 17.7514
3655.62 | 13.8215 | 2326.66 | 15.0549 | 1771.56 | 18.7504 | 883.41 | 23.4853 | 4252.68 | 11.5843 |  |  | 1632.16 | 11.0598 | 842.47 | 13.6032 | 8774.73 | 27.9121 | 8759.42 | 40.0214 | 4469.96 | 21.8896 | 1841.66 | 17.7545
3656.54 | 13.8246 | 2327.08 | 15.0592 | 1771.89 | 18.7529 | 883.62 | 23.4931 | 4254.49 | 11.5928 |  |  | 1632.42 | 11.0606 | 842.75 | 13.6072 | 8775.93 | 27.9161 | 8762.42 | 40.0331 | 4470.63 | 21.8959 | 1841.91 | 17.759
3657.32 | 13.8271 | 2327.53 | 15.0613 | 1772.37 | 18.7578 | 883.81 | 23.499 | 4255.78 | 11.5976 |  |  | 1632.97 | 11.0639 | 842.94 | 13.6094 | 8777.21 | 27.9211 | 8765.42 | 40.0478 | 4471.34 | 21.9013 | 1842.16 | 17.7634
3657.76 | 13.829 | 2328 | 15.0627 | 1772.64 | 18.761 | 883.91 | 23.5029 | 4257.18 | 11.6012 |  |  | 1633.44 | 11.0671 | 843.19 | 13.6125 | 8779.15 | 27.9272 | 8768.42 | 40.0595 | 4472.48 | 21.9112 | 1842.42 | 17.767
3658.34 | 13.8304 | 2328.38 | 15.0657 | 1772.92 | 18.7646 | 884.12 | 23.5096 | 4258.2 | 11.6053 |  |  | 1633.71 | 11.069 | 843.32 | 13.6143 | 8781.58 | 27.9345 | 8771.42 | 40.0756 | 4473.08 | 21.9167 | 1842.59 | 17.7714
3659.36 | 13.833 | 2328.92 | 15.0682 | 1773.19 | 18.7675 | 884.29 | 23.5144 | 4258.73 | 11.606 |  |  | 1634.14 | 11.0707 | 843.54 | 13.6174 | 8783.85 | 27.9445 | 8774.42 | 40.0918 | 4474.13 | 21.9269 | 1843.01 | 17.7798
3660.34 | 13.8377 | 2329.98 | 15.0719 | 1773.59 | 18.7707 | 884.39 | 23.5183 | 4259.82 | 11.6102 |  |  | 1634.59 | 11.0741 | 843.81 | 13.6212 | 8785.27 | 27.9489 | 8774.99 | 40.0947 | 4474.96 | 21.9334 | 1843.29 | 17.7853
3661.48 | 13.8412 | 2330.52 | 15.0763 | 1774.13 | 18.7764 | 884.59 | 23.5246 | 4260.6 | 11.6141 |  |  | 1634.86 | 11.0757 | 843.97 | 13.6234 | 8786.82 | 27.9532 | 8777.99 | 40.1108 | 4475.75 | 21.9402 | 1843.58 | 17.7905
3662.45 | 13.8435 | 2331.3 | 15.0795 | 1774.31 | 18.7795 | 884.77 | 23.5305 | 4261.59 | 11.6149 |  |  | 1635.29 | 11.0784 | 844.29 | 13.6279 | 8788.21 | 27.9588 | 8780.81 | 40.1196 | 4476.77 | 21.9486 | 1844.04 | 17.7995
3664.23 | 13.8491 | 2332.09 | 15.084 | 1774.71 | 18.7834 | 885.13 | 23.5431 | 4262.5 | 11.6173 |  |  | 1635.74 | 11.0802 | 844.87 | 13.6353 | 8789.78 | 27.963 | 8783.81 | 40.1313 | 4477.58 | 21.9559 | 1844.31 | 17.8058
3665.28 | 13.8509 | 2332.42 | 15.0861 | 1775.01 | 18.7872 | 885.21 | 23.5462 | 4263.55 | 11.6217 |  |  | 1636.19 | 11.0829 | 845.07 | 13.6376 | 8791.91 | 27.9721 | 8786.81 | 40.146 | 4478.23 | 21.9607 | 1844.68 | 17.8128
3666.47 | 13.855 | 2332.95 | 15.0892 | 1775.41 | 18.7902 | 885.38 | 23.5509 | 4264.62 | 11.6262 |  |  | 1636.53 | 11.0851 | 845.54 | 13.6433 | 8793.83 | 27.9795 | 8789.81 | 40.1563 | 4479.45 | 21.9719 | 1844.96 | 17.8171
3667.28 | 13.858 | 2333.42 | 15.0901 | 1775.93 | 18.7955 | 885.48 | 23.554 | 4265.16 | 11.626 |  |  | 1636.93 | 11.087 | 845.69 | 13.6459 | 8796.42 | 27.9879 | 8792.81 | 40.1709 | 4480.24 | 21.9791 | 1845.23 | 17.822
3667.9 | 13.8591 | 2333.72 | 15.0929 | 1776.28 | 18.8003 | 885.56 | 23.5569 | 4266.22 | 11.6296 |  |  | 1637.5 | 11.0908 | 845.94 | 13.6493 | 8799.27 | 27.9968 | 8795.81 | 40.1841 | 4481.55 | 21.9911 | 1845.76 | 17.8326
3668.69 | 13.8606 | 2334.4 | 15.0955 | 1776.88 | 18.8053 | 885.69 | 23.5619 | 4267.53 | 11.6341 |  |  | 1637.83 | 11.0931 | 846.07 | 13.6514 | 8801.54 | 28.0053 | 8798.81 | 40.2002 | 4482.64 | 21.9997 | 1846.2 | 17.8417
3669.22 | 13.8627 | 2334.7 | 15.0975 | 1777.19 | 18.8112 | 885.89 | 23.5684 | 4268.19 | 11.6346 |  |  | 1638.56 | 11.097 | 846.31 | 13.6546 | 8804.26 | 28.0145 | 8801.81 | 40.2149 | 4483.42 | 22.0065 | 1846.56 | 17.8472
3669.89 | 13.8662 | 2335.14 | 15.1001 | 1777.45 | 18.8123 | 886.06 | 23.5737 | 4269.93 | 11.6419 |  |  | 1639.06 | 11.1 | 846.58 | 13.6582 | 8807.43 | 28.0255 | 8804.81 | 40.2266 | 4483.96 | 22.0116 | 1846.7 | 17.8511
3670.44 | 13.8664 | 2336.49 | 15.1073 | 1778.05 | 18.8194 | 886.38 | 23.5849 | 4270.6 | 11.6436 |  |  | 1639.33 | 11.1005 | 846.84 | 13.6612 | 8809.48 | 28.0326 | 8807.81 | 40.2384 | 4484.54 | 22.017 | 1846.96 | 17.8548
3671.32 | 13.8701 | 2337.02 | 15.1099 | 1778.31 | 18.8208 | 886.48 | 23.5882 | 4271.66 | 11.6463 |  |  | 1639.82 | 11.1044 | 847.06 | 13.6645 | 8810.85 | 28.0379 | 8810.81 | 40.2516 | 4485.14 | 22.0214 | 1847.18 | 17.8592
3672.17 | 13.8712 | 2337.69 | 15.1134 | 1778.5 | 18.8243 | 886.63 | 23.5932 | 4272.26 | 11.6477 |  |  | 1640.08 | 11.1057 | 847.28 | 13.667 | 8813.43 | 28.0467 | 8813.81 | 40.2647 | 4486.03 | 22.0295 | 1847.48 | 17.8655
3672.96 | 13.8746 | 2338.16 | 15.1152 | 1778.93 | 18.8281 | 886.76 | 23.5979 | 4272.86 | 11.6499 |  |  | 1640.9 | 11.1104 | 847.54 | 13.6713 | 8815.69 | 28.0546 | 8816.81 | 40.2809 | 4486.71 | 22.0351 | 1847.93 | 17.875
3673.59 | 13.8767 | 2338.79 | 15.1186 | 1779.2 | 18.8307 | 886.93 | 23.6032 | 4274.38 | 11.6554 |  |  | 1641.43 | 11.1131 | 847.89 | 13.6761 | 8817.27 | 28.0614 | 8819.81 | 40.297 | 4487.38 | 22.0407 | 1848.41 | 17.883
3674.54 | 13.8794 | 2339.64 | 15.1221 | 1779.75 | 18.8373 | 887.06 | 23.6082 | 4275.45 | 11.6596 |  |  | 1641.8 | 11.1157 | 848.11 | 13.6786 | 8818.81 | 28.0659 | 8822.81 | 40.3102 | 4488.51 | 22.0521 | 1848.58 | 17.8869
3675.81 | 13.8821 | 2340.26 | 15.1261 | 1780.36 | 18.8448 | 887.18 | 23.6124 | 4276.27 | 11.6607 |  |  | 1642.05 | 11.1164 | 848.41 | 13.6826 | 8819.92 | 28.0694 | 8825.81 | 40.3234 | 4490.03 | 22.064 | 1848.86 | 17.8924
3677.14 | 13.8855 | 2340.74 | 15.1276 | 1780.63 | 18.8467 | 887.28 | 23.6155 | 4277.04 | 11.6629 |  |  | 1642.5 | 11.1196 | 848.73 | 13.6868 | 8824.06 | 28.0845 | 8828.81 | 40.3366 | 4491.6 | 22.0777 | 1849.07 | 17.8973
3678.2 | 13.8904 | 2341.23 | 15.1315 | 1781.15 | 18.8526 | 887.49 | 23.6227 | 4277.57 | 11.665 |  |  | 1642.77 | 11.1205 | 848.84 | 13.6888 | 8827.38 | 28.0955 | 8831.81 | 40.3498 | 4492.13 | 22.0822 | 1849.52 | 17.9061
3678.7 | 13.8908 | 2341.75 | 15.134 | 1781.6 | 18.8569 | 887.63 | 23.6269 | 4278.1 | 11.6652 |  |  | 1643.3 | 11.1246 | 849.13 | 13.693 | 8829.5 | 28.1021 | 8834.81 | 40.363 | 4492.73 | 22.0861 | 1849.85 | 17.9113
3679.38 | 13.8935 | 2342 | 15.1369 | 1781.97 | 18.8612 | 887.88 | 23.6346 | 4278.99 | 11.669 |  |  | 1643.8 | 11.127 | 849.43 | 13.6966 | 8830.97 | 28.1066 | 8837.81 | 40.3776 | 4493.52 | 22.0932 | 1850.3 | 17.9212
3680 | 13.8943 | 2342.48 | 15.1388 | 1782.23 | 18.8635 | 888.03 | 23.6405 | 4280.57 | 11.6759 |  |  | 1644.05 | 11.1289 | 849.75 | 13.7008 | 8832.97 | 28.1141 | 8840.81 | 40.3923 | 4494.63 | 22.1038 | 1850.52 | 17.9247
3680.53 | 13.8957 | 2342.75 | 15.1407 | 1782.73 | 18.8695 | 888.13 | 23.6438 | 4281.41 | 11.677 |  |  | 1644.45 | 11.129 | 849.88 | 13.7031 | 8834.42 | 28.1201 | 8843.81 | 40.4055 | 4495.74 | 22.1126 | 1850.75 | 17.9293
3680.96 | 13.8979 | 2343.1 | 15.1423 | 1783 | 18.8723 | 888.21 | 23.6471 | 4283.07 | 11.6803 |  |  | 1644.7 | 11.1328 | 850.05 | 13.7051 | 8836.44 | 28.1283 | 8846.81 | 40.4201 | 4496.64 | 22.1198 | 1851.07 | 17.9364
3681.97 | 13.9012 | 2343.66 | 15.1454 | 1783.47 | 18.8775 | 888.33 | 23.651 | 4284.04 | 11.6863 |  |  | 1644.99 | 11.1319 | 850.16 | 13.7067 | 8837.78 | 28.1301 | 8849.81 | 40.4333 | 4498.44 | 22.1364 | 1851.38 | 17.9418
3682.83 | 13.9041 | 2344.18 | 15.1465 | 1783.65 | 18.8801 | 888.45 | 23.655 | 4285.94 | 11.6919 |  |  | 1645.37 | 11.1364 | 850.28 | 13.7088 | 8839.68 | 28.1372 | 8852.81 | 40.448 | 4499.36 | 22.1447 | 1851.62 | 17.9469
3683.57 | 13.905 | 2344.82 | 15.1518 | 1784.14 | 18.8849 | 888.58 | 23.6584 | 4286.98 | 11.6939 |  |  | 1645.62 | 11.1369 | 850.51 | 13.7107 | 8841.78 | 28.1464 | 8855.81 | 40.4612 | 4500.52 | 22.1545 | 1851.93 | 17.9521
3684.43 | 13.9079 | 2345.48 | 15.1548 | 1784.67 | 18.8908 | 888.75 | 23.6641 | 4287.48 | 11.6965 |  |  | 1646.22 | 11.1405 | 850.66 | 13.7131 | 8843.78 | 28.1526 | 8858.81 | 40.4714 | 4501.33 | 22.1618 | 1852.2 | 17.9564
3685.02 | 13.9111 | 2346.23 | 15.1591 | 1784.94 | 18.8932 | 888.9 | 23.6698 | 4288.4 | 11.6976 |  |  | 1646.77 | 11.1431 | 850.88 | 13.7165 | 8845.78 | 28.1604 | 8861.81 | 40.4861 | 4501.88 | 22.1674 | 1852.5 | 17.9639
3685.52 | 13.9112 | 2346.77 | 15.1615 | 1785.45 | 18.8995 | 889.03 | 23.675 | 4289.46 | 11.7025 |  |  | 1647.17 | 11.1457 | 851.26 | 13.721 | 8847.12 | 28.164 | 8864.81 | 40.4993 | 4503.46 | 22.1805 | 1852.77 | 17.968
3686.34 | 13.9144 | 2347.17 | 15.1653 | 1785.79 | 18.9035 | 889.26 | 23.6815 | 4290.1 | 11.7028 |  |  | 1647.59 | 11.1486 | 851.33 | 13.7229 | 8848.4 | 28.1688 | 8867.81 | 40.514 | 4504.66 | 22.1915 | 1853.02 | 17.9732
3687.3 | 13.9168 | 2347.5 | 15.1647 | 1786.34 | 18.9082 | 889.36 | 23.6849 | 4291.27 | 11.7067 |  |  | 1647.87 | 11.1501 | 851.75 | 13.7288 | 8849.52 | 28.171 | 8870.81 | 40.5257 | 4505.46 | 22.1983 | 1853.32 | 17.9798
3688.01 | 13.9186 | 2347.8 | 15.1676 | 1786.69 | 18.9142 | 889.5 | 23.6901 | 4292.1 | 11.7095 |  |  | 1648.62 | 11.1538 | 851.88 | 13.7298 | 8852.29 | 28.1805 | 8873.81 | 40.5403 | 4506.1 | 22.2034 | 1853.79 | 17.9874
3688.74 | 13.9202 | 2348.39 | 15.1693 | 1786.94 | 18.9156 | 889.58 | 23.6929 | 4292.89 | 11.7122 |  |  | 1648.89 | 11.1543 | 852.08 | 13.733 | 8854.43 | 28.1884 | 8876.81 | 40.5535 | 4506.63 | 22.2095 | 1854.09 | 17.9934
3689.57 | 13.9234 | 2349.15 | 15.1739 | 1787.32 | 18.9194 | 889.7 | 23.6963 | 4293.79 | 11.7149 |  |  | 1649.17 | 11.1569 | 852.4 | 13.7371 | 8856.09 | 28.1921 | 8879.81 | 40.5667 | 4507.15 | 22.2132 | 1854.34 | 17.9977
3690.36 | 13.9257 | 2349.92 | 15.1763 | 1787.76 | 18.9234 | 889.81 | 23.7008 | 4294.67 | 11.7168 |  |  | 1649.56 | 11.1592 | 852.58 | 13.7396 | 8857.61 | 28.1985 | 8882.81 | 40.5785 | 4507.68 | 22.2188 | 1854.67 | 18.0041
3690.88 | 13.9284 | 2350.45 | 15.1809 | 1788.21 | 18.9289 | 890 | 23.7071 | 4295.52 | 11.721 |  |  | 1649.98 | 11.1618 | 852.95 | 13.744 | 8859.51 | 28.2049 | 8885.81 | 40.5902 | 4508.48 | 22.2257 | 1855.09 | 18.0134
3691.64 | 13.929 | 2351.19 | 15.1845 | 1788.82 | 18.9362 | 890.21 | 23.714 | 4296.22 | 11.7243 |  |  | 1650.23 | 11.1635 | 853.1 | 13.7468 | 8860.72 | 28.2106 | 8888.81 | 40.6019 | 4509.48 | 22.2357 | 1855.46 | 18.0202
3692.38 | 13.9317 | 2351.84 | 15.1885 | 1789.19 | 18.9396 | 890.36 | 23.7202 | 4296.82 | 11.7247 |  |  | 1650.73 | 11.1652 | 853.3 | 13.7493 | 8862.65 | 28.2158 | 8891.81 | 40.6195 | 4510.28 | 22.2418 | 1855.66 | 18.0243
3692.89 | 13.9323 | 2352.29 | 15.1903 | 1789.67 | 18.9456 | 890.58 | 23.7273 | 4297.57 | 11.7278 |  |  | 1650.99 | 11.1665 | 853.53 | 13.7526 | 8864.4 | 28.2234 | 8894.81 | 40.6342 | 4510.82 | 22.2471 | 1856.01 | 18.0315
3693.76 | 13.9352 | 2353.24 | 15.196 | 1790.09 | 18.9495 | 890.71 | 23.7314 | 4298.57 | 11.7316 |  |  | 1651.59 | 11.1703 | 853.9 | 13.7569 | 8865.55 | 28.2262 | 8897.81 | 40.6459 | 4511.62 | 22.2547 | 1856.21 | 18.0371
3695.48 | 13.9422 | 2353.57 | 15.1971 | 1790.68 | 18.9563 | 890.83 | 23.7353 | 4299.18 | 11.7311 |  |  | 1651.86 | 11.1717 | 854 | 13.7589 | 8868.39 | 28.2357 | 8900.81 | 40.6576 | 4512.4 | 22.2608 | 1856.64 | 18.0442
3696.55 | 13.9443 | 2354.09 | 15.2006 | 1791.06 | 18.96 | 890.98 | 23.7414 | 4299.94 | 11.7358 |  |  | 1652.16 | 11.1736 | 854.23 | 13.7615 | 8870.28 | 28.242 | 8903.81 | 40.6708 | 4512.94 | 22.2657 | 1856.81 | 18.0481
3697.63 | 13.9478 | 2354.56 | 15.2029 | 1791.33 | 18.9635 | 891.25 | 23.7492 | 4300.54 | 11.7367 |  |  | 1652.44 | 11.1749 | 854.45 | 13.7653 | 8871.36 | 28.2465 | 8906.81 | 40.6825 | 4513.45 | 22.27 | 1857.17 | 18.0537
3700.03 | 13.9557 | 2355.09 | 15.2057 | 1791.71 | 18.968 | 891.47 | 23.7564 | 4301.39 | 11.7394 |  |  | 1652.85 | 11.1772 | 854.6 | 13.7674 | 8872.44 | 28.2509 | 8909.81 | 40.6972 | 4514.26 | 22.277 | 1857.32 | 18.0593
3700.48 | 13.9573 | 2355.69 | 15.2091 | 1791.98 | 18.9695 | 891.63 | 23.7623 | 4302.28 | 11.7409 |  |  | 1653.78 | 11.1803 | 854.92 | 13.7709 | 8873.2 | 28.2511 | 8912.81 | 40.7104 | 4515.16 | 22.2847 | 1857.54 | 18.062
3701.59 | 13.9605 | 2356.29 | 15.212 | 1792.39 | 18.9744 | 891.85 | 23.7696 | 4303.1 | 11.7444 |  |  | 1654.2 | 11.1846 | 855.15 | 13.7745 | 8875.3 | 28.261 | 8915.81 | 40.7265 | 4516.22 | 22.2936 | 1858.11 | 18.0736
3702.75 | 13.9644 | 2357.11 | 15.2168 | 1792.89 | 18.9792 | 891.97 | 23.7737 | 4304.76 | 11.7498 |  |  | 1654.21 | 11.1817 | 855.3 | 13.7771 | 8877.4 | 28.2682 | 8918.81 | 40.7426 | 4516.76 | 22.2991 | 1858.38 | 18.0797
3703.42 | 13.9654 | 2357.7 | 15.2189 | 1793.26 | 18.9836 | 892.08 | 23.7778 | 4305.35 | 11.7529 |  |  | 1654.26 | 11.1854 | 855.57 | 13.7799 | 8879.9 | 28.2775 | 8919.6 | 40.7441 | 4517.96 | 22.3094 | 1858.53 | 18.0841
3704.09 | 13.9678 | 2358.08 | 15.2204 | 1793.53 | 18.9864 | 892.23 | 23.7828 | 4306.03 | 11.7547 |  |  | 1654.51 | 11.1867 | 855.8 | 13.7836 | 8881.76 | 28.2834 | 8922.6 | 40.7588 | 4518.63 | 22.3154 | 1858.96 | 18.0917
3705.22 | 13.9706 | 2358.45 | 15.224 | 1793.98 | 18.9916 | 892.33 | 23.7861 | 4306.7 | 11.757 |  |  | 1655.2 | 11.1904 | 855.99 | 13.7863 | 8883.09 | 28.2872 | 8925.6 | 40.769 | 4520.34 | 22.3309 | 1859.19 | 18.0963
3706.11 | 13.9739 | 2358.95 | 15.2255 | 1794.25 | 18.9949 | 892.5 | 23.792 | 4307.48 | 11.7574 |  |  | 1655.65 | 11.1931 | 856.3 | 13.79 | 8884.57 | 28.2928 | 8928.6 | 40.7837 | 4521.4 | 22.3389 | 1859.53 | 18.1026
3706.77 | 13.9769 | 2359.46 | 15.2274 | 1794.53 | 18.9985 | 892.68 | 23.798 | 4308.35 | 11.7597 |  |  | 1655.92 | 11.1947 | 856.54 | 13.7932 | 8886.44 | 28.3016 | 8931.6 | 40.7969 | 4521.93 | 22.3441 | 1859.74 | 18.1072
3707.49 | 13.9782 | 2360 | 15.2313 | 1794.78 | 18.9993 | 892.78 | 23.8008 | 4309.15 | 11.7656 |  |  | 1656.12 | 11.1975 | 856.72 | 13.7956 | 8887.64 | 28.3038 | 8934.6 | 40.8086 | 4522.45 | 22.348 | 1859.89 | 18.1097
3708.11 | 13.9796 | 2360.55 | 15.2344 | 1795.18 | 19.0051 | 892.9 | 23.805 | 4310.24 | 11.7676 |  |  | 1656.55 | 11.1993 | 856.9 | 13.7976 | 8889.08 | 28.3084 | 8937.6 | 40.8233 | 4523.21 | 22.355 | 1860.18 | 18.1162
3708.83 | 13.9821 | 2361.15 | 15.2374 | 1795.45 | 19.0078 | 893.07 | 23.8101 | 4310.99 | 11.7687 |  |  | 1656.88 | 11.1997 | 857.09 | 13.8007 | 8890.8 | 28.3139 | 8940.6 | 40.8379 | 4524.4 | 22.3656 | 1860.48 | 18.1214
3709.54 | 13.985 | 2362.6 | 15.2439 | 1795.8 | 19.0108 | 893.18 | 23.8153 | 4311.52 | 11.771 |  |  | 1657.08 | 11.2035 | 857.24 | 13.8027 | 8892.33 | 28.3193 | 8942.69 | 40.8497 | 4525.07 | 22.3728 | 1860.78 | 18.1277
3710.11 | 13.9862 | 2362.92 | 15.2467 | 1796.33 | 19.0168 | 893.33 | 23.8197 | 4312.32 | 11.7719 |  |  | 1657.57 | 11.2046 | 857.32 | 13.804 | 8895.3 | 28.3298 | 8945.69 | 40.8643 | 4526.13 | 22.3801 | 1860.91 | 18.1304
3711.11 | 13.9892 | 2363.27 | 15.2482 | 1796.87 | 19.0228 | 893.4 | 23.8229 | 4312.97 | 11.776 |  |  | 1657.87 | 11.2073 | 857.49 | 13.8064 | 8896.89 | 28.3364 | 8948.69 | 40.876 | 4527.07 | 22.3891 | 1861.18 | 18.1349
3711.75 | 13.9898 | 2363.92 | 15.2516 | 1797.33 | 19.0274 | 893.58 | 23.8284 | 4313.49 | 11.7774 |  |  | 1658.23 | 11.2086 | 857.82 | 13.8102 | 8899.31 | 28.3447 | 8951.69 | 40.8878 | 4527.7 | 22.3945 | 1861.41 | 18.1394
3712.75 | 13.9937 | 2364.62 | 15.2539 | 1797.6 | 19.0305 | 893.73 | 23.8336 | 4314.57 | 11.7815 |  |  | 1658.6 | 11.2112 | 857.95 | 13.8119 | 8900.49 | 28.3481 | 8954.69 | 40.8995 | 4528.24 | 22.3998 | 1861.58 | 18.1442
3713.98 | 13.998 | 2364.92 | 15.2562 | 1798 | 19.035 | 893.82 | 23.836 | 4315.18 | 11.7819 |  |  | 1659.17 | 11.2147 | 858.24 | 13.8156 | 8903.11 | 28.3578 | 8957.69 | 40.9142 | 4528.97 | 22.4067 | 1861.76 | 18.1473
3714.93 | 14.0014 | 2365.27 | 15.2587 | 1798.27 | 19.0378 | 893.97 | 23.8418 | 4315.93 | 11.7844 |  |  | 1659.59 | 11.2166 | 858.46 | 13.8188 | 8905.9 | 28.3657 | 8960.69 | 40.9273 | 4529.9 | 22.4163 | 1861.96 | 18.1523
3716.02 | 14.0042 | 2365.97 | 15.2615 | 1799.02 | 19.0461 | 894.15 | 23.8479 | 4316.74 | 11.7889 |  |  | 1659.87 | 11.2168 | 858.52 | 13.8199 | 8907.5 | 28.3704 | 8963.69 | 40.942 | 4530.91 | 22.4242 | 1862.41 | 18.1609
3717.24 | 14.0073 | 2366.42 | 15.266 | 1799.5 | 19.0514 | 894.33 | 23.854 | 4317.71 | 11.7907 |  |  | 1660.27 | 11.2205 | 858.86 | 13.8244 | 8909.88 | 28.3801 | 8966.69 | 40.9581 | 4531.57 | 22.4309 | 1862.88 | 18.1696
3717.8 | 14.0099 | 2367.19 | 15.2702 | 1799.97 | 19.0561 | 894.45 | 23.858 | 4318.36 | 11.7924 |  |  | 1660.69 | 11.2233 | 858.99 | 13.8259 | 8913.91 | 28.3927 | 8969.69 | 40.9713 | 4532.71 | 22.4409 | 1863.16 | 18.1757
3718.39 | 14.0119 | 2367.81 | 15.2723 | 1800.24 | 19.0585 | 894.77 | 23.8684 | 4318.96 | 11.7956 |  |  | 1660.95 | 11.224 | 859.19 | 13.829 | 8915.34 | 28.3992 | 8972.69 | 40.9831 | 4533.71 | 22.4504 | 1863.5 | 18.1818
3719.27 | 14.0148 | 2368.96 | 15.2791 | 1800.6 | 19.0633 | 894.89 | 23.8725 | 4320.63 | 11.7997 |  |  | 1661.35 | 11.2269 | 859.34 | 13.8307 | 8917.13 | 28.4049 | 8975.69 | 40.9962 | 4534.71 | 22.4596 | 1863.71 | 18.1856
3719.97 | 14.0162 | 2369.42 | 15.2804 | 1800.87 | 19.065 | 895.02 | 23.8769 | 4321.26 | 11.8025 |  |  | 1661.62 | 11.2283 | 859.67 | 13.8348 | 8920.11 | 28.4145 | 8978.69 | 41.0094 | 4535.51 | 22.4669 | 1863.96 | 18.19
3720.77 | 14.0187 | 2370.02 | 15.2842 | 1801.45 | 19.0723 | 895.2 | 23.8826 | 4323.5 | 11.8107 |  |  | 1661.89 | 11.2297 | 859.81 | 13.8373 | 8922.46 | 28.4235 | 8981.69 | 41.0226 | 4536.24 | 22.4726 | 1864.03 | 18.193
3721.27 | 14.0203 | 2370.59 | 15.287 | 1801.95 | 19.0772 | 895.39 | 23.8897 | 4324.18 | 11.8101 |  |  | 1662.36 | 11.2327 | 860.19 | 13.8414 | 8924.73 | 28.4302 | 8984.69 | 41.0402 | 4537.73 | 22.487 | 1864.35 | 18.1997
3722.21 | 14.0228 | 2370.88 | 15.2885 | 1802.27 | 19.0808 | 895.62 | 23.897 | 4324.87 | 11.8136 |  |  | 1662.71 | 11.2356 | 860.29 | 13.8439 | 8926.3 | 28.4355 | 8987.69 | 41.052 | 4538.25 | 22.4915 | 1864.63 | 18.205
3722.94 | 14.0249 | 2371.84 | 15.2939 | 1802.54 | 19.083 | 895.74 | 23.9013 | 4325.67 | 11.816 |  |  | 1663.21 | 11.2361 | 860.46 | 13.846 | 8931.49 | 28.4532 | 8990.69 | 41.0681 | 4538.95 | 22.4979 | 1865.25 | 18.2169
3723.61 | 14.0265 | 2372.21 | 15.2953 | 1802.84 | 19.0869 | 895.99 | 23.9096 | 4326.65 | 11.818 |  |  | 1663.51 | 11.2395 | 860.71 | 13.8501 | 8933.29 | 28.4601 | 8993.69 | 41.0857 | 4539.58 | 22.5037 | 1865.48 | 18.2213
3724.03 | 14.0282 | 2372.79 | 15.2983 | 1803.11 | 19.0899 | 896.17 | 23.9158 | 4327.94 | 11.8227 |  |  | 1663.91 | 11.2417 | 860.99 | 13.8536 | 8934.64 | 28.4639 | 8996.69 | 41.0989 | 4540.48 | 22.5123 | 1865.72 | 18.2263
3724.81 | 14.0307 | 2373.13 | 15.2985 | 1803.47 | 19.0943 | 896.29 | 23.9194 | 4328.71 | 11.8254 |  |  | 1664.22 | 11.2428 | 861.17 | 13.856 | 8936.7 | 28.4707 | 8999.69 | 41.1135 | 4541.25 | 22.5186 | 1866 | 18.2317
3725.33 | 14.0323 | 2373.68 | 15.3027 | 1803.84 | 19.0972 | 896.4 | 23.9232 | 4329.34 | 11.8273 |  |  | 1664.72 | 11.2471 | 861.44 | 13.8598 | 8940.32 | 28.4828 | 9002.69 | 41.1252 | 4542.55 | 22.5297 | 1866.5 | 18.2418
3726.16 | 14.0348 | 2374.31 | 15.3064 | 1803.99 | 19.0997 | 896.47 | 23.9259 | 4330.57 | 11.8329 |  |  | 1664.97 | 11.2474 | 861.63 | 13.8621 | 8943.27 | 28.4939 | 9005.69 | 41.137 | 4543.44 | 22.539 | 1866.9 | 18.2487
3726.83 | 14.0366 | 2374.95 | 15.3094 | 1804.61 | 19.1053 | 896.67 | 23.9333 | 4331.64 | 11.8367 |  |  | 1665.24 | 11.2487 | 861.81 | 13.8643 | 8945.21 | 28.5009 | 9008.69 | 41.1516 | 4543.97 | 22.543 | 1867.29 | 18.258
3727.4 | 14.0385 | 2375.28 | 15.3118 | 1805.36 | 19.1144 | 896.79 | 23.9366 | 4333.63 | 11.8418 |  |  | 1665.51 | 11.2504 | 861.91 | 13.8662 | 8947.31 | 28.5075 | 9011.69 | 41.1678 | 4544.62 | 22.5492 | 1867.45 | 18.261
3728.03 | 14.04 | 2376.35 | 15.3169 | 1805.77 | 19.119 | 897.04 | 23.9448 | 4334.16 | 11.844 |  |  | 1665.98 | 11.2531 | 862.18 | 13.87 | 8949.13 | 28.5133 | 9014.69 | 41.1824 | 4545.59 | 22.5584 | 1867.72 | 18.2663
3729.13 | 14.0437 | 2376.93 | 15.3205 | 1806.04 | 19.1209 | 897.15 | 23.949 | 4335.16 | 11.8477 |  |  | 1666.46 | 11.2554 | 862.29 | 13.8708 | 8951.16 | 28.5185 | 9017.69 | 41.1941 | 4547.09 | 22.5712 | 1868.05 | 18.2722
3729.92 | 14.046 | 2377.52 | 15.323 | 1806.43 | 19.1258 | 897.32 | 23.9546 | 4335.73 | 11.8476 |  |  | 1666.73 | 11.2572 | 862.51 | 13.874 | 8952.91 | 28.5249 | 9020.69 | 41.2073 | 4547.61 | 22.5763 | 1868.24 | 18.276
3730.78 | 14.0481 | 2378.63 | 15.3282 | 1806.83 | 19.1292 | 897.47 | 23.9595 | 4337.06 | 11.8519 |  |  | 1667.44 | 11.2614 | 862.83 | 13.8787 | 8954.75 | 28.533 | 9023.69 | 41.2176 | 4548.36 | 22.583 | 1868.42 | 18.2803
3731.72 | 14.0505 | 2379.42 | 15.3331 | 1807.23 | 19.1338 | 897.6 | 23.9639 | 4338.45 | 11.8576 |  |  | 1667.69 | 11.2633 | 863.06 | 13.8821 | 8956.87 | 28.54 | 9026.69 | 41.2308 | 4549.02 | 22.5885 | 1868.7 | 18.2856
3732.82 | 14.0553 | 2379.84 | 15.3341 | 1807.51 | 19.1372 | 897.77 | 23.9696 | 4339.3 | 11.8613 |  |  | 1667.96 | 11.2642 | 863.23 | 13.8838 | 8958.92 | 28.5466 | 9029.69 | 41.2425 | 4549.63 | 22.5951 | 1869 | 18.293
3733.99 | 14.0581 | 2380.09 | 15.3361 | 1808.04 | 19.1426 | 897.82 | 23.9722 | 4341.42 | 11.8676 |  |  | 1668.38 | 11.2645 | 863.63 | 13.8898 | 8960.37 | 28.5522 | 9032.69 | 41.2543 | 4550.53 | 22.603 | 1869.3 | 18.2976
3734.69 | 14.0594 | 2380.65 | 15.3393 | 1808.44 | 19.1478 | 897.92 | 23.976 | 4342.34 | 11.8702 |  |  | 1669.11 | 11.2714 | 863.88 | 13.8928 | 8961.46 | 28.5552 | 9035.69 | 41.266 | 4551.06 | 22.6072 | 1869.69 | 18.3056
3735.44 | 14.0621 | 2380.99 | 15.3411 | 1808.91 | 19.1538 | 898.07 | 23.9807 | 4343.19 | 11.8738 |  |  | 1669.61 | 11.2737 | 864.11 | 13.8964 | 8963.39 | 28.5608 | 9038.69 | 41.2821 | 4551.96 | 22.6152 | 1870.09 | 18.3129
3735.94 | 14.0633 | 2381.55 | 15.3432 | 1809.18 | 19.1563 | 898.17 | 23.9845 | 4344.56 | 11.8767 |  |  | 1669.86 | 11.2766 | 864.16 | 13.8973 | 8964.51 | 28.5662 | 9041.69 | 41.2953 | 4552.76 | 22.6218 | 1870.52 | 18.323
3737.19 | 14.068 | 2382.14 | 15.3466 | 1809.55 | 19.1593 | 898.44 | 23.9934 | 4345.47 | 11.8793 |  |  | 1670.26 | 11.2758 | 864.38 | 13.9 | 8967.16 | 28.5743 | 9044.7 | 41.307 | 4553.56 | 22.6296 | 1870.76 | 18.3272
3737.89 | 14.07 | 2382.69 | 15.3496 | 1810 | 19.1653 | 898.62 | 24.0003 | 4347.24 | 11.8837 |  |  | 1670.7 | 11.2794 | 864.55 | 13.9026 | 8968.71 | 28.5786 | 9047.7 | 41.3173 | 4554.4 | 22.6366 | 1871.27 | 18.3377
3738.61 | 14.0714 | 2383.54 | 15.3547 | 1810.46 | 19.1698 | 898.76 | 24.0043 | 4347.89 | 11.8867 |  |  | 1671.2 | 11.283 | 864.8 | 13.9057 | 8971.72 | 28.5887 | 9050.7 | 41.329 | 4554.93 | 22.6423 | 1871.67 | 18.3456
3739.19 | 14.074 | 2383.97 | 15.3579 | 1810.6 | 19.1719 | 898.94 | 24.0104 | 4348.56 | 11.8889 |  |  | 1671.45 | 11.2845 | 865.01 | 13.9077 | 8974.94 | 28.5985 | 9053.7 | 41.3422 | 4555.46 | 22.6464 | 1872.11 | 18.3545
3740.18 | 14.0769 | 2384.56 | 15.3599 | 1810.86 | 19.1735 | 898.99 | 24.0121 | 4349.63 | 11.892 |  |  | 1671.7 | 11.2859 | 865.18 | 13.9112 | 8977.32 | 28.6073 | 9056.7 | 41.3554 | 4556.12 | 22.6526 | 1872.57 | 18.3629
3740.83 | 14.0782 | 2385.26 | 15.3628 | 1811.38 | 19.179 | 899.14 | 24.0178 | 4350.55 | 11.895 |  |  | 1671.98 | 11.2859 | 865.41 | 13.914 | 8978.72 | 28.6134 | 9059.7 | 41.3715 | 4556.92 | 22.6595 | 1873.29 | 18.3784
3741.48 | 14.0804 | 2385.89 | 15.3656 | 1811.91 | 19.1853 | 899.31 | 24.0232 | 4351.65 | 11.8989 |  |  | 1672.27 | 11.289 | 865.66 | 13.9169 | 8981.81 | 28.622 | 9062.7 | 41.3891 | 4558.85 | 22.6761 | 1873.63 | 18.3844
3742.06 | 14.0826 | 2386.56 | 15.3698 | 1812.18 | 19.1882 | 899.39 | 24.0264 | 4352.78 | 11.9022 |  |  | 1672.67 | 11.2923 | 866.08 | 13.9232 | 8983.78 | 28.6302 | 9065.7 | 41.3979 | 4559.39 | 22.6813 | 1873.91 | 18.3906
3742.76 | 14.0848 | 2387.01 | 15.3729 | 1812.45 | 19.1912 | 899.56 | 24.0312 | 4353.57 | 11.9041 |  |  | 1672.92 | 11.2933 | 866.35 | 13.927 | 8985.11 | 28.6326 | 9068.7 | 41.4126 | 4559.92 | 22.6863 | 1874.11 | 18.3949
3743.56 | 14.0861 | 2387.56 | 15.3752 | 1812.85 | 19.1956 | 899.76 | 24.0387 | 4354.42 | 11.9069 |  |  | 1673.32 | 11.2953 | 866.55 | 13.9295 | 8987.83 | 28.6425 | 9071.7 | 41.4214 | 4560.45 | 22.6924 | 1874.64 | 18.4058
3744.33 | 14.0882 | 2388.08 | 15.3773 | 1813.12 | 19.1982 | 899.96 | 24.0463 | 4355.13 | 11.9108 |  |  | 1673.72 | 11.2981 | 866.81 | 13.9337 | 8989.79 | 28.6487 | 9074.7 | 41.4331 | 4560.99 | 22.697 | 1874.81 | 18.4094
3745.65 | 14.0922 | 2388.36 | 15.3794 | 1813.38 | 19.201 | 900.11 | 24.0511 | 4356 | 11.9134 |  |  | 1673.98 | 11.2996 | 867.01 | 13.9359 | 8991.34 | 28.6532 | 9077.7 | 41.4463 | 4561.79 | 22.7039 | 1875.51 | 18.4233
3746.18 | 14.094 | 2389.04 | 15.3837 | 1813.72 | 19.2051 | 900.24 | 24.0551 | 4356.8 | 11.9153 |  |  | 1674.23 | 11.2985 | 867.33 | 13.941 | 8993.76 | 28.6626 | 9080.7 | 41.4595 | 4562.34 | 22.7092 | 1875.69 | 18.4281
3747.2 | 14.0965 | 2389.56 | 15.3859 | 1814.2 | 19.2101 | 900.36 | 24.0589 | 4357.34 | 11.9185 |  |  | 1674.52 | 11.3018 | 867.55 | 13.9443 | 8996.43 | 28.6708 | 9083.7 | 41.4741 | 4563.41 | 22.7184 | 1875.89 | 18.4323
3747.95 | 14.098 | 2390.15 | 15.3891 | 1814.5 | 19.2128 | 900.46 | 24.0629 | 4358.27 | 11.9194 |  |  | 1674.9 | 11.3029 | 867.83 | 13.9476 | 8998.46 | 28.679 | 9086.7 | 41.4903 | 4564.39 | 22.7277 | 1876.13 | 18.436
3748.94 | 14.102 | 2390.75 | 15.3932 | 1814.83 | 19.2168 | 900.74 | 24.0717 | 4359.1 | 11.922 |  |  | 1675.17 | 11.3049 | 867.97 | 13.9499 | 9001.41 | 28.6879 | 9089.7 | 41.502 | 4565.39 | 22.7375 | 1876.48 | 18.4439
3749.62 | 14.1037 | 2391.25 | 15.3949 | 1815.33 | 19.2224 | 900.84 | 24.0765 | 4359.69 | 11.9252 |  |  | 1675.5 | 11.3074 | 868.37 | 13.9552 | 9002.93 | 28.6929 | 9092.7 | 41.5152 | 4566.26 | 22.7461 | 1876.73 | 18.4489
3750.72 | 14.1076 | 2391.66 | 15.3964 | 1815.94 | 19.2301 | 901.03 | 24.0817 | 4360.79 | 11.9275 |  |  | 1675.84 | 11.3074 | 868.52 | 13.9577 | 9004.43 | 28.699 | 9095.7 | 41.5269 | 4567.13 | 22.7532 | 1877.06 | 18.4546
3751.5 | 14.1096 | 2392.08 | 15.3986 | 1816.4 | 19.2344 | 901.09 | 24.0848 | 4361.87 | 11.9321 |  |  | 1676.27 | 11.312 | 868.87 | 13.9621 | 9006.89 | 28.7069 | 9098.7 | 41.5401 | 4567.93 | 22.7606 | 1877.45 | 18.4621
3752.27 | 14.1127 | 2392.8 | 15.4038 | 1816.8 | 19.2386 | 901.34 | 24.0932 | 4362.46 | 11.9338 |  |  | 1676.54 | 11.3129 | 869.17 | 13.9662 | 9008.94 | 28.7133 | 9101.7 | 41.5548 | 4568.73 | 22.7684 | 1877.68 | 18.4674
3752.79 | 14.1136 | 2393.77 | 15.4068 | 1817.47 | 19.2459 | 901.63 | 24.1026 | 4364.04 | 11.9394 |  |  | 1676.94 | 11.3155 | 869.3 | 13.9687 | 9010.21 | 28.7196 | 9104.7 | 41.5694 | 4569.53 | 22.776 | 1878.03 | 18.4751
3753.82 | 14.1162 | 2394.23 | 15.4106 | 1817.94 | 19.2515 | 901.73 | 24.1059 | 4365.01 | 11.9412 |  |  | 1677.34 | 11.3177 | 869.58 | 13.9723 | 9012.76 | 28.7257 | 9107.7 | 41.5841 | 4570.33 | 22.7827 | 1878.26 | 18.4802
3755.23 | 14.1208 | 2394.8 | 15.4131 | 1818.22 | 19.2544 | 901.88 | 24.1114 | 4366.31 | 11.9458 |  |  | 1677.75 | 11.3212 | 869.63 | 13.9737 | 9016.48 | 28.7385 | 9110.7 | 41.6002 | 4571.4 | 22.7919 | 1878.58 | 18.4876
3756.16 | 14.1238 | 2395.57 | 15.4167 | 1818.47 | 19.2573 | 901.94 | 24.1136 | 4367.03 | 11.9467 |  |  | 1678.12 | 11.3215 | 869.98 | 13.9777 | 9018.62 | 28.7464 | 9111.53 | 41.6061 | 4572.2 | 22.7986 | 1878.86 | 18.4921
3756.83 | 14.1259 | 2396.29 | 15.4207 | 1818.96 | 19.2624 | 902.16 | 24.1206 | 4367.66 | 11.9502 |  |  | 1678.54 | 11.3249 | 870.3 | 13.9814 | 9020.73 | 28.7532 | 9114.53 | 41.6178 | 4573.5 | 22.8101 | 1879.05 | 18.497
3757.63 | 14.1277 | 2396.74 | 15.4224 | 1819.21 | 19.2659 | 902.26 | 24.1246 | 4368.35 | 11.9532 |  |  | 1678.99 | 11.3277 | 870.44 | 13.9838 | 9023.09 | 28.7608 | 9117.53 | 41.631 | 4574.03 | 22.8149 | 1879.48 | 18.505
3758.15 | 14.13 | 2397.4 | 15.4263 | 1819.69 | 19.2705 | 902.38 | 24.1293 | 4368.85 | 11.955 |  |  | 1679.36 | 11.3286 | 870.55 | 13.9855 | 9026.11 | 28.7711 | 9120.53 | 41.6383 | 4574.53 | 22.8198 | 1879.72 | 18.5103
3759.58 | 14.1333 | 2398.07 | 15.4306 | 1820.09 | 19.2747 | 902.64 | 24.1374 | 4369.93 | 11.9575 |  |  | 1679.96 | 11.3329 | 870.82 | 13.9891 | 9027.96 | 28.7775 | 9123.53 | 41.6515 | 4575.19 | 22.8253 | 1879.93 | 18.5133
3760.21 | 14.1357 | 2398.45 | 15.4326 | 1820.41 | 19.2784 | 902.76 | 24.1417 | 4370.93 | 11.9609 |  |  | 1680.26 | 11.3346 | 871.14 | 13.9927 | 9029.81 | 28.7843 | 9126.53 | 41.6662 | 4576.25 | 22.8359 | 1880.28 | 18.5223
3761.33 | 14.1385 | 2398.92 | 15.4349 | 1820.77 | 19.2821 | 903.01 | 24.1503 | 4371.55 | 11.9623 |  |  | 1680.59 | 11.3353 | 871.2 | 13.994 | 9032.41 | 28.792 | 9129.53 | 41.6779 | 4577.17 | 22.8432 | 1880.62 | 18.5283
3761.77 | 14.1399 | 2399.76 | 15.4398 | 1820.97 | 19.2853 | 903.14 | 24.154 | 4372.22 | 11.9659 |  |  | 1680.91 | 11.3386 | 871.3 | 13.9962 | 9033.88 | 28.7962 | 9132.53 | 41.694 | 4577.8 | 22.848 | 1880.93 | 18.5343
3762.88 | 14.1432 | 2400.24 | 15.4416 | 1821.22 | 19.2875 | 903.24 | 24.1581 | 4373.49 | 11.9706 |  |  | 1681.23 | 11.3404 | 871.55 | 13.9994 | 9035 | 28.8005 | 9135.53 | 41.7058 | 4578.76 | 22.8569 | 1881.05 | 18.5384
3763.5 | 14.1457 | 2400.54 | 15.4433 | 1821.72 | 19.2939 | 903.33 | 24.1609 | 4374.22 | 11.9712 |  |  | 1681.49 | 11.3414 | 872.05 | 14.0059 | 9036.43 | 28.8055 | 9138.53 | 41.716 | 4579.59 | 22.8646 | 1881.37 | 18.5439
3764.07 | 14.1468 | 2401.44 | 15.4477 | 1822.04 | 19.2957 | 903.43 | 24.1652 | 4375.27 | 11.9748 |  |  | 1681.74 | 11.3432 | 872.1 | 14.0074 | 9037.67 | 28.8094 | 9141.53 | 41.7292 | 4580.19 | 22.871 | 1881.67 | 18.5495
3765.04 | 14.1497 | 2402.23 | 15.4516 | 1822.29 | 19.299 | 903.54 | 24.1686 | 4376.02 | 11.9757 |  |  | 1682.06 | 11.3456 | 872.39 | 14.0103 | 9038.8 | 28.8128 | 9144.53 | 41.7395 | 4581.83 | 22.8874 | 1882.03 | 18.5577
3765.84 | 14.1533 | 2402.51 | 15.4532 | 1822.58 | 19.3017 | 903.71 | 24.1744 | 4376.66 | 11.978 |  |  | 1682.33 | 11.3462 | 872.67 | 14.0141 | 9040.51 | 28.8188 | 9147.53 | 41.7527 | 4583.16 | 22.8993 | 1882.22 | 18.5619
3766.69 | 14.1555 | 2402.94 | 15.4565 | 1822.94 | 19.3056 | 903.89 | 24.1808 | 4377.62 | 11.9828 |  |  | 1682.58 | 11.3484 | 872.84 | 14.0168 | 9043.03 | 28.8284 | 9150.53 | 41.7659 | 4583.84 | 22.9057 | 1882.47 | 18.5664
3767.44 | 14.1577 | 2403.54 | 15.4592 | 1823.19 | 19.309 | 904.03 | 24.1849 | 4378.62 | 11.9858 |  |  | 1682.83 | 11.3503 | 873.07 | 14.0197 | 9044.79 | 28.8345 | 9153.53 | 41.7761 | 4584.38 | 22.9112 | 1882.7 | 18.5713
3768.14 | 14.16 | 2404.14 | 15.4631 | 1823.64 | 19.3134 | 904.11 | 24.1879 | 4379.28 | 11.9879 |  |  | 1683.09 | 11.3513 | 873.44 | 14.025 | 9047.1 | 28.841 | 9156.53 | 41.7937 | 4585.23 | 22.9183 | 1883.27 | 18.5836
3768.86 | 14.1617 | 2404.63 | 15.465 | 1823.81 | 19.316 | 904.33 | 24.1954 | 4381.06 | 11.9944 |  |  | 1683.38 | 11.3534 | 873.59 | 14.0271 | 9048.28 | 28.8444 | 9159.53 | 41.8025 | 4585.76 | 22.9236 | 1883.65 | 18.591
3769.64 | 14.1633 | 2405.18 | 15.468 | 1824.06 | 19.3186 | 904.48 | 24.2011 | 4381.88 | 11.9961 |  |  | 1684.18 | 11.3576 | 873.86 | 14.0308 | 9049.85 | 28.8491 | 9162.53 | 41.8172 | 4586.55 | 22.9315 | 1884.04 | 18.5986
3771.16 | 14.1685 | 2405.73 | 15.4728 | 1824.39 | 19.3225 | 904.65 | 24.2064 | 4382.86 | 11.9983 |  |  | 1684.65 | 11.3609 | 873.99 | 14.0327 | 9054.1 | 28.8641 | 9165.53 | 41.8304 | 4587.18 | 22.9371 | 1884.2 | 18.6022
3771.94 | 14.171 | 2406.18 | 15.4734 | 1824.91 | 19.3286 | 904.75 | 24.2103 | 4383.4 | 11.9994 |  |  | 1685.15 | 11.3624 | 874.11 | 14.0346 | 9055.97 | 28.871 | 9168.53 | 41.8421 | 4588 | 22.9446 | 1884.42 | 18.6069
3772.48 | 14.1723 | 2406.9 | 15.4776 | 1825.3 | 19.3322 | 904.98 | 24.2186 | 4384.31 | 12.0046 |  |  | 1685.65 | 11.366 | 874.26 | 14.0364 | 9057.66 | 28.8766 | 9171.53 | 41.8553 | 4588.52 | 22.9497 | 1884.69 | 18.6139
3773.31 | 14.175 | 2407.26 | 15.4793 | 1825.6 | 19.3358 | 905.15 | 24.2233 | 4385.32 | 12.0063 |  |  | 1686.1 | 11.3688 | 874.57 | 14.0407 | 9061.16 | 28.8881 | 9174.53 | 41.867 | 4589.23 | 22.9565 | 1884.9 | 18.6165
3773.83 | 14.1763 | 2408.13 | 15.4847 | 1826.13 | 19.3401 | 905.2 | 24.226 | 4385.95 | 12.0093 |  |  | 1686.36 | 11.3705 | 874.71 | 14.0423 | 9064.4 | 28.8998 | 9177.53 | 41.8802 | 4589.83 | 22.962 | 1885.31 | 18.6242
3774.63 | 14.1791 | 2408.77 | 15.487 | 1826.48 | 19.3447 | 905.3 | 24.2291 | 4387 | 12.0132 |  |  | 1686.81 | 11.3728 | 874.82 | 14.0438 | 9067.53 | 28.9099 | 9180.53 | 41.8963 | 4590.95 | 22.9721 | 1885.82 | 18.6343
3775.16 | 14.1807 | 2409.3 | 15.4899 | 1826.7 | 19.3479 | 905.51 | 24.2361 | 4388.2 | 12.0156 |  |  | 1687.3 | 11.3763 | 874.99 | 14.0464 | 9069 | 28.9149 | 9183.53 | 41.9095 | 4592.55 | 22.9863 | 1886.17 | 18.6424
3775.7 | 14.1826 | 2409.73 | 15.4922 | 1827.15 | 19.3522 | 905.58 | 24.2393 | 4389.64 | 12.0223 |  |  | 1687.75 | 11.3774 | 875.17 | 14.0487 | 9071.87 | 28.9232 | 9186.53 | 41.9213 | 4593.12 | 22.9912 | 1886.49 | 18.6498
3776.5 | 14.1849 | 2410.25 | 15.4948 | 1827.58 | 19.3582 | 905.71 | 24.2433 | 4390.25 | 12.0226 |  |  | 1688.22 | 11.3805 | 875.32 | 14.0506 | 9073.67 | 28.9307 | 9189.53 | 41.933 | 4594.54 | 23.0052 | 1886.69 | 18.6532
3777.03 | 14.1867 | 2410.78 | 15.4979 | 1827.85 | 19.3606 | 905.88 | 24.2491 | 4390.92 | 12.0255 |  |  | 1688.75 | 11.3841 | 875.47 | 14.0529 | 9075.46 | 28.936 | 9192.53 | 41.9447 | 4595.32 | 23.0117 | 1886.91 | 18.6572
3777.57 | 14.188 | 2411.22 | 15.4991 | 1828.13 | 19.3641 | 906.03 | 24.2547 | 4391.65 | 12.0269 |  |  | 1689.02 | 11.3851 | 875.64 | 14.0556 | 9076.88 | 28.9416 | 9195.53 | 41.9564 | 4595.87 | 23.0168 | 1887.22 | 18.6647
3778.35 | 14.19 | 2411.8 | 15.502 | 1828.47 | 19.3668 | 906.21 | 24.2605 | 4392.39 | 12.0308 |  |  | 1689.28 | 11.3863 | 875.81 | 14.0572 | 9078.78 | 28.9465 | 9198.53 | 41.9682 | 4597.11 | 23.0272 | 1887.49 | 18.6693
3779.15 | 14.1924 | 2412.3 | 15.5057 | 1828.88 | 19.3724 | 906.31 | 24.2645 | 4393.39 | 12.0354 |  |  | 1689.67 | 11.3898 | 876.01 | 14.0605 | 9081.68 | 28.9586 | 9201.53 | 41.9814 | 4598.16 | 23.0368 | 1887.69 | 18.6742
3779.68 | 14.1943 | 2412.84 | 15.5075 | 1829.15 | 19.3743 | 906.45 | 24.2685 | 4394.11 | 12.037 |  |  | 1689.92 | 11.3904 | 876.61 | 14.0684 | 9084.37 | 28.9677 | 9204.53 | 41.996 | 4599.09 | 23.0452 | 1887.99 | 18.6798
3780.49 | 14.1974 | 2413.14 | 15.5107 | 1829.4 | 19.377 | 906.56 | 24.2734 | 4394.71 | 12.0371 |  |  | 1690.23 | 11.3917 | 876.84 | 14.0712 | 9088.14 | 28.9796 | 9207.53 | 42.0121 | 4600.7 | 23.0607 | 1888.12 | 18.6839
3781.12 | 14.199 | 2413.74 | 15.5134 | 1829.67 | 19.38 | 906.68 | 24.2773 | 4395.38 | 12.0384 |  |  | 1690.6 | 11.3948 | 877.21 | 14.0774 | 9092.03 | 28.9931 | 9210.53 | 42.0239 | 4601.5 | 23.0684 | 1888.38 | 18.6874
3781.92 | 14.2015 | 2414.07 | 15.5132 | 1829.83 | 19.3831 | 906.8 | 24.2809 | 4396.08 | 12.0422 |  |  | 1691.09 | 11.3972 | 877.53 | 14.081 | 9094.31 | 29.001 | 9213.53 | 42.0356 | 4602.1 | 23.0732 | 1888.56 | 18.6918
3782.44 | 14.2035 | 2414.45 | 15.5166 | 1830.08 | 19.385 | 906.96 | 24.2873 | 4397.08 | 12.0449 |  |  | 1691.47 | 11.3977 | 877.63 | 14.0826 | 9097.5 | 29.0114 | 9216.53 | 42.0503 | 4602.88 | 23.0804 | 1888.74 | 18.6954
3782.97 | 14.2044 | 2415.42 | 15.5227 | 1830.35 | 19.3879 | 907.11 | 24.2919 | 4397.84 | 12.048 |  |  | 1691.74 | 11.4015 | 877.94 | 14.0874 | 9099.08 | 29.0181 | 9219.53 | 42.062 | 4603.72 | 23.088 | 1889.01 | 18.7006
3783.5 | 14.2061 | 2416.01 | 15.5246 | 1830.85 | 19.3925 | 907.18 | 24.2942 | 4398.48 | 12.0507 |  |  | 1691.82 | 11.3981 | 878.09 | 14.0885 | 9101.3 | 29.0248 | 9222.53 | 42.0752 | 4605.57 | 23.1056 | 1889.14 | 18.7044
3784.31 | 14.2093 | 2416.79 | 15.5302 | 1831.23 | 19.3971 | 907.35 | 24.3002 | 4399.7 | 12.0532 |  |  | 1691.85 | 11.4023 | 878.36 | 14.0923 | 9103.37 | 29.0308 | 9225.53 | 42.0884 | 4606.78 | 23.1182 | 1889.38 | 18.7088
3784.82 | 14.21 | 2417.26 | 15.5307 | 1831.47 | 19.4001 | 907.48 | 24.3045 | 4400.51 | 12.0563 |  |  | 1692.49 | 11.4054 | 878.53 | 14.0946 | 9105.16 | 29.0366 | 9228.53 | 42.1016 | 4607.4 | 23.125 | 1889.54 | 18.7128
3785.61 | 14.2129 | 2417.66 | 15.5332 | 1831.94 | 19.4051 | 907.73 | 24.3128 | 4401.53 | 12.0596 |  |  | 1692.74 | 11.4069 | 878.61 | 14.0964 | 9107.33 | 29.044 | 9231.53 | 42.1148 | 4608.55 | 23.1355 | 1889.84 | 18.7181
3786.68 | 14.2166 | 2417.93 | 15.5354 | 1832.22 | 19.4075 | 907.83 | 24.317 | 4402.05 | 12.0621 |  |  | 1692.99 | 11.4084 | 878.91 | 14.0997 | 9109.83 | 29.0519 | 9234.53 | 42.1279 | 4609.5 | 23.1437 | 1890.23 | 18.7264
3787.48 | 14.2188 | 2418.36 | 15.5385 | 1832.5 | 19.411 | 908.03 | 24.3241 | 4402.65 | 12.0623 |  |  | 1693.25 | 11.4097 | 878.96 | 14.1017 | 9111.75 | 29.0586 | 9236.59 | 42.1367 | 4610.17 | 23.1506 | 1890.48 | 18.7315
3788.14 | 14.2208 | 2419.59 | 15.5433 | 1832.94 | 19.4163 | 908.17 | 24.3284 | 4403.23 | 12.0656 |  |  | 1693.5 | 11.4115 | 879.21 | 14.1039 | 9114.33 | 29.0676 | 9239.59 | 42.1499 | 4611.01 | 23.1585 | 1890.74 | 18.7382
3788.81 | 14.2226 | 2420.41 | 15.5478 | 1833.4 | 19.4212 | 908.28 | 24.3327 | 4403.82 | 12.0657 |  |  | 1693.94 | 11.4138 | 879.29 | 14.106 | 9115.9 | 29.0714 | 9242.59 | 42.1617 | 4612.41 | 23.1709 | 1891.01 | 18.7428
3789.83 | 14.226 | 2420.83 | 15.5502 | 1833.75 | 19.4252 | 908.4 | 24.3359 | 4404.58 | 12.0703 |  |  | 1694.36 | 11.4144 | 879.53 | 14.1083 | 9117.47 | 29.0788 | 9245.59 | 42.1749 | 4613.19 | 23.1784 | 1891.19 | 18.7476
3790.36 | 14.2269 | 2421.35 | 15.5528 | 1834.45 | 19.4332 | 908.47 | 24.3391 | 4405.3 | 12.0733 |  |  | 1694.64 | 11.4173 | 879.66 | 14.1106 | 9118.8 | 29.0839 | 9248.59 | 42.188 | 4613.73 | 23.1837 | 1891.38 | 18.7518
3791.03 | 14.2302 | 2421.81 | 15.5561 | 1835.02 | 19.4385 | 908.63 | 24.3449 | 4406.25 | 12.0751 |  |  | 1695.02 | 11.4196 | 879.98 | 14.1146 | 9120.02 | 29.0869 | 9251.59 | 42.2056 | 4614.26 | 23.1881 | 1891.78 | 18.7591
3792.36 | 14.2331 | 2422.53 | 15.5588 | 1835.39 | 19.4433 | 908.85 | 24.3521 | 4407.05 | 12.0791 |  |  | 1695.46 | 11.4227 | 880.4 | 14.1201 | 9122.16 | 29.0938 | 9254.41 | 42.2174 | 4614.93 | 23.1946 | 1892.08 | 18.7661
3793.5 | 14.2373 | 2423.2 | 15.5621 | 1835.67 | 19.4462 | 908.98 | 24.357 | 4407.74 | 12.0815 |  |  | 1695.72 | 11.425 | 880.61 | 14.1237 | 9124.64 | 29.1018 | 9257.41 | 42.2306 | 4615.73 | 23.202 | 1892.28 | 18.7703
3794.1 | 14.2391 | 2423.53 | 15.5646 | 1836.27 | 19.4533 | 909.17 | 24.3628 | 4408.26 | 12.0838 |  |  | 1696.19 | 11.4273 | 880.98 | 14.1281 | 9126.29 | 29.1063 | 9260.41 | 42.2408 | 4616.26 | 23.2077 | 1892.61 | 18.7779
3795.4 | 14.2424 | 2424.2 | 15.5672 | 1836.97 | 19.4606 | 909.25 | 24.366 | 4408.79 | 12.0857 |  |  | 1696.54 | 11.4292 | 881.18 | 14.1311 | 9128.26 | 29.1152 | 9263.41 | 42.254 | 4616.83 | 23.2123 | 1892.85 | 18.782
3796.17 | 14.2443 | 2424.47 | 15.5696 | 1837.17 | 19.4635 | 909.43 | 24.3731 | 4409.42 | 12.0869 |  |  | 1696.81 | 11.4314 | 881.5 | 14.1353 | 9129.85 | 29.1207 | 9266.41 | 42.2672 | 4617.5 | 23.2172 | 1893.13 | 18.7885
3796.74 | 14.2459 | 2424.93 | 15.5729 | 1837.44 | 19.4656 | 909.62 | 24.3787 | 4410.74 | 12.0918 |  |  | 1697.08 | 11.4319 | 881.66 | 14.1384 | 9131.68 | 29.1259 | 9269.41 | 42.2804 | 4618.36 | 23.2267 | 1893.38 | 18.7947
3797.24 | 14.248 | 2425.32 | 15.5736 | 1837.89 | 19.4706 | 909.88 | 24.3886 | 4412.14 | 12.0965 |  |  | 1697.51 | 11.4349 | 881.81 | 14.1411 | 9133.72 | 29.1328 | 9272.41 | 42.2921 | 4618.9 | 23.2313 | 1893.7 | 18.8005
3797.89 | 14.2499 | 2425.87 | 15.5766 | 1838.41 | 19.4756 | 910.02 | 24.3939 | 4413.53 | 12.1001 |  |  | 1697.78 | 11.4365 | 882.13 | 14.1449 | 9136.26 | 29.1406 | 9275.41 | 42.3053 | 4619.43 | 23.2357 | 1893.86 | 18.8036
3799.15 | 14.2544 | 2426.47 | 15.5804 | 1838.74 | 19.4807 | 910.18 | 24.3992 | 4414.33 | 12.1041 |  |  | 1698.04 | 11.4381 | 882.31 | 14.1467 | 9139.13 | 29.1506 | 9278.41 | 42.3171 | 4619.97 | 23.24 | 1894.05 | 18.8075
3799.67 | 14.2543 | 2427.05 | 15.583 | 1839.08 | 19.4836 | 910.32 | 24.4047 | 4415.28 | 12.1066 |  |  | 1698.31 | 11.4398 | 882.6 | 14.1516 | 9140.46 | 29.1549 | 9281.41 | 42.3317 | 4621.43 | 23.2539 | 1894.26 | 18.8119
3800.27 | 14.2571 | 2427.5 | 15.585 | 1839.38 | 19.4868 | 910.45 | 24.4082 | 4416.03 | 12.1086 |  |  | 1698.58 | 11.4415 | 882.87 | 14.1554 | 9141.54 | 29.1597 | 9284.41 | 42.3449 | 4622.23 | 23.2616 | 1894.65 | 18.8194
3800.86 | 14.2591 | 2427.97 | 15.5887 | 1839.74 | 19.4913 | 910.53 | 24.4119 | 4416.81 | 12.112 |  |  | 1698.84 | 11.442 | 883.1 | 14.1583 | 9144.53 | 29.1696 | 9287.41 | 42.3581 | 4622.9 | 23.2681 | 1894.97 | 18.826
3801.54 | 14.2604 | 2428.44 | 15.5907 | 1840.39 | 19.4984 | 910.64 | 24.4154 | 4417.92 | 12.115 |  |  | 1699.24 | 11.4449 | 883.35 | 14.1614 | 9147.33 | 29.1771 | 9290.41 | 42.3698 | 4623.44 | 23.2734 | 1895.13 | 18.8303
3802.17 | 14.2631 | 2428.9 | 15.5919 | 1840.69 | 19.5027 | 910.94 | 24.4259 | 4418.55 | 12.1166 |  |  | 1699.51 | 11.4453 | 883.6 | 14.1657 | 9148.97 | 29.1837 | 9293.41 | 42.3845 | 4623.97 | 23.2774 | 1895.53 | 18.8379
3803.24 | 14.2667 | 2429.42 | 15.5957 | 1841.05 | 19.5053 | 911.07 | 24.4305 | 4419.05 | 12.1185 |  |  | 1699.89 | 11.4485 | 883.88 | 14.1694 | 9150.19 | 29.1871 | 9296.41 | 42.3962 | 4624.5 | 23.283 | 1895.87 | 18.8456
3804.84 | 14.2711 | 2430.02 | 15.5983 | 1841.36 | 19.5089 | 911.2 | 24.4353 | 4419.82 | 12.12 |  |  | 1700.16 | 11.4487 | 884.07 | 14.1711 | 9152.42 | 29.1953 | 9299.41 | 42.4094 | 4625.29 | 23.2833 | 1896.15 | 18.8514
3805.63 | 14.2729 | 2430.54 | 15.6013 | 1841.7 | 19.5138 | 911.24 | 24.4352 | 4420.35 | 12.1231 |  |  | 1700.78 | 11.4538 | 884.3 | 14.1745 | 9153.99 | 29.2002 | 9302.41 | 42.4241 | 4626.02 | 23.2957 | 1896.45 | 18.8572
3806.86 | 14.2764 | 2430.91 | 15.604 | 1842.11 | 19.5179 | 911.25 | 24.4368 | 4421.7 | 12.128 |  |  | 1701.28 | 11.4566 | 884.42 | 14.1763 | 9156.01 | 29.207 | 9305.41 | 42.4343 | 4626.89 | 23.303 | 1896.6 | 18.8613
3807.51 | 14.278 | 2431.24 | 15.6049 | 1842.46 | 19.521 | 911.32 | 24.4398 | 4422.34 | 12.13 |  |  | 1701.71 | 11.4591 | 884.68 | 14.1794 | 9160.33 | 29.2218 | 9308.41 | 42.4461 | 4628.11 | 23.314 | 1896.92 | 18.8679
3808.06 | 14.2801 | 2431.77 | 15.6082 | 1842.75 | 19.525 | 911.5 | 24.446 | 4423.09 | 12.1315 |  |  | 1701.98 | 11.4603 | 884.87 | 14.1822 | 9161.97 | 29.2262 | 9311.41 | 42.4592 | 4628.91 | 23.3206 | 1897.08 | 18.8723
3808.6 | 14.2819 | 2432.14 | 15.6097 | 1843.36 | 19.5321 | 911.57 | 24.4488 | 4423.97 | 12.1333 |  |  | 1702.25 | 11.4626 | 885.25 | 14.1877 | 9163.47 | 29.2316 | 9314.41 | 42.4724 | 4629.44 | 23.3256 | 1897.33 | 18.8763
3809.55 | 14.2853 | 2432.51 | 15.6119 | 1843.86 | 19.5377 | 911.8 | 24.4557 | 4424.51 | 12.1366 |  |  | 1702.51 | 11.4642 | 885.55 | 14.1912 | 9166.12 | 29.2415 | 9317.41 | 42.4871 | 4630.24 | 23.3323 | 1897.64 | 18.8829
3810.25 | 14.2869 | 2433.31 | 15.6167 | 1844.38 | 19.5435 | 911.92 | 24.4601 | 4425.34 | 12.1376 |  |  | 1702.98 | 11.4663 | 885.85 | 14.1959 | 9168.24 | 29.2482 | 9320.41 | 42.5003 | 4631.48 | 23.343 | 1897.84 | 18.887
3810.93 | 14.2877 | 2433.88 | 15.6185 | 1844.72 | 19.5464 | 912.09 | 24.4667 | 4426.42 | 12.1418 |  |  | 1703.25 | 11.4676 | 886.09 | 14.1992 | 9169.74 | 29.2537 | 9323.41 | 42.5179 | 4632.8 | 23.3557 | 1898.27 | 18.8963
3811.67 | 14.2897 | 2434.16 | 15.6214 | 1844.9 | 19.5496 | 912.24 | 24.4719 | 4427.18 | 12.1445 |  |  | 1703.75 | 11.4714 | 886.19 | 14.2006 | 9170.91 | 29.255 | 9326.41 | 42.5296 | 4633.46 | 23.3607 | 1898.49 | 18.9001
3812.85 | 14.2933 | 2434.48 | 15.6234 | 1845.53 | 19.5562 | 912.34 | 24.4753 | 4427.84 | 12.1476 |  |  | 1704.02 | 11.4725 | 886.35 | 14.2025 | 9172.63 | 29.2626 | 9329.41 | 42.5428 | 4634.26 | 23.3694 | 1898.67 | 18.9047
3813.6 | 14.2966 | 2434.74 | 15.6223 | 1845.8 | 19.5587 | 912.5 | 24.4811 | 4429.01 | 12.1522 |  |  | 1704.28 | 11.4753 | 886.62 | 14.2064 | 9174.03 | 29.2654 | 9332.41 | 42.5531 | 4635.06 | 23.376 | 1899.09 | 18.9132
3814.5 | 14.2998 | 2435.26 | 15.6262 | 1846.22 | 19.5634 | 912.67 | 24.4866 | 4429.66 | 12.1537 |  |  | 1704.75 | 11.4767 | 886.84 | 14.2093 | 9177.78 | 29.2799 | 9335.41 | 42.5648 | 4635.62 | 23.3811 | 1899.32 | 18.9183
3815.62 | 14.3021 | 2436.03 | 15.6306 | 1846.55 | 19.5689 | 912.74 | 24.4895 | 4430.51 | 12.1569 |  |  | 1705.23 | 11.4799 | 886.95 | 14.2108 | 9180.52 | 29.29 | 9338.41 | 42.5809 | 4636.42 | 23.3894 | 1899.92 | 18.9305
3816.36 | 14.3043 | 2436.68 | 15.6346 | 1846.82 | 19.5705 | 912.87 | 24.4942 | 4431.95 | 12.1608 |  |  | 1705.5 | 11.482 | 887.3 | 14.2158 | 9182.82 | 29.2961 | 9341.41 | 42.5897 | 4637.48 | 23.3991 | 1900.24 | 18.9386
3817.46 | 14.3075 | 2437.4 | 15.6383 | 1847.18 | 19.5753 | 913 | 24.499 | 4433.18 | 12.1649 |  |  | 1705.75 | 11.4836 | 887.49 | 14.2187 | 9185.42 | 29.3041 | 9344.41 | 42.6058 | 4638.28 | 23.406 | 1900.64 | 18.9467
3818.06 | 14.3084 | 2437.78 | 15.639 | 1847.45 | 19.578 | 913.1 | 24.5025 | 4433.77 | 12.167 |  |  | 1706.03 | 11.4851 | 887.59 | 14.2203 | 9187.26 | 29.3124 | 9347.41 | 42.622 | 4638.79 | 23.4112 | 1900.99 | 18.9537
3818.68 | 14.3114 | 2438.13 | 15.6417 | 1847.79 | 19.582 | 913.2 | 24.5064 | 4434.43 | 12.1684 |  |  | 1706.5 | 11.4875 | 887.89 | 14.2245 | 9188.38 | 29.3133 | 9350.41 | 42.6352 | 4639.59 | 23.4183 | 1901.27 | 18.9606
3819.89 | 14.3148 | 2438.46 | 15.6421 | 1848.05 | 19.5842 | 913.44 | 24.514 | 4435.37 | 12.17 |  |  | 1706.97 | 11.4901 | 888.02 | 14.2262 | 9190.35 | 29.3222 | 9353.41 | 42.6484 | 4640.17 | 23.423 | 1901.82 | 18.9724
3820.59 | 14.3158 | 2438.8 | 15.6456 | 1848.32 | 19.5875 | 913.67 | 24.5219 | 4436.3 | 12.174 |  |  | 1707.37 | 11.4929 | 888.3 | 14.2299 | 9193.32 | 29.3318 | 9356.41 | 42.6571 | 4640.95 | 23.4307 | 1901.96 | 18.9759
3821.18 | 14.3187 | 2439.6 | 15.6477 | 1848.62 | 19.5906 | 913.82 | 24.5278 | 4437.25 | 12.1788 |  |  | 1707.85 | 11.4938 | 888.64 | 14.2345 | 9197.22 | 29.3464 | 9359.41 | 42.6718 | 4641.49 | 23.436 | 1902.39 | 18.9848
3822.2 | 14.3208 | 2440.13 | 15.6523 | 1848.97 | 19.5953 | 913.96 | 24.5322 | 4438.32 | 12.1827 |  |  | 1708.34 | 11.4954 | 888.77 | 14.2368 | 9200.22 | 29.3544 | 9362.41 | 42.6835 | 4642.01 | 23.4407 | 1902.84 | 18.995
3822.7 | 14.3225 | 2440.75 | 15.6544 | 1849.47 | 19.6005 | 914.11 | 24.5375 | 4439.02 | 12.1846 |  |  | 1708.35 | 11.4981 | 889.07 | 14.2409 | 9202.19 | 29.3617 | 9365.41 | 42.6953 | 4642.81 | 23.4484 | 1903.11 | 19
3823.2 | 14.3241 | 2441.23 | 15.6584 | 1849.75 | 19.6031 | 914.24 | 24.542 | 4439.87 | 12.187 |  |  | 1708.84 | 11.4998 | 889.37 | 14.2449 | 9203.64 | 29.3668 | 9368.41 | 42.7099 | 4643.34 | 23.4528 | 1903.36 | 19.0061
3823.98 | 14.3266 | 2441.58 | 15.6588 | 1850.05 | 19.6072 | 914.31 | 24.5448 | 4440.89 | 12.1896 |  |  | 1709.32 | 11.5034 | 889.54 | 14.2479 | 9207.15 | 29.3796 | 9371.41 | 42.7231 | 4644.44 | 23.4637 | 1903.51 | 19.0088
3824.85 | 14.3287 | 2441.85 | 15.6608 | 1850.52 | 19.6116 | 914.44 | 24.5497 | 4441.94 | 12.1935 |  |  | 1709.57 | 11.5025 | 889.72 | 14.2506 | 9208.75 | 29.3842 | 9374.41 | 42.7348 | 4645.11 | 23.4694 | 1903.88 | 19.0169
3825.68 | 14.3316 | 2442.77 | 15.6662 | 1850.96 | 19.6168 | 914.61 | 24.5551 | 4443.06 | 12.1979 |  |  | 1709.6 | 11.5053 | 889.99 | 14.2539 | 9210.5 | 29.3894 | 9377.41 | 42.7495 | 4646.04 | 23.4785 | 1904.13 | 19.0222
3826.2 | 14.3328 | 2443.23 | 15.6681 | 1851.41 | 19.622 | 914.71 | 24.5588 | 4444.66 | 12.2032 |  |  | 1710.12 | 11.5067 | 890.36 | 14.2592 | 9212.94 | 29.3984 | 9380.41 | 42.7627 | 4647.38 | 23.4889 | 1904.29 | 19.0261
3826.85 | 14.3349 | 2443.7 | 15.6704 | 1851.72 | 19.6263 | 914.86 | 24.5643 | 4445.71 | 12.2069 |  |  | 1710.51 | 11.511 | 890.61 | 14.2626 | 9214.74 | 29.4035 | 9383.41 | 42.7759 | 4648.18 | 23.4968 | 1904.54 | 19.0313
3827.43 | 14.3364 | 2444.3 | 15.675 | 1852.16 | 19.6306 | 914.91 | 24.5666 | 4446.48 | 12.2084 |  |  | 1710.76 | 11.5123 | 890.77 | 14.2648 | 9217.36 | 29.4151 | 9386.41 | 42.7861 | 4649.18 | 23.507 | 1904.96 | 19.0395
3828.15 | 14.3377 | 2444.84 | 15.6767 | 1852.49 | 19.6343 | 915.11 | 24.5731 | 4447.3 | 12.2114 |  |  | 1711.02 | 11.5136 | 890.97 | 14.2677 | 9220.93 | 29.425 | 9389.41 | 42.7993 | 4649.71 | 23.5105 | 1905.14 | 19.0447
3829.25 | 14.342 | 2445.09 | 15.6791 | 1852.76 | 19.6368 | 915.27 | 24.5789 | 4448.63 | 12.2166 |  |  | 1711.31 | 11.5151 | 891.21 | 14.2708 | 9223.61 | 29.4321 | 9392.41 | 42.8155 | 4650.25 | 23.5156 | 1905.44 | 19.0505
3829.75 | 14.344 | 2445.84 | 15.681 | 1853.01 | 19.6395 | 915.37 | 24.5821 | 4449.17 | 12.2188 |  |  | 1711.72 | 11.5179 | 891.48 | 14.2745 | 9225.4 | 29.4408 | 9395.41 | 42.8301 | 4651.05 | 23.5233 | 1905.83 | 19.0585
3830.5 | 14.3456 | 2446.59 | 15.6863 | 1853.29 | 19.643 | 915.52 | 24.5873 | 4450.5 | 12.2228 |  |  | 1712.21 | 11.52 | 891.76 | 14.2779 | 9226.85 | 29.4467 | 9398.41 | 42.8419 | 4651.58 | 23.5275 | 1906.04 | 19.0625
3831.31 | 14.3478 | 2447.17 | 15.6883 | 1853.59 | 19.6463 | 915.72 | 24.5946 | 4451.3 | 12.2258 |  |  | 1712.46 | 11.5218 | 891.96 | 14.281 | 9227.93 | 29.4482 | 9398.62 | 42.8404 | 4652.4 | 23.5348 | 1906.21 | 19.0675
3832.44 | 14.3515 | 2447.66 | 15.6921 | 1854.06 | 19.6525 | 915.79 | 24.5964 | 4451.83 | 12.2283 |  |  | 1712.82 | 11.5194 | 892.09 | 14.2826 | 9229.05 | 29.4544 | 9401.62 | 42.858 | 4653.28 | 23.5432 | 1906.58 | 19.076
3834.73 | 14.3587 | 2448.21 | 15.6948 | 1854.33 | 19.655 | 915.94 | 24.6014 | 4452.37 | 12.2291 |  |  | 1712.84 | 11.5237 | 892.23 | 14.2855 | 9230.32 | 29.4582 | 9404.62 | 42.8682 | 4654.45 | 23.5542 | 1906.81 | 19.0811
3835.98 | 14.362 | 2448.67 | 15.6967 | 1854.88 | 19.6615 | 916.07 | 24.6061 | 4453.44 | 12.2335 |  |  | 1713.11 | 11.5246 | 892.46 | 14.2879 | 9231.71 | 29.4619 | 9407.62 | 42.88 | 4655.25 | 23.5625 | 1907.1 | 19.0867
3836.53 | 14.3642 | 2449.07 | 15.6999 | 1855.18 | 19.6642 | 916.14 | 24.6088 | 4453.97 | 12.2346 |  |  | 1713.43 | 11.5274 | 892.89 | 14.2944 | 9232.89 | 29.4665 | 9410.62 | 42.8858 | 4655.79 | 23.5671 | 1907.33 | 19.0908
3837.04 | 14.3656 | 2450.11 | 15.7052 | 1855.44 | 19.6682 | 916.32 | 24.6147 | 4454.77 | 12.2365 |  |  | 1713.88 | 11.5303 | 893.03 | 14.2965 | 9234.49 | 29.4713 | 9413.62 | 42.9078 | 4656.59 | 23.5746 | 1907.53 | 19.0956
3837.88 | 14.3682 | 2450.56 | 15.7083 | 1855.78 | 19.6716 | 916.46 | 24.6194 | 4455.27 | 12.239 |  |  | 1714.14 | 11.5319 | 893.24 | 14.2998 | 9235.71 | 29.4751 | 9416.62 | 42.9225 | 4657.39 | 23.5824 | 1907.85 | 19.1023
3838.51 | 14.3704 | 2451.13 | 15.7108 | 1856.03 | 19.6747 | 916.54 | 24.623 | 4456.07 | 12.2405 |  |  | 1714.74 | 11.5353 | 893.59 | 14.304 | 9237.29 | 29.4821 | 9419.62 | 42.9327 | 4658.59 | 23.5944 | 1908.03 | 19.1067
3839.15 | 14.3721 | 2451.48 | 15.7135 | 1856.29 | 19.6767 | 916.71 | 24.6291 | 4457.01 | 12.2445 |  |  | 1715.01 | 11.5364 | 893.89 | 14.3086 | 9238.61 | 29.4863 | 9422.62 | 42.9489 | 4659.66 | 23.6047 | 1908.28 | 19.1118
3839.8 | 14.3735 | 2452.24 | 15.7166 | 1856.63 | 19.681 | 916.87 | 24.6347 | 4457.54 | 12.246 |  |  | 1715.34 | 11.539 | 894.11 | 14.3107 | 9239.98 | 29.4901 | 9425.62 | 42.9621 | 4660.88 | 23.6166 | 1908.48 | 19.1158
3841.5 | 14.3789 | 2452.59 | 15.7187 | 1856.89 | 19.6831 | 917.04 | 24.6413 | 4458.34 | 12.2495 |  |  | 1715.61 | 11.5406 | 894.24 | 14.3142 | 9242 | 29.4973 | 9428.62 | 42.9753 | 4661.48 | 23.6216 | 1908.65 | 19.1203
3842.5 | 14.3818 | 2453.31 | 15.7226 | 1857.26 | 19.6878 | 917.28 | 24.649 | 4459.13 | 12.2514 |  |  | 1715.86 | 11.5418 | 894.55 | 14.3174 | 9243.57 | 29.5036 | 9431.62 | 42.9899 | 4662.08 | 23.6251 | 1909 | 19.1263
3843.03 | 14.3843 | 2454.01 | 15.7267 | 1857.73 | 19.6927 | 917.38 | 24.6527 | 4459.63 | 12.2528 |  |  | 1716.36 | 11.5451 | 894.66 | 14.3192 | 9247.61 | 29.5168 | 9434.62 | 43.0002 | 4662.93 | 23.6332 | 1909.1 | 19.1295
3843.63 | 14.3851 | 2454.36 | 15.7282 | 1858.1 | 19.697 | 917.56 | 24.6585 | 4460.43 | 12.2564 |  |  | 1716.75 | 11.5463 | 894.81 | 14.3215 | 9249.54 | 29.5236 | 9437.62 | 43.0178 | 4663.99 | 23.6433 | 1909.36 | 19.1364
3844.39 | 14.3873 | 2454.76 | 15.7307 | 1858.4 | 19.7006 | 917.66 | 24.6627 | 4461.63 | 12.2598 |  |  | 1717.21 | 11.5503 | 895.01 | 14.3242 | 9251.14 | 29.5282 | 9440.62 | 43.0324 | 4664.91 | 23.6531 | 1909.82 | 19.1456
3845.22 | 14.3896 | 2455.48 | 15.7341 | 1858.86 | 19.7058 | 917.68 | 24.6614 | 4462.21 | 12.262 |  |  | 1717.58 | 11.5516 | 895.28 | 14.3277 | 9252.28 | 29.5334 | 9443.62 | 43.0456 | 4665.48 | 23.6575 | 1910.3 | 19.1561
3846.24 | 14.3928 | 2455.98 | 15.7364 | 1859.33 | 19.7109 | 917.69 | 24.6637 | 4463.35 | 12.2664 |  |  | 1717.85 | 11.5532 | 895.6 | 14.3327 | 9253.88 | 29.5405 | 9446.62 | 43.0573 | 4666.46 | 23.6672 | 1910.63 | 19.1631
3846.92 | 14.3954 | 2456.32 | 15.7388 | 1859.66 | 19.7156 | 917.83 | 24.6685 | 4464.58 | 12.2707 |  |  | 1718.15 | 11.554 | 895.86 | 14.3361 | 9255.2 | 29.5447 | 9449.62 | 43.072 | 4667.1 | 23.6739 | 1910.85 | 19.1678
3849.54 | 14.4033 | 2457.18 | 15.7428 | 1860.13 | 19.7188 | 917.91 | 24.6716 | 4466.18 | 12.2759 |  |  | 1718.18 | 11.5519 | 896.03 | 14.3385 | 9256.78 | 29.5485 | 9452.62 | 43.0823 | 4667.87 | 23.6818 | 1911 | 19.1722
3850.33 | 14.4059 | 2457.7 | 15.7466 | 1860.35 | 19.7218 | 918.23 | 24.6814 | 4466.68 | 12.2775 |  |  | 1718.46 | 11.5561 | 896.31 | 14.343 | 9258.38 | 29.5543 | 9455.62 | 43.0896 | 4669 | 23.6915 | 1911.37 | 19.1795
3851.04 | 14.4075 | 2458.1 | 15.7476 | 1860.73 | 19.7265 | 918.31 | 24.6852 | 4467.62 | 12.2809 |  |  | 1718.71 | 11.5585 | 896.45 | 14.3446 | 9259.97 | 29.5598 | 9458.62 | 43.1043 | 4670.18 | 23.7035 | 1911.73 | 19.1865
3851.78 | 14.4097 | 2458.72 | 15.7517 | 1861.1 | 19.7308 | 918.38 | 24.6885 | 4468.85 | 12.2843 |  |  | 1718.98 | 11.5586 | 896.65 | 14.347 | 9261.8 | 29.5681 | 9461.62 | 43.1175 | 4670.85 | 23.7088 | 1912.1 | 19.1948
3852.89 | 14.413 | 2459.25 | 15.7529 | 1861.35 | 19.7338 | 918.61 | 24.6959 | 4469.6 | 12.2877 |  |  | 1719.33 | 11.5607 | 896.81 | 14.3494 | 9264.31 | 29.5773 | 9464.62 | 43.1365 | 4672.15 | 23.7202 | 1912.42 | 19.2017
3853.7 | 14.4152 | 2459.75 | 15.7566 | 1861.98 | 19.7393 | 918.81 | 24.703 | 4471.46 | 12.2929 |  |  | 1719.6 | 11.563 | 896.98 | 14.3519 | 9266.19 | 29.5816 | 9467.62 | 43.1497 | 4672.95 | 23.7281 | 1912.62 | 19.2062
3854.35 | 14.4177 | 2460.45 | 15.7595 | 1862.28 | 19.744 | 918.94 | 24.7077 | 4472.54 | 12.2967 |  |  | 1719.85 | 11.5647 | 897.21 | 14.3548 | 9269.21 | 29.5923 | 9470.62 | 43.1629 | 4673.59 | 23.7338 | 1912.77 | 19.2093
3855.08 | 14.4196 | 2461.02 | 15.7626 | 1862.72 | 19.7484 | 919.08 | 24.7126 | 4474.64 | 12.3037 |  |  | 1720.22 | 11.5663 | 897.55 | 14.3592 | 9271.71 | 29.6009 | 9473.62 | 43.1732 | 4674.39 | 23.7413 | 1913.07 | 19.2156
3855.85 | 14.422 | 2461.42 | 15.7657 | 1863.07 | 19.7524 | 919.19 | 24.7165 | 4475.89 | 12.3071 |  |  | 1720.48 | 11.5671 | 897.75 | 14.362 | 9273.07 | 29.6034 | 9476.62 | 43.1849 | 4675.07 | 23.7471 | 1913.5 | 19.2246
3856.7 | 14.4248 | 2462 | 15.7687 | 1863.57 | 19.758 | 919.34 | 24.7216 | 4476.83 | 12.3105 |  |  | 1720.77 | 11.5666 | 897.97 | 14.3651 | 9274.92 | 29.6127 | 9478.07 | 43.1893 | 4675.91 | 23.7562 | 1913.99 | 19.2361
3857.62 | 14.4277 | 2462.76 | 15.772 | 1863.87 | 19.7618 | 919.46 | 24.7258 | 4477.41 | 12.3131 |  |  | 1720.78 | 11.5688 | 898.17 | 14.3683 | 9277.3 | 29.62 | 9481.07 | 43.2025 | 4677.04 | 23.7652 | 1914.25 | 19.2407
3858.87 | 14.431 | 2463.62 | 15.7767 | 1864.4 | 19.7674 | 919.64 | 24.7326 | 4478.01 | 12.3148 |  |  | 1721.42 | 11.573 | 898.33 | 14.3702 | 9280.42 | 29.6307 | 9484.07 | 43.2171 | 4677.69 | 23.7713 | 1914.49 | 19.247
3859.94 | 14.4341 | 2464.19 | 15.7796 | 1864.67 | 19.7705 | 919.73 | 24.7356 | 4478.61 | 12.3176 |  |  | 1721.67 | 11.5744 | 898.57 | 14.374 | 9281.68 | 29.6362 | 9487.07 | 43.2318 | 4678.81 | 23.7812 | 1914.69 | 19.2507
3860.47 | 14.4363 | 2464.47 | 15.7818 | 1864.94 | 19.7738 | 919.83 | 24.7395 | 4479.51 | 12.3204 |  |  | 1721.93 | 11.5746 | 898.9 | 14.3778 | 9283.78 | 29.6432 | 9490.07 | 43.2494 | 4679.71 | 23.7901 | 1914.94 | 19.2571
3861 | 14.4383 | 2465.27 | 15.7857 | 1865.25 | 19.7783 | 919.94 | 24.7429 | 4480.71 | 12.3244 |  |  | 1722.3 | 11.5738 | 899.03 | 14.3808 | 9286.8 | 29.6528 | 9493.07 | 43.264 | 4680.61 | 23.7984 | 1915.32 | 19.2658
3862.6 | 14.4428 | 2465.83 | 15.7875 | 1865.69 | 19.782 | 920.18 | 24.7509 | 4481.63 | 12.3275 |  |  | 1722.32 | 11.5773 | 899.32 | 14.3851 | 9288.65 | 29.6593 | 9496.07 | 43.2772 | 4681.2 | 23.8038 | 1915.52 | 19.2695
3863.14 | 14.4439 | 2466.36 | 15.7908 | 1865.95 | 19.7841 | 920.23 | 24.7538 | 4482.17 | 12.3286 |  |  | 1722.7 | 11.5797 | 899.5 | 14.3879 | 9291.33 | 29.6697 | 9499.07 | 43.286 | 4682.13 | 23.8116 | 1915.89 | 19.2777
3863.81 | 14.4453 | 2466.91 | 15.7935 | 1866.25 | 19.7876 | 920.46 | 24.7611 | 4482.8 | 12.331 |  |  | 1722.95 | 11.5822 | 899.83 | 14.3912 | 9294.1 | 29.6776 | 9502.07 | 43.3036 | 4682.9 | 23.8189 | 1916.09 | 19.2816
3864.59 | 14.4481 | 2467.69 | 15.797 | 1866.59 | 19.7921 | 920.55 | 24.7649 | 4483.6 | 12.3339 |  |  | 1723.34 | 11.581 | 900 | 14.3951 | 9295.44 | 29.6824 | 9505.07 | 43.3139 | 4683.43 | 23.8238 | 1916.36 | 19.2876
3865.66 | 14.4511 | 2468.18 | 15.7998 | 1867.19 | 19.798 | 920.66 | 24.7692 | 4484.84 | 12.3379 |  |  | 1723.35 | 11.585 | 900.23 | 14.3982 | 9297.24 | 29.6887 | 9508.07 | 43.3241 | 4684.23 | 23.8318 | 1916.54 | 19.2932
3866.91 | 14.4552 | 2468.83 | 15.803 | 1867.27 | 19.8006 | 920.75 | 24.7715 | 4485.37 | 12.3396 |  |  | 1723.67 | 11.5862 | 900.4 | 14.4002 | 9298.74 | 29.694 | 9511.07 | 43.3373 | 4684.77 | 23.8361 | 1916.81 | 19.2978
3867.41 | 14.4572 | 2469.4 | 15.805 | 1867.72 | 19.8038 | 920.91 | 24.7771 | 4486.15 | 12.3426 |  |  | 1724.14 | 11.5888 | 900.59 | 14.4026 | 9300.64 | 29.7015 | 9514.07 | 43.3549 | 4685.57 | 23.8436 | 1916.99 | 19.3021
3867.94 | 14.4585 | 2469.85 | 15.8085 | 1868.07 | 19.8074 | 921.03 | 24.7819 | 4486.92 | 12.3453 |  |  | 1724.4 | 11.5889 | 901 | 14.4086 | 9303.56 | 29.711 | 9517.07 | 43.3711 | 4686.59 | 23.8517 | 1917.37 | 19.3102
3868.48 | 14.4591 | 2470.3 | 15.8093 | 1868.91 | 19.8175 | 921.21 | 24.7883 | 4487.46 | 12.3475 |  |  | 1724.77 | 11.5919 | 901.14 | 14.4105 | 9305.02 | 29.715 | 9520.07 | 43.3828 | 4687.49 | 23.8601 | 1917.56 | 19.3145
3869.03 | 14.4612 | 2470.63 | 15.812 | 1869.21 | 19.8203 | 921.3 | 24.7918 | 4488.59 | 12.3521 |  |  | 1725.3 | 11.5956 | 901.35 | 14.4136 | 9306.98 | 29.7206 | 9523.07 | 43.393 | 4688.29 | 23.8668 | 1917.77 | 19.319
3869.85 | 14.4641 | 2471.21 | 15.8146 | 1869.51 | 19.8248 | 921.41 | 24.7961 | 4489.46 | 12.3549 |  |  | 1725.55 | 11.5957 | 901.44 | 14.4145 | 9308.9 | 29.7318 | 9526.07 | 43.4048 | 4688.82 | 23.8718 | 1918.02 | 19.3245
3870.66 | 14.4652 | 2471.65 | 15.8177 | 1870.01 | 19.83 | 921.6 | 24.8027 | 4490.07 | 12.357 |  |  | 1726.02 | 11.5991 | 901.7 | 14.4187 | 9309.99 | 29.7322 | 9529.07 | 43.418 | 4689.89 | 23.8813 | 1918.34 | 19.3308
3871.78 | 14.4695 | 2472.1 | 15.8206 | 1870.34 | 19.8333 | 921.71 | 24.8071 | 4490.63 | 12.3597 |  |  | 1726.56 | 11.6028 | 902 | 14.4232 | 9311.66 | 29.7383 | 9532.07 | 43.4326 | 4690.92 | 23.8901 | 1918.49 | 19.3353
3872.95 | 14.4725 | 2472.65 | 15.8226 | 1870.63 | 19.8367 | 922.08 | 24.82 | 4491.69 | 12.3626 |  |  | 1726.96 | 11.6064 | 902.24 | 14.426 | 9312.74 | 29.7414 | 9535.07 | 43.4444 | 4691.46 | 23.8943 | 1918.69 | 19.339
3873.48 | 14.4751 | 2472.98 | 15.8247 | 1871.03 | 19.8418 | 922.21 | 24.8248 | 4492.23 | 12.3636 |  |  | 1727.44 | 11.6089 | 902.37 | 14.4285 | 9315.09 | 29.7492 | 9538.07 | 43.4605 | 4691.97 | 23.8984 | 1919.09 | 19.3473
3874.9 | 14.4782 | 2473.42 | 15.8276 | 1871.31 | 19.8448 | 922.3 | 24.8279 | 4493.08 | 12.3663 |  |  | 1727.71 | 11.608 | 902.5 | 14.4308 | 9316.24 | 29.7532 | 9541.07 | 43.4722 | 4692.47 | 23.9043 | 1919.28 | 19.353
3875.95 | 14.4812 | 2473.75 | 15.8286 | 1871.59 | 19.8476 | 922.51 | 24.8357 | 4494.68 | 12.3724 |  |  | 1727.72 | 11.6112 | 902.74 | 14.4333 | 9317.7 | 29.7584 | 9544.07 | 43.4839 | 4693.41 | 23.9117 | 1919.59 | 19.3595
3876.75 | 14.4842 | 2474.22 | 15.8324 | 1871.89 | 19.8509 | 922.63 | 24.8403 | 4495.41 | 12.3741 |  |  | 1728.06 | 11.6121 | 902.97 | 14.4371 | 9318.8 | 29.7629 | 9547.07 | 43.4957 | 4694.08 | 23.9186 | 1919.83 | 19.3642
3877.35 | 14.4855 | 2474.63 | 15.8341 | 1872.23 | 19.8555 | 922.75 | 24.8435 | 4496.4 | 12.3779 |  |  | 1728.31 | 11.6153 | 903.14 | 14.4395 | 9320.93 | 29.7699 | 9550.07 | 43.5059 | 4694.74 | 23.9254 | 1919.96 | 19.3678
3878.15 | 14.4883 | 2475.22 | 15.8362 | 1872.53 | 19.8589 | 922.9 | 24.8491 | 4497 | 12.3815 |  |  | 1728.79 | 11.6166 | 903.3 | 14.4422 | 9322.78 | 29.7758 | 9553.07 | 43.5191 | 4695.39 | 23.9316 | 1920.16 | 19.3719
3878.69 | 14.49 | 2475.64 | 15.8394 | 1872.95 | 19.8641 | 923 | 24.8524 | 4497.77 | 12.3822 |  |  | 1729.23 | 11.6198 | 903.41 | 14.4435 | 9324.05 | 29.7811 | 9556.07 | 43.5338 | 4696.5 | 23.9404 | 1920.38 | 19.3768
3879.27 | 14.492 | 2476.12 | 15.8406 | 1873.31 | 19.8676 | 923.13 | 24.8576 | 4498.38 | 12.3844 |  |  | 1729.69 | 11.6227 | 903.79 | 14.4491 | 9325.64 | 29.7877 | 9559.07 | 43.5455 | 4697.3 | 23.9467 | 1920.63 | 19.3821
3879.81 | 14.4931 | 2476.69 | 15.845 | 1873.78 | 19.8729 | 923.28 | 24.8631 | 4499.68 | 12.3896 |  |  | 1730.09 | 11.625 | 903.97 | 14.4518 | 9326.96 | 29.7928 | 9562.07 | 43.5602 | 4698.2 | 23.9569 | 1920.96 | 19.3903
3880.34 | 14.4954 | 2477.22 | 15.848 | 1874.56 | 19.8812 | 923.36 | 24.8659 | 4500.79 | 12.3945 |  |  | 1730.34 | 11.6258 | 904.22 | 14.4555 | 9328.17 | 29.797 | 9565.07 | 43.5748 | 4699.67 | 23.9697 | 1921.36 | 19.3987
3880.97 | 14.4969 | 2477.82 | 15.8508 | 1874.95 | 19.8867 | 923.43 | 24.8689 | 4501.84 | 12.3967 |  |  | 1730.61 | 11.6277 | 904.34 | 14.457 | 9330.56 | 29.8046 | 9568.08 | 43.5865 | 4700.18 | 23.9752 | 1921.56 | 19.4031
3881.64 | 14.4993 | 2478.29 | 15.853 | 1875.36 | 19.8908 | 923.58 | 24.874 | 4503.04 | 12.4016 |  |  | 1730.98 | 11.6294 | 904.47 | 14.4591 | 9333.01 | 29.813 | 9571.08 | 43.5968 | 4700.88 | 23.9823 | 1921.98 | 19.4121
3882.18 | 14.5005 | 2478.62 | 15.8557 | 1875.65 | 19.8935 | 923.68 | 24.8781 | 4503.54 | 12.4027 |  |  | 1731.38 | 11.6317 | 904.71 | 14.4624 | 9334.2 | 29.8186 | 9574.08 | 43.6085 | 4701.42 | 23.9875 | 1922.1 | 19.4153
3882.98 | 14.5028 | 2479.41 | 15.858 | 1875.91 | 19.8977 | 923.77 | 24.8814 | 4504.17 | 12.4042 |  |  | 1732.01 | 11.6356 | 904.87 | 14.4656 | 9336.63 | 29.8263 | 9575.24 | 43.6129 | 4702.08 | 23.9936 | 1922.56 | 19.4255
3883.53 | 14.505 | 2480.14 | 15.8638 | 1876.17 | 19.9 | 923.9 | 24.885 | 4505.54 | 12.4095 |  |  | 1732.28 | 11.6376 | 905.01 | 14.4669 | 9338.52 | 29.8329 | 9578.24 | 43.6247 | 4703.27 | 24.0055 | 1922.93 | 19.4333
3884.06 | 14.5065 | 2480.94 | 15.8676 | 1876.52 | 19.9036 | 924.02 | 24.8901 | 4506.64 | 12.4129 |  |  | 1732.78 | 11.64 | 905.27 | 14.471 | 9340.42 | 29.8401 | 9581.24 | 43.6393 | 4704.04 | 24.0126 | 1923.15 | 19.4383
3884.59 | 14.507 | 2481.36 | 15.8701 | 1876.82 | 19.9076 | 924.12 | 24.8934 | 4507.79 | 12.4158 |  |  | 1733.35 | 11.6448 | 905.52 | 14.4743 | 9341.52 | 29.8433 | 9584.24 | 43.654 | 4704.57 | 24.0176 | 1923.31 | 19.4419
3885.11 | 14.5094 | 2481.71 | 15.8713 | 1877.25 | 19.9119 | 924.27 | 24.899 | 4508.58 | 12.4186 |  |  | 1733.83 | 11.6471 | 905.72 | 14.4769 | 9343.47 | 29.849 | 9587.24 | 43.6686 | 4705.61 | 24.0275 | 1923.66 | 19.4504
3885.65 | 14.5104 | 2482.66 | 15.8763 | 1877.42 | 19.9145 | 924.35 | 24.9026 | 4509.34 | 12.4222 |  |  | 1734.31 | 11.6497 | 905.89 | 14.479 | 9346.73 | 29.8603 | 9590.24 | 43.6818 | 4706.87 | 24.0392 | 1923.93 | 19.4559
3886.43 | 14.5125 | 2483.23 | 15.8788 | 1877.68 | 19.9172 | 924.45 | 24.9057 | 4509.9 | 12.4227 |  |  | 1734.8 | 11.6526 | 906.12 | 14.4834 | 9349.04 | 29.8693 | 9593.24 | 43.6921 | 4707.72 | 24.0474 | 1924.35 | 19.4661
3887.21 | 14.5146 | 2483.58 | 15.8811 | 1877.95 | 19.9203 | 924.67 | 24.9137 | 4510.98 | 12.4281 |  |  | 1735.05 | 11.6548 | 906.26 | 14.485 | 9351.16 | 29.8761 | 9596.24 | 43.7038 | 4708.46 | 24.0534 | 1924.61 | 19.471
3887.63 | 14.5166 | 2484.31 | 15.8853 | 1878.32 | 19.924 | 924.9 | 24.921 | 4511.8 | 12.4316 |  |  | 1735.42 | 11.6561 | 906.39 | 14.4877 | 9352.68 | 29.8824 | 9599.24 | 43.7156 | 4708.98 | 24.0582 | 1924.77 | 19.4751
3888.16 | 14.5175 | 2484.98 | 15.8892 | 1878.57 | 19.9271 | 925.03 | 24.9268 | 4513.02 | 12.4346 |  |  | 1735.68 | 11.6581 | 906.73 | 14.4914 | 9354.28 | 29.8878 | 9602.24 | 43.7199 | 4710.48 | 24.0731 | 1925.13 | 19.4827
3888.82 | 14.5197 | 2485.9 | 15.8921 | 1878.87 | 19.9307 | 925.28 | 24.936 | 4513.75 | 12.4379 |  |  | 1735.95 | 11.6575 | 906.86 | 14.4931 | 9355.37 | 29.8918 | 9605.24 | 43.7419 | 4711.09 | 24.0784 | 1925.37 | 19.488
3889.33 | 14.521 | 2486.2 | 15.8954 | 1879.4 | 19.9366 | 925.45 | 24.9414 | 4514.85 | 12.4412 |  |  | 1736.43 | 11.6619 | 907.16 | 14.4977 | 9356.97 | 29.8978 | 9608.24 | 43.7581 | 4712.16 | 24.0887 | 1925.62 | 19.4937
3889.87 | 14.5226 | 2486.7 | 15.8979 | 1879.82 | 19.9408 | 925.57 | 24.945 | 4515.42 | 12.4428 |  |  | 1736.83 | 11.6649 | 907.38 | 14.5005 | 9358.36 | 29.9023 | 9611.24 | 43.7727 | 4712.8 | 24.0952 | 1925.9 | 19.5002
3890.6 | 14.5245 | 2487.33 | 15.9016 | 1880.27 | 19.9465 | 925.63 | 24.9482 | 4516.55 | 12.4473 |  |  | 1737.1 | 11.666 | 907.58 | 14.5033 | 9360.57 | 29.9088 | 9614.24 | 43.7815 | 4714.18 | 24.1079 | 1926.22 | 19.5069
3891.38 | 14.5277 | 2487.9 | 15.9052 | 1880.57 | 19.9494 | 925.75 | 24.9526 | 4517.8 | 12.4513 |  |  | 1737.37 | 11.6677 | 907.81 | 14.5069 | 9361.91 | 29.915 | 9617.24 | 43.7962 | 4714.9 | 24.115 | 1926.42 | 19.5118
3892.19 | 14.5294 | 2488.85 | 15.9095 | 1880.87 | 19.9525 | 925.85 | 24.9558 | 4518.87 | 12.4556 |  |  | 1737.63 | 11.6679 | 908.01 | 14.5093 | 9363.39 | 29.92 | 9620.24 | 43.8035 | 4715.83 | 24.1235 | 1926.72 | 19.518
3893.25 | 14.5336 | 2489.48 | 15.9141 | 1881.3 | 19.9584 | 926.02 | 24.9626 | 4519.94 | 12.4578 |  |  | 1738 | 11.6715 | 908.09 | 14.5111 | 9365.51 | 29.9271 | 9623.24 | 43.8167 | 4716.43 | 24.1291 | 1927.07 | 19.5265
3893.79 | 14.5342 | 2489.98 | 15.916 | 1881.57 | 19.9606 | 926.15 | 24.9673 | 4521.96 | 12.4663 |  |  | 1738.4 | 11.6725 | 908.29 | 14.5139 | 9367.48 | 29.9335 | 9626.24 | 43.8284 | 4717.18 | 24.1362 | 1927.22 | 19.53
3894.57 | 14.5371 | 2490.83 | 15.9202 | 1882.1 | 19.9685 | 926.33 | 24.973 | 4522.96 | 12.469 |  |  | 1738.72 | 11.6748 | 908.61 | 14.5177 | 9368.55 | 29.9387 | 9629.24 | 43.8402 | 4717.77 | 24.1427 | 1927.52 | 19.5352
3895.37 | 14.5391 | 2491.22 | 15.923 | 1882.36 | 19.97 | 926.45 | 24.9771 | 4523.51 | 12.4723 |  |  | 1738.99 | 11.6767 | 908.74 | 14.5197 | 9370.43 | 29.9447 | 9632.24 | 43.8563 | 4718.59 | 24.1493 | 1927.77 | 19.5421
3896.34 | 14.5413 | 2491.57 | 15.9243 | 1882.81 | 19.9745 | 926.62 | 24.9837 | 4524.08 | 12.4742 |  |  | 1739.34 | 11.6787 | 908.94 | 14.5229 | 9373.42 | 29.9552 | 9635.24 | 43.8665 | 4719.64 | 24.1601 | 1928.04 | 19.5479
3897.41 | 14.5447 | 2491.84 | 15.9271 | 1883.59 | 19.9842 | 926.84 | 24.9908 | 4525.14 | 12.4775 |  |  | 1739.6 | 11.6798 | 909.43 | 14.5297 | 9375.62 | 29.9622 | 9638.24 | 43.8827 | 4720.67 | 24.1698 | 1928.25 | 19.5536
3898.29 | 14.548 | 2492.34 | 15.928 | 1883.94 | 19.9872 | 926.92 | 24.9946 | 4525.7 | 12.4793 |  |  | 1739.94 | 11.6814 | 909.76 | 14.5346 | 9378.64 | 29.972 | 9641.24 | 43.8929 | 4721.37 | 24.1762 | 1928.77 | 19.5636
3898.83 | 14.549 | 2492.77 | 15.9316 | 1884.42 | 19.9922 | 927.09 | 25.0001 | 4526.53 | 12.4827 |  |  | 1740.35 | 11.6843 | 910.03 | 14.5384 | 9380.28 | 29.979 | 9644.24 | 43.9003 | 4722.42 | 24.1862 | 1928.97 | 19.5691
3899.76 | 14.5522 | 2493.2 | 15.9333 | 1884.77 | 19.9969 | 927.24 | 25.0056 | 4527.78 | 12.4867 |  |  | 1740.6 | 11.6844 | 910.36 | 14.5434 | 9382.6 | 29.9873 | 9647.24 | 43.9149 | 4723.44 | 24.1964 | 1929.12 | 19.5734
3900.69 | 14.5548 | 2493.72 | 15.936 | 1885.16 | 20.0023 | 927.4 | 25.0123 | 4528.28 | 12.4884 |  |  | 1741.05 | 11.689 | 910.63 | 14.5475 | 9384.63 | 29.9938 | 9650.24 | 43.9252 | 4725.16 | 24.2118 | 1929.5 | 19.5814
3901.36 | 14.557 | 2494.12 | 15.9382 | 1885.41 | 20.0045 | 927.57 | 25.0178 | 4529.05 | 12.4917 |  |  | 1741.84 | 11.6941 | 910.9 | 14.5512 | 9388.75 | 30.0081 | 9653.24 | 43.9384 | 4726.86 | 24.2277 | 1929.62 | 19.5845
3902.03 | 14.5593 | 2494.61 | 15.9407 | 1885.54 | 20.0057 | 927.82 | 25.0265 | 4530.5 | 12.4955 |  |  | 1742.26 | 11.6966 | 911.16 | 14.5544 | 9391.86 | 30.0183 | 9656.24 | 43.956 | 4727.71 | 24.2359 | 1930.02 | 19.5936
3902.7 | 14.5598 | 2495.07 | 15.9434 | 1885.84 | 20.0093 | 927.84 | 25.0283 | 4531.03 | 12.498 |  |  | 1742.51 | 11.697 | 911.38 | 14.5579 | 9393.48 | 30.0248 | 9659.24 | 43.9677 | 4729.31 | 24.2502 | 1930.17 | 19.5968
3903.36 | 14.5621 | 2495.76 | 15.9467 | 1886.56 | 20.0176 | 928.02 | 25.0345 | 4531.8 | 12.5006 |  |  | 1742.81 | 11.7 | 911.55 | 14.5609 | 9395.38 | 30.0313 | 9662.24 | 43.9794 | 4730.08 | 24.2575 | 1930.45 | 19.603
3904.3 | 14.5648 | 2496.44 | 15.9498 | 1886.88 | 20.0208 | 928.09 | 25.0373 | 4532.94 | 12.504 |  |  | 1742.87 | 11.6957 | 911.68 | 14.5624 | 9398.2 | 30.0406 | 9665.24 | 43.9941 | 4730.88 | 24.2657 | 1930.6 | 19.6065
3905.4 | 14.5683 | 2496.99 | 15.9538 | 1887.31 | 20.0255 | 928.34 | 25.0447 | 4534.35 | 12.5085 |  |  | 1742.89 | 11.6988 | 911.93 | 14.5662 | 9399.48 | 30.0461 | 9668.24 | 44.0029 | 4731.42 | 24.27 | 1930.84 | 19.6113
3905.87 | 14.5707 | 2497.61 | 15.957 | 1887.56 | 20.0289 | 928.42 | 25.0487 | 4535.16 | 12.5116 |  |  | 1743.44 | 11.7022 | 912.06 | 14.5679 | 9404.69 | 30.0619 | 9671.24 | 44.0161 | 4732.22 | 24.278 | 1930.95 | 19.6144
3906.77 | 14.5734 | 2498.06 | 15.96 | 1887.86 | 20.0326 | 928.5 | 25.0516 | 4536.37 | 12.5162 |  |  | 1743.69 | 11.7033 | 912.26 | 14.5709 | 9406.66 | 30.0693 | 9674.24 | 44.0278 | 4733.02 | 24.285 | 1931.19 | 19.6203
3907.37 | 14.5743 | 2498.74 | 15.964 | 1888.34 | 20.037 | 928.64 | 25.0562 | 4537.16 | 12.5189 |  |  | 1744.09 | 11.7036 | 912.47 | 14.5747 | 9408.21 | 30.076 | 9677.24 | 44.0395 | 4733.8 | 24.2927 | 1931.39 | 19.6247
3908.84 | 14.5792 | 2499.14 | 15.9649 | 1888.66 | 20.0408 | 928.87 | 25.0649 | 4538.21 | 12.5227 |  |  | 1744.12 | 11.7065 | 912.6 | 14.5764 | 9410.53 | 30.0833 | 9680.24 | 44.0542 | 4734.34 | 24.2976 | 1931.69 | 19.6311
3909.47 | 14.5817 | 2499.76 | 15.9685 | 1889.05 | 20.0458 | 929.04 | 25.0713 | 4538.99 | 12.5245 |  |  | 1744.39 | 11.7072 | 912.82 | 14.5789 | 9414.55 | 30.0969 | 9683.24 | 44.0674 | 4734.87 | 24.3027 | 1932.01 | 19.6388
3910.45 | 14.5842 | 2500.09 | 15.9706 | 1889.46 | 20.0509 | 929.24 | 25.078 | 4540.91 | 12.5311 |  |  | 1745.08 | 11.7115 | 912.95 | 14.5809 | 9415.8 | 30.0994 | 9686.24 | 44.0791 | 4736.89 | 24.3209 | 1932.17 | 19.6424
3911.26 | 14.5866 | 2500.86 | 15.9745 | 1889.75 | 20.0536 | 929.39 | 25.0838 | 4541.5 | 12.5334 |  |  | 1745.38 | 11.7128 | 913.18 | 14.5842 | 9417.85 | 30.1068 | 9689.24 | 44.0908 | 4737.42 | 24.3268 | 1932.51 | 19.6499
3911.91 | 14.5884 | 2501.2 | 15.9764 | 1890.01 | 20.0565 | 929.52 | 25.0887 | 4542.03 | 12.5352 |  |  | 1745.98 | 11.7162 | 913.4 | 14.5874 | 9420 | 30.1161 | 9692.24 | 44.0996 | 4737.96 | 24.3313 | 1932.71 | 19.6547
3912.41 | 14.5905 | 2502.15 | 15.9804 | 1890.53 | 20.063 | 929.7 | 25.0951 | 4542.83 | 12.5378 |  |  | 1746.29 | 11.7156 | 913.58 | 14.5901 | 9421.51 | 30.1298 | 9695.24 | 44.1143 | 4739.02 | 24.3407 | 1933.11 | 19.6631
3913.52 | 14.5939 | 2502.81 | 15.9846 | 1891.05 | 20.0683 | 929.79 | 25.0985 | 4543.88 | 12.5409 |  |  | 1746.51 | 11.7201 | 913.82 | 14.5932 | 9424.72 | 30.1604 | 9698.24 | 44.1304 | 4739.74 | 24.349 | 1933.24 | 19.6681
3914.11 | 14.5958 | 2503.33 | 15.9878 | 1891.5 | 20.0742 | 930.06 | 25.1079 | 4544.41 | 12.5424 |  |  | 1746.78 | 11.7212 | 913.95 | 14.5959 | 9426.87 | 30.1705 | 9701.24 | 44.1377 | 4740.69 | 24.3581 | 1933.47 | 19.6714
3914.93 | 14.5986 | 2504.37 | 15.9932 | 1891.92 | 20.0789 | 930.32 | 25.116 | 4545.63 | 12.546 |  |  | 1747.23 | 11.7241 | 914.08 | 14.5975 | 9428.48 | 30.177 | 9704.25 | 44.1539 | 4741.61 | 24.3665 | 1933.67 | 19.6771
3916.14 | 14.6018 | 2504.95 | 15.9958 | 1892.17 | 20.0811 | 930.36 | 25.1186 | 4546.82 | 12.5514 |  |  | 1747.79 | 11.7251 | 914.28 | 14.6004 | 9430.59 | 30.185 | 9707.25 | 44.1671 | 4742.41 | 24.3743 | 1933.91 | 19.6813
3916.66 | 14.6026 | 2505.5 | 15.998 | 1892.38 | 20.085 | 930.47 | 25.1228 | 4547.88 | 12.5551 |  |  | 1748.03 | 11.7285 | 914.42 | 14.6029 | 9434.8 | 30.2026 | 9710.25 | 44.1773 | 4743.86 | 24.388 | 1934.21 | 19.6888
3917.2 | 14.6047 | 2505.9 | 16.0006 | 1892.95 | 20.092 | 930.74 | 25.1321 | 4548.55 | 12.5578 |  |  | 1748.28 | 11.7303 | 914.72 | 14.607 | 9437.47 | 30.2119 | 9710.84 | 44.1788 | 4744.73 | 24.3958 | 1934.43 | 19.6945
3917.71 | 14.6069 | 2506.35 | 16.0021 | 1893.25 | 20.0947 | 930.96 | 25.1404 | 4549.47 | 12.5613 |  |  | 1748.53 | 11.7336 | 915.02 | 14.611 | 9438.99 | 30.2174 | 9713.84 | 44.1846 | 4745.73 | 24.4041 | 1934.78 | 19.7022
3918.46 | 14.6088 | 2506.82 | 16.0052 | 1893.92 | 20.1016 | 931.14 | 25.1475 | 4550.24 | 12.5638 |  |  | 1748.8 | 11.7335 | 915.15 | 14.6131 | 9440.45 | 30.2222 | 9716.84 | 44.1993 | 4746.67 | 24.4133 | 1935.06 | 19.7082
3919.98 | 14.6132 | 2507.1 | 16.0076 | 1894.17 | 20.1051 | 931.31 | 25.1529 | 4551.11 | 12.5665 |  |  | 1749.16 | 11.7354 | 915.43 | 14.6173 | 9444.04 | 30.2348 | 9719.84 | 44.2125 | 4747.93 | 24.4254 | 1935.24 | 19.7128
3921.3 | 14.6165 | 2508.04 | 16.012 | 1894.4 | 20.108 | 931.39 | 25.1568 | 4552.11 | 12.5702 |  |  | 1749.98 | 11.7387 | 915.57 | 14.6194 | 9445.41 | 30.2373 | 9722.84 | 44.2257 | 4749.22 | 24.4369 | 1935.48 | 19.7175
3922.4 | 14.6209 | 2508.4 | 16.0143 | 1894.82 | 20.1126 | 931.47 | 25.1596 | 4553.04 | 12.5731 |  |  | 1750.31 | 11.7438 | 915.77 | 14.6219 | 9447.96 | 30.2474 | 9725.84 | 44.2345 | 4749.75 | 24.441 | 1935.64 | 19.7224
3923.08 | 14.6228 | 2508.94 | 16.0159 | 1895.07 | 20.1158 | 931.62 | 25.1655 | 4554.68 | 12.5791 |  |  | 1750.71 | 11.7464 | 915.97 | 14.6246 | 9449.95 | 30.2552 | 9728.84 | 44.2477 | 4750.62 | 24.4501 | 1935.86 | 19.7266
3924.15 | 14.626 | 2509.32 | 16.0187 | 1895.45 | 20.1199 | 931.79 | 25.1707 | 4556.14 | 12.5835 |  |  | 1750.76 | 11.7436 | 916.17 | 14.6276 | 9451.93 | 30.2635 | 9731.84 | 44.2638 | 4751.7 | 24.4596 | 1936.18 | 19.7339
3924.67 | 14.627 | 2509.72 | 16.0207 | 1895.87 | 20.1248 | 931.89 | 25.1756 | 4556.68 | 12.5859 |  |  | 1751.03 | 11.7469 | 916.57 | 14.633 | 9453.5 | 30.2676 | 9734.84 | 44.2741 | 4752.24 | 24.4649 | 1936.46 | 19.7402
3925.5 | 14.6304 | 2510.24 | 16.0244 | 1896.32 | 20.1298 | 932.11 | 25.1824 | 4557.58 | 12.5887 |  |  | 1751.4 | 11.7498 | 916.77 | 14.6362 | 9457.02 | 30.2801 | 9737.84 | 44.2858 | 4753.04 | 24.4722 | 1936.66 | 19.7437
3926.09 | 14.6327 | 2510.74 | 16.0262 | 1896.62 | 20.1333 | 932.17 | 25.1857 | 4558.86 | 12.5924 |  |  | 1751.65 | 11.7498 | 916.97 | 14.6388 | 9458.72 | 30.2852 | 9740.84 | 44.299 | 4753.59 | 24.4802 | 1936.86 | 19.7499
3926.84 | 14.6337 | 2511.39 | 16.0307 | 1896.99 | 20.1376 | 932.34 | 25.1906 | 4559.71 | 12.5966 |  |  | 1751.95 | 11.7531 | 917.2 | 14.6425 | 9460.59 | 30.2935 | 9743.84 | 44.3122 | 4754.27 | 24.4857 | 1937.2 | 19.7571
3927.34 | 14.6351 | 2511.87 | 16.0328 | 1897.55 | 20.1439 | 932.49 | 25.1975 | 4561.4 | 12.6017 |  |  | 1752.22 | 11.7555 | 917.59 | 14.6476 | 9462.38 | 30.2976 | 9746.84 | 44.3239 | 4755.12 | 24.4916 | 1937.5 | 19.7643
3927.84 | 14.6364 | 2512.46 | 16.0353 | 1897.89 | 20.1473 | 932.71 | 25.2052 | 4562.18 | 12.6049 |  |  | 1752.62 | 11.7573 | 917.64 | 14.6487 | 9465.91 | 30.311 | 9749.84 | 44.3386 | 4757.06 | 24.5084 | 1937.73 | 19.7704
3928.77 | 14.6397 | 2513.09 | 16.0394 | 1898.32 | 20.1527 | 932.82 | 25.209 | 4562.72 | 12.6065 |  |  | 1752.97 | 11.7562 | 917.9 | 14.6521 | 9468.07 | 30.3189 | 9752.84 | 44.3518 | 4757.99 | 24.5174 | 1938.03 | 19.7763
3929.37 | 14.6421 | 2513.63 | 16.0415 | 1899.16 | 20.1621 | 933.03 | 25.2157 | 4563.25 | 12.6088 |  |  | 1752.98 | 11.7598 | 918.05 | 14.6548 | 9469.38 | 30.3222 | 9755.85 | 44.3635 | 4758.79 | 24.5254 | 1938.23 | 19.7807
3930.31 | 14.6447 | 2514.29 | 16.0462 | 1899.42 | 20.1648 | 933.08 | 25.2185 | 4563.78 | 12.6104 |  |  | 1753.47 | 11.7605 | 918.37 | 14.659 | 9471.79 | 30.3332 | 9758.85 | 44.3752 | 4759.98 | 24.5353 | 1938.56 | 19.789
3931.04 | 14.6465 | 2515.11 | 16.0491 | 1899.91 | 20.1715 | 933.26 | 25.2247 | 4564.32 | 12.6124 |  |  | 1753.95 | 11.7621 | 918.51 | 14.6609 | 9473.12 | 30.3358 | 9761.85 | 44.3899 | 4760.5 | 24.5396 | 1938.7 | 19.7925
3932.24 | 14.6514 | 2515.59 | 16.052 | 1900.42 | 20.1769 | 933.49 | 25.2338 | 4564.84 | 12.6145 |  |  | 1754.42 | 11.7683 | 918.76 | 14.6648 | 9474.94 | 30.3425 | 9764.85 | 44.4031 | 4761.15 | 24.5449 | 1938.93 | 19.7986
3933.56 | 14.654 | 2516.01 | 16.0548 | 1900.81 | 20.1817 | 933.61 | 25.2374 | 4565.7 | 12.617 |  |  | 1754.95 | 11.7709 | 918.89 | 14.6667 | 9476.79 | 30.3493 | 9767.85 | 44.4133 | 4762 | 24.5526 | 1939.16 | 19.8035
3934.63 | 14.6564 | 2516.51 | 16.0575 | 1901.46 | 20.1893 | 933.79 | 25.2445 | 4566.5 | 12.6204 |  |  | 1755.45 | 11.7741 | 919.07 | 14.6696 | 9478.06 | 30.3543 | 9770.85 | 44.4265 | 4762.6 | 24.5584 | 1939.41 | 19.8096
3935.08 | 14.6582 | 2516.9 | 16.0593 | 1902.03 | 20.196 | 933.93 | 25.2503 | 4567.39 | 12.6239 |  |  | 1755.9 | 11.7772 | 919.41 | 14.6738 | 9479.38 | 30.3573 | 9773.85 | 44.4412 | 4764.27 | 24.5732 | 1939.65 | 19.8143
3935.91 | 14.6601 | 2517.66 | 16.0637 | 1902.66 | 20.2026 | 934.13 | 25.2566 | 4568.74 | 12.629 |  |  | 1756.59 | 11.781 | 919.56 | 14.6763 | 9480.7 | 30.3628 | 9776.85 | 44.4514 | 4765.18 | 24.5829 | 1939.83 | 19.8196
3936.33 | 14.6622 | 2518.11 | 16.0656 | 1903.06 | 20.207 | 934.29 | 25.2634 | 4569.61 | 12.6293 |  |  | 1756.62 | 11.7782 | 919.76 | 14.6791 | 9482.3 | 30.3682 | 9779.85 | 44.4661 | 4766.89 | 24.5983 | 1940.1 | 19.8251
3936.93 | 14.6639 | 2519.11 | 16.072 | 1903.51 | 20.2128 | 934.46 | 25.2694 | 4570.33 | 12.6337 |  |  | 1756.64 | 11.7812 | 919.87 | 14.6812 | 9484.27 | 30.375 | 9782.85 | 44.4793 | 4767.65 | 24.6064 | 1940.38 | 19.8318
3937.45 | 14.6654 | 2519.53 | 16.0731 | 1903.76 | 20.2154 | 934.76 | 25.2798 | 4570.86 | 12.6356 |  |  | 1757.12 | 11.7853 | 920.06 | 14.6845 | 9486.4 | 30.3835 | 9785.85 | 44.491 | 4768.17 | 24.6117 | 1940.58 | 19.8359
3938.23 | 14.6681 | 2519.87 | 16.0745 | 1904.09 | 20.2198 | 934.91 | 25.2855 | 4572.28 | 12.6405 |  |  | 1757.6 | 11.7878 | 920.29 | 14.6868 | 9487.85 | 30.3876 | 9788.85 | 44.5028 | 4769.46 | 24.6228 | 1940.8 | 19.84
3939.07 | 14.6705 | 2520.52 | 16.0784 | 1904.43 | 20.2237 | 935.06 | 25.2915 | 4573.16 | 12.6425 |  |  | 1757.86 | 11.789 | 920.44 | 14.6893 | 9490.41 | 30.3967 | 9791.85 | 44.513 | 4770.26 | 24.6292 | 1941.2 | 19.8507
3939.84 | 14.6725 | 2520.9 | 16.0814 | 1905.03 | 20.2304 | 935.23 | 25.2971 | 4573.83 | 12.6453 |  |  | 1758.41 | 11.7931 | 920.57 | 14.6922 | 9492.91 | 30.4041 | 9794.85 | 44.5247 | 4770.82 | 24.6346 | 1941.43 | 19.8561
3940.97 | 14.6767 | 2521.63 | 16.0844 | 1905.43 | 20.234 | 935.34 | 25.3017 | 4574.6 | 12.6482 |  |  | 1758.77 | 11.7943 | 920.86 | 14.6953 | 9494.41 | 30.4095 | 9797.85 | 44.5394 | 4771.62 | 24.6425 | 1941.62 | 19.8604
3941.94 | 14.6795 | 2522.08 | 16.0871 | 1905.6 | 20.2372 | 935.44 | 25.3054 | 4575.85 | 12.6514 |  |  | 1759.22 | 11.7975 | 921.06 | 14.6986 | 9496.81 | 30.4186 | 9800.85 | 44.5555 | 4772.33 | 24.6493 | 1941.88 | 19.8659
3942.59 | 14.6821 | 2522.57 | 16.0902 | 1905.9 | 20.24 | 935.64 | 25.3121 | 4577.7 | 12.6581 |  |  | 1759.59 | 11.8003 | 921.32 | 14.7021 | 9498.45 | 30.4243 | 9803.85 | 44.5643 | 4772.86 | 24.6535 | 1942.22 | 19.8735
3943.41 | 14.6834 | 2523.09 | 16.0927 | 1906.18 | 20.2419 | 935.78 | 25.3173 | 4578.52 | 12.6614 |  |  | 1759.86 | 11.8004 | 921.44 | 14.7042 | 9500.03 | 30.4284 | 9806.85 | 44.5819 | 4773.38 | 24.6592 | 1942.65 | 19.8839
3943.96 | 14.6861 | 2523.74 | 16.0968 | 1906.91 | 20.2525 | 935.89 | 25.3214 | 4579.53 | 12.6639 |  |  | 1760.17 | 11.8034 | 921.66 | 14.7083 | 9502.09 | 30.4375 | 9809.85 | 44.5936 | 4774.41 | 24.6691 | 1942.93 | 19.8901
3944.66 | 14.688 | 2524.37 | 16.1007 | 1907.23 | 20.255 | 935.93 | 25.3238 | 4580.12 | 12.6656 |  |  | 1760.76 | 11.8058 | 921.86 | 14.71 | 9504.82 | 30.4461 | 9812.85 | 44.6039 | 4774.93 | 24.6733 | 1943.15 | 19.8948
3945.41 | 14.6895 | 2524.97 | 16.1032 | 1907.73 | 20.2612 | 936.2 | 25.3326 | 4580.97 | 12.6698 |  |  | 1761.11 | 11.8091 | 921.98 | 14.7123 | 9507.02 | 30.4534 | 9815.85 | 44.6142 | 4775.85 | 24.6813 | 1943.62 | 19.9056
3946.08 | 14.6916 | 2525.69 | 16.1074 | 1908.18 | 20.2649 | 936.31 | 25.3372 | 4581.62 | 12.6728 |  |  | 1761.38 | 11.8087 | 922.23 | 14.7147 | 9508.89 | 30.4589 | 9818.85 | 44.6274 | 4776.38 | 24.6863 | 1943.82 | 19.9103
3946.98 | 14.6946 | 2526.89 | 16.1122 | 1908.6 | 20.2719 | 936.51 | 25.3449 | 4583.24 | 12.6779 |  |  | 1761.81 | 11.8132 | 922.39 | 14.7174 | 9510.73 | 30.4656 | 9821.85 | 44.6406 | 4777.65 | 24.6962 | 1944.14 | 19.9186
3948.03 | 14.6972 | 2527.46 | 16.1152 | 1909.17 | 20.277 | 936.61 | 25.3487 | 4583.92 | 12.6791 |  |  | 1762.13 | 11.8148 | 922.71 | 14.7222 | 9512.06 | 30.4729 | 9824.85 | 44.6537 | 4778.72 | 24.7058 | 1944.47 | 19.9269
3948.68 | 14.6997 | 2527.89 | 16.1178 | 1909.53 | 20.2812 | 936.81 | 25.3553 | 4584.46 | 12.6824 |  |  | 1762.41 | 11.8149 | 922.91 | 14.7243 | 9514.16 | 30.4796 | 9827.85 | 44.6684 | 4779.65 | 24.7142 | 1944.72 | 19.9325
3949.35 | 14.7013 | 2528.49 | 16.1209 | 1909.92 | 20.2853 | 936.95 | 25.3602 | 4585.42 | 12.6855 |  |  | 1762.66 | 11.8178 | 923.04 | 14.7268 | 9515.35 | 30.4836 | 9830.85 | 44.6772 | 4780.38 | 24.7215 | 1944.92 | 19.937
3949.78 | 14.7037 | 2529.19 | 16.1243 | 1910.47 | 20.2925 | 937.01 | 25.3632 | 4586.23 | 12.6883 |  |  | 1762.93 | 11.8195 | 923.31 | 14.7311 | 9519.09 | 30.4973 | 9833.85 | 44.6919 | 4781.18 | 24.7295 | 1945.14 | 19.9421
3951.15 | 14.7066 | 2529.81 | 16.128 | 1910.73 | 20.2947 | 937.15 | 25.3683 | 4586.98 | 12.6921 |  |  | 1763.26 | 11.8214 | 923.58 | 14.7344 | 9522.04 | 30.5073 | 9836.85 | 44.7051 | 4782.45 | 24.7407 | 1945.49 | 19.9505
3952.3 | 14.7107 | 2530.36 | 16.131 | 1910.99 | 20.2978 | 937.25 | 25.3716 | 4588.13 | 12.6957 |  |  | 1763.63 | 11.8241 | 923.76 | 14.7375 | 9524.78 | 30.517 | 9839.85 | 44.7182 | 4782.99 | 24.7459 | 1945.69 | 19.9555
3952.72 | 14.7125 | 2531.08 | 16.1339 | 1911.29 | 20.3018 | 937.35 | 25.3754 | 4589.09 | 12.6992 |  |  | 1763.89 | 11.8251 | 924.19 | 14.7434 | 9527.29 | 30.5254 | 9842.85 | 44.7285 | 4783.52 | 24.7505 | 1945.9 | 19.9594
3953.37 | 14.7138 | 2531.49 | 16.1375 | 1911.54 | 20.3036 | 937.53 | 25.381 | 4589.9 | 12.7019 |  |  | 1764.5 | 11.8286 | 924.66 | 14.7502 | 9528.98 | 30.5325 | 9845.85 | 44.7432 | 4784.14 | 24.7555 | 1946.02 | 19.9645
3953.87 | 14.7148 | 2532.29 | 16.1406 | 1912.05 | 20.3113 | 937.65 | 25.3866 | 4591.26 | 12.7066 |  |  | 1764.78 | 11.8308 | 924.9 | 14.7536 | 9531.3 | 30.5401 | 9848.85 | 44.7578 | 4785.12 | 24.7652 | 1946.25 | 19.9683
3954.47 | 14.7173 | 2532.75 | 16.143 | 1912.45 | 20.3151 | 937.76 | 25.3904 | 4591.96 | 12.7095 |  |  | 1765.31 | 11.8327 | 925.1 | 14.7573 | 9532.95 | 30.5466 | 9851.85 | 44.7681 | 4785.92 | 24.7719 | 1946.51 | 19.9736
3955.55 | 14.7199 | 2533.13 | 16.1448 | 1912.69 | 20.3183 | 937.96 | 25.398 | 4592.77 | 12.7113 |  |  | 1765.61 | 11.8327 | 925.31 | 14.7604 | 9535.44 | 30.5553 | 9854.85 | 44.7827 | 4786.46 | 24.7765 | 1946.71 | 19.9785
3956.17 | 14.7221 | 2533.45 | 16.1467 | 1912.97 | 20.3214 | 938.06 | 25.4014 | 4593.45 | 12.715 |  |  | 1766.11 | 11.8353 | 925.58 | 14.7629 | 9537.74 | 30.5629 | 9857.85 | 44.793 | 4787.26 | 24.7828 | 1946.86 | 19.9833
3956.85 | 14.7249 | 2534.18 | 16.1513 | 1913.35 | 20.3254 | 938.25 | 25.4082 | 4594.03 | 12.7153 |  |  | 1766.23 | 11.839 | 925.73 | 14.7663 | 9539.21 | 30.568 | 9860.85 | 44.8047 | 4788.49 | 24.7954 | 1947.17 | 19.9905
3957.35 | 14.7254 | 2534.55 | 16.1528 | 1913.79 | 20.3306 | 938.28 | 25.4105 | 4595.03 | 12.7193 |  |  | 1766.5 | 11.8399 | 925.96 | 14.7686 | 9540.91 | 30.5734 | 9863.85 | 44.8194 | 4789.51 | 24.8043 | 1947.39 | 19.996
3958.09 | 14.7281 | 2534.93 | 16.1552 | 1914.07 | 20.3333 | 938.5 | 25.4172 | 4595.57 | 12.7213 |  |  | 1767.32 | 11.8422 | 926.26 | 14.7737 | 9542.68 | 30.579 | 9866.85 | 44.8297 | 4790.03 | 24.8088 | 1947.97 | 20.0087
3959.19 | 14.7315 | 2535.45 | 16.1574 | 1914.42 | 20.3385 | 938.63 | 25.4229 | 4596.87 | 12.726 |  |  | 1767.62 | 11.8445 | 926.51 | 14.7773 | 9545.03 | 30.5874 | 9869.85 | 44.8429 | 4790.96 | 24.8167 | 1948.29 | 20.0163
3959.86 | 14.7333 | 2535.8 | 16.1598 | 1914.76 | 20.3422 | 938.78 | 25.4291 | 4597.47 | 12.7277 |  |  | 1767.82 | 11.8482 | 926.78 | 14.7807 | 9547.03 | 30.5956 | 9872.85 | 44.856 | 4792.33 | 24.8309 | 1948.49 | 20.0221
3961.39 | 14.7376 | 2536.18 | 16.162 | 1915.46 | 20.3497 | 938.9 | 25.4328 | 4598.15 | 12.7305 |  |  | 1768.27 | 11.847 | 926.9 | 14.7827 | 9548.92 | 30.6029 | 9875.85 | 44.8722 | 4793.33 | 24.8377 | 1948.67 | 20.026
3961.96 | 14.741 | 2536.7 | 16.1636 | 1915.84 | 20.3548 | 939.06 | 25.439 | 4599.19 | 12.7345 |  |  | 1768.28 | 11.851 | 927.06 | 14.7854 | 9552.22 | 30.6137 | 9877.97 | 44.8795 | 4794.92 | 24.8525 | 1948.82 | 20.03
3962.48 | 14.7413 | 2537.17 | 16.1675 | 1916.41 | 20.361 | 939.15 | 25.442 | 4599.92 | 12.7372 |  |  | 1768.78 | 11.8541 | 927.31 | 14.7885 | 9553.36 | 30.6168 | 9880.97 | 44.8927 | 4795.88 | 24.8605 | 1949.21 | 20.0379
3963.38 | 14.7439 | 2537.77 | 16.1702 | 1916.64 | 20.364 | 939.35 | 25.449 | 4600.86 | 12.7393 |  |  | 1769.08 | 11.8561 | 927.41 | 14.7906 | 9556.06 | 30.6269 | 9883.97 | 44.903 | 4796.7 | 24.869 | 1949.56 | 20.0465
3964.61 | 14.7479 | 2538.43 | 16.174 | 1917.14 | 20.3688 | 939.42 | 25.4519 | 4601.47 | 12.7407 |  |  | 1769.6 | 11.8584 | 927.57 | 14.7924 | 9558.59 | 30.6344 | 9886.97 | 44.9161 | 4797.47 | 24.8746 | 1949.78 | 20.0531
3965.15 | 14.7491 | 2539.42 | 16.1786 | 1917.49 | 20.3733 | 939.53 | 25.4564 | 4602.44 | 12.7444 |  |  | 1769.97 | 11.8584 | 927.83 | 14.7967 | 9560.45 | 30.6412 | 9889.97 | 44.9279 | 4798.65 | 24.8851 | 1950.06 | 20.059
3965.81 | 14.7511 | 2539.85 | 16.1811 | 1917.88 | 20.3776 | 939.6 | 25.459 | 4603.03 | 12.7457 |  |  | 1770.45 | 11.8639 | 928.07 | 14.7995 | 9561.68 | 30.6473 | 9892.97 | 44.9411 | 4799.69 | 24.8933 | 1950.28 | 20.0636
3966.6 | 14.7544 | 2540.45 | 16.1848 | 1918.49 | 20.3846 | 939.72 | 25.4634 | 4603.89 | 12.7505 |  |  | 1770.7 | 11.8624 | 928.2 | 14.8014 | 9563.2 | 30.6522 | 9895.97 | 44.9557 | 4801.24 | 24.9064 | 1950.64 | 20.0728
3967.48 | 14.7569 | 2541.14 | 16.1884 | 1919.13 | 20.3919 | 939.9 | 25.4704 | 4604.63 | 12.7516 |  |  | 1771.12 | 11.8658 | 928.37 | 14.8041 | 9564.3 | 30.6558 | 9898.97 | 44.966 | 4801.87 | 24.9121 | 1950.93 | 20.0793
3968.43 | 14.7598 | 2541.79 | 16.1918 | 1919.29 | 20.3946 | 939.98 | 25.4732 | 4605.7 | 12.7555 |  |  | 1771.64 | 11.8685 | 928.67 | 14.8078 | 9565.35 | 30.6615 | 9901.97 | 44.9806 | 4802.79 | 24.9202 | 1951.16 | 20.085
3969.23 | 14.7615 | 2542.12 | 16.1934 | 1919.54 | 20.397 | 940.08 | 25.4768 | 4606.33 | 12.7593 |  |  | 1771.9 | 11.8702 | 928.87 | 14.8116 | 9567.5 | 30.6684 | 9904.97 | 44.9909 | 4803.72 | 24.9283 | 1951.46 | 20.093
3970.22 | 14.7649 | 2542.79 | 16.1968 | 1919.81 | 20.3983 | 940.25 | 25.483 | 4607.66 | 12.7621 |  |  | 1772.3 | 11.8751 | 928.97 | 14.812 | 9569.42 | 30.6756 | 9907.97 | 45.0026 | 4804.94 | 24.939 | 1951.81 | 20.1003
3970.67 | 14.7666 | 2543.66 | 16.2021 | 1920.04 | 20.4028 | 940.42 | 25.4892 | 4608.62 | 12.7643 |  |  | 1772.55 | 11.8746 | 929.22 | 14.8164 | 9570.69 | 30.6792 | 9910.97 | 45.0114 | 4805.86 | 24.9473 | 1952.03 | 20.1055
3972.15 | 14.7713 | 2544.34 | 16.2049 | 1920.31 | 20.4047 | 940.52 | 25.4934 | 4610.17 | 12.7708 |  |  | 1772.8 | 11.8777 | 929.48 | 14.8197 | 9572.61 | 30.6846 | 9911.52 | 45.0144 | 4806.74 | 24.9534 | 1952.29 | 20.1121
3972.95 | 14.7733 | 2544.67 | 16.2073 | 1920.6 | 20.4085 | 940.6 | 25.4968 | 4610.8 | 12.7742 |  |  | 1772.84 | 11.8728 | 929.82 | 14.8249 | 9575.83 | 30.697 | 9914.52 | 45.029 | 4807.6 | 24.9625 | 1952.63 | 20.1198
3973.85 | 14.7761 | 2545.19 | 16.2106 | 1920.9 | 20.412 | 940.78 | 25.5029 | 4611.67 | 12.7759 |  |  | 1772.85 | 11.8762 | 930.02 | 14.8277 | 9578.92 | 30.7078 | 9917.52 | 45.0437 | 4808.25 | 24.967 | 1952.83 | 20.1237
3974.35 | 14.7778 | 2546.06 | 16.2148 | 1921.48 | 20.4195 | 940.93 | 25.5087 | 4612.85 | 12.7819 |  |  | 1773.49 | 11.8803 | 930.28 | 14.8316 | 9580.67 | 30.7146 | 9920.52 | 45.0583 | 4809.43 | 24.9767 | 1953.03 | 20.1294
3975.17 | 14.7803 | 2546.73 | 16.2177 | 1922.15 | 20.4266 | 941.27 | 25.5209 | 4613.62 | 12.7836 |  |  | 1773.77 | 11.8832 | 930.5 | 14.8342 | 9584.56 | 30.7288 | 9923.52 | 45.0701 | 4810.47 | 24.986 | 1953.35 | 20.1373
3975.69 | 14.7822 | 2547.26 | 16.2211 | 1922.51 | 20.4313 | 941.42 | 25.5262 | 4614.4 | 12.7872 |  |  | 1774.06 | 11.8825 | 930.89 | 14.8395 | 9586.41 | 30.7357 | 9926.52 | 45.0818 | 4811.4 | 24.9947 | 1953.61 | 20.1441
3976.54 | 14.7843 | 2547.51 | 16.2228 | 1922.76 | 20.4335 | 941.45 | 25.5282 | 4614.92 | 12.7873 |  |  | 1774.34 | 11.8867 | 931 | 14.8415 | 9590.36 | 30.7493 | 9929.52 | 45.095 | 4812.73 | 25.0063 | 1953.91 | 20.1503
3977.86 | 14.789 | 2548.06 | 16.2256 | 1923.08 | 20.4383 | 941.58 | 25.5328 | 4615.51 | 12.7902 |  |  | 1774.37 | 11.8844 | 931.2 | 14.8439 | 9593.43 | 30.7601 | 9931.75 | 45.1053 | 4813.32 | 25.0111 | 1954.13 | 20.1567
3978.36 | 14.7899 | 2548.53 | 16.2285 | 1923.33 | 20.4399 | 941.65 | 25.536 | 4616.16 | 12.7925 |  |  | 1774.39 | 11.8874 | 931.27 | 14.8454 | 9596.57 | 30.7718 | 9934.75 | 45.1155 | 4814.05 | 25.0174 | 1954.6 | 20.1677
3979.01 | 14.7924 | 2549.45 | 16.2315 | 1923.83 | 20.4464 | 941.87 | 25.5444 | 4618.74 | 12.8016 |  |  | 1774.72 | 11.8892 | 931.65 | 14.8502 | 9598.24 | 30.7746 | 9937.75 | 45.1228 | 4815.02 | 25.0252 | 1955.01 | 20.1784
3980.06 | 14.7954 | 2549.95 | 16.2362 | 1924.2 | 20.4497 | 942 | 25.5494 | 4619.38 | 12.8043 |  |  | 1774.99 | 11.8905 | 931.84 | 14.8531 | 9599.69 | 30.7805 | 9940.75 | 45.1375 | 4815.89 | 25.0326 | 1955.3 | 20.1845
3981.76 | 14.8002 | 2550.48 | 16.2387 | 1924.53 | 20.4542 | 942.18 | 25.5566 | 4620.28 | 12.8073 |  |  | 1775.24 | 11.8913 | 932.05 | 14.8563 | 9601.26 | 30.7874 | 9943.75 | 45.1507 | 4816.7 | 25.0395 | 1955.55 | 20.1916
3982.66 | 14.8032 | 2550.95 | 16.2396 | 1925.05 | 20.46 | 942.35 | 25.5622 | 4621.7 | 12.8109 |  |  | 1775.84 | 11.8955 | 932.37 | 14.8612 | 9603.39 | 30.7936 | 9946.75 | 45.1595 | 4817.61 | 25.0469 | 1955.73 | 20.195
3983.35 | 14.8052 | 2551.75 | 16.2442 | 1925.38 | 20.4644 | 942.45 | 25.5661 | 4623.05 | 12.8171 |  |  | 1776.14 | 11.8956 | 932.59 | 14.8646 | 9605.48 | 30.8015 | 9949.75 | 45.18 | 4818.51 | 25.0547 | 1955.97 | 20.2022
3983.88 | 14.8067 | 2552 | 16.247 | 1925.7 | 20.4681 | 942.55 | 25.5698 | 4623.98 | 12.8202 |  |  | 1776.39 | 11.8993 | 932.89 | 14.8682 | 9609.65 | 30.8145 | 9952.75 | 45.1932 | 4819.24 | 25.0608 | 1956.23 | 20.2068
3984.52 | 14.8089 | 2552.73 | 16.2511 | 1926.18 | 20.4738 | 942.72 | 25.5771 | 4624.75 | 12.8234 |  |  | 1776.79 | 11.9013 | 933 | 14.8699 | 9611.08 | 30.8216 | 9955.75 | 45.2005 | 4820.03 | 25.0673 | 1956.43 | 20.2126
3985.1 | 14.8103 | 2553.33 | 16.2532 | 1926.55 | 20.4779 | 942.84 | 25.5807 | 4625.83 | 12.8273 |  |  | 1777.06 | 11.9006 | 933.25 | 14.874 | 9613.17 | 30.8286 | 9958.75 | 45.2137 | 4820.61 | 25.0727 | 1956.62 | 20.2164
3985.63 | 14.8115 | 2553.88 | 16.2566 | 1926.89 | 20.4823 | 942.94 | 25.5849 | 4626.45 | 12.8292 |  |  | 1777.48 | 11.9051 | 933.47 | 14.877 | 9615.69 | 30.8342 | 9961.75 | 45.2255 | 4821.28 | 25.0779 | 1956.78 | 20.2209
3987.15 | 14.8162 | 2554.48 | 16.2598 | 1927.25 | 20.4859 | 943.15 | 25.5923 | 4628.04 | 12.8351 |  |  | 1778.06 | 11.9088 | 933.71 | 14.8804 | 9617.14 | 30.8421 | 9964.75 | 45.2387 | 4821.83 | 25.0829 | 1956.97 | 20.2257
3988.07 | 14.8189 | 2555.19 | 16.2641 | 1927.65 | 20.4904 | 943.34 | 25.5998 | 4628.75 | 12.8371 |  |  | 1778.36 | 11.9103 | 933.96 | 14.8851 | 9618.47 | 30.8469 | 9967.75 | 45.2533 | 4822.69 | 25.0903 | 1957.15 | 20.2302
3989.07 | 14.8222 | 2555.62 | 16.2661 | 1928.17 | 20.4964 | 943.54 | 25.607 | 4629.65 | 12.8401 |  |  | 1778.63 | 11.9119 | 934.22 | 14.8881 | 9619.59 | 30.8505 | 9970.75 | 45.268 | 4824.23 | 25.1038 | 1957.45 | 20.2367
3989.82 | 14.8246 | 2556.2 | 16.2688 | 1928.75 | 20.503 | 943.7 | 25.6132 | 4631.14 | 12.8458 |  |  | 1778.88 | 11.9139 | 934.36 | 14.8907 | 9622.38 | 30.8607 | 9973.75 | 45.2782 | 4825 | 25.1098 | 1957.67 | 20.2419
3991.09 | 14.8285 | 2557.04 | 16.2725 | 1929.09 | 20.5072 | 943.92 | 25.6214 | 4632.16 | 12.8506 |  |  | 1779.14 | 11.9149 | 934.56 | 14.8944 | 9625.06 | 30.8694 | 9976.75 | 45.29 | 4825.96 | 25.1185 | 1957.8 | 20.2456
3991.77 | 14.8303 | 2558.05 | 16.2779 | 1929.77 | 20.5138 | 944 | 25.6248 | 4632.69 | 12.8512 |  |  | 1779.39 | 11.9157 | 934.69 | 14.8961 | 9626.57 | 30.8756 | 9979.75 | 45.3061 | 4827.08 | 25.1284 | 1958.03 | 20.2504
3992.66 | 14.8331 | 2558.46 | 16.2807 | 1930.04 | 20.5187 | 944.1 | 25.6287 | 4633.98 | 12.8562 |  |  | 1779.73 | 11.9155 | 934.86 | 14.8986 | 9628.5 | 30.8815 | 9982.75 | 45.312 | 4828.22 | 25.137 | 1958.33 | 20.2576
3993.34 | 14.8352 | 2559.04 | 16.2837 | 1930.56 | 20.5245 | 944.3 | 25.635 | 4634.51 | 12.8596 |  |  | 1780.01 | 11.9201 | 935.06 | 14.9016 | 9629.75 | 30.8857 | 9985.75 | 45.3295 | 4829.2 | 25.1447 | 1958.65 | 20.2649
3993.93 | 14.837 | 2559.39 | 16.2851 | 1931.11 | 20.5314 | 944.44 | 25.6411 | 4636.11 | 12.8647 |  |  | 1780.28 | 11.9217 | 935.26 | 14.9037 | 9631.65 | 30.8929 | 9988.75 | 45.3442 | 4829.82 | 25.1499 | 1958.8 | 20.2692
3994.36 | 14.8388 | 2559.96 | 16.2886 | 1931.47 | 20.5352 | 944.6 | 25.6476 | 4636.64 | 12.8646 |  |  | 1780.55 | 11.9236 | 935.56 | 14.9083 | 9633.84 | 30.9001 | 9991.75 | 45.3574 | 4830.4 | 25.1552 | 1959.24 | 20.2796
3995.13 | 14.8405 | 2560.21 | 16.2897 | 1932.17 | 20.5435 | 944.74 | 25.6521 | 4637.15 | 12.8671 |  |  | 1780.81 | 11.9246 | 935.72 | 14.9111 | 9636.99 | 30.9107 | 9994.75 | 45.3647 | 4830.94 | 25.1598 | 1959.4 | 20.283
3995.93 | 14.8439 | 2560.56 | 16.2917 | 1932.47 | 20.5469 | 944.85 | 25.6567 | 4637.75 | 12.8698 |  |  | 1781.18 | 11.9272 | 935.96 | 14.9145 | 9638.19 | 30.9152 | 9997.75 | 45.3808 | 4831.7 | 25.1672 | 1959.75 | 20.2916
3996.91 | 14.8466 | 2561.07 | 16.2951 | 1932.77 | 20.5506 | 945 | 25.6626 | 4638.4 | 12.871 |  |  | 1781.5 | 11.9291 | 936.16 | 14.9175 | 9641.38 | 30.927 | 10000.75 | 45.3911 | 4832.69 | 25.1753 | 1960.04 | 20.2992
3997.43 | 14.847 | 2561.41 | 16.2964 | 1933.22 | 20.555 | 945.07 | 25.6656 | 4639.8 | 12.8769 |  |  | 1781.83 | 11.9289 | 936.42 | 14.9215 | 9643.27 | 30.9313 | 10003.75 | 45.4087 | 4833.61 | 25.183 | 1960.47 | 20.3101
3997.96 | 14.8489 | 2562.14 | 16.3003 | 1933.88 | 20.5637 | 945.24 | 25.6707 | 4640.48 | 12.8785 |  |  | 1782.43 | 11.935 | 936.56 | 14.923 | 9644.6 | 30.9367 | 10006.75 | 45.4234 | 4834.94 | 25.1943 | 1960.7 | 20.3154
3999 | 14.8532 | 2562.56 | 16.3022 | 1934.19 | 20.5665 | 945.4 | 25.6778 | 4641.8 | 12.8834 |  |  | 1782.7 | 11.9363 | 936.79 | 14.9272 | 9647.42 | 30.9466 | 10009.75 | 45.4336 | 4835.96 | 25.2034 | 1961.02 | 20.3217
3999.53 | 14.8546 | 2562.84 | 16.3053 | 1934.44 | 20.5698 | 945.57 | 25.684 | 4643.13 | 12.889 |  |  | 1783.06 | 11.938 | 936.96 | 14.9294 | 9650.22 | 30.9571 | 10012.75 | 45.4439 | 4836.76 | 25.2096 | 1961.22 | 20.3276
4000.13 | 14.8567 | 2563.39 | 16.3083 | 1935.06 | 20.5771 | 945.82 | 25.6925 | 4644.47 | 12.8933 |  |  | 1783.43 | 11.9404 | 937.14 | 14.9318 | 9651.84 | 30.9633 | 10015.75 | 45.46 | 4837.69 | 25.2184 | 1961.61 | 20.3368
4000.92 | 14.8588 | 2564.04 | 16.3103 | 1935.64 | 20.5836 | 945.97 | 25.6989 | 4645.25 | 12.8958 |  |  | 1783.7 | 11.942 | 937.29 | 14.9351 | 9653.23 | 30.9664 | 10018.75 | 45.4703 | 4838.46 | 25.2237 | 1961.86 | 20.3425
4001.45 | 14.8593 | 2565.1 | 16.3173 | 1935.88 | 20.5876 | 946.07 | 25.7026 | 4645.79 | 12.8996 |  |  | 1783.95 | 11.9436 | 937.48 | 14.9369 | 9655.45 | 30.9744 | 10021.75 | 45.482 | 4839.46 | 25.2327 | 1962.01 | 20.3472
4003.15 | 14.865 | 2565.61 | 16.32 | 1936.33 | 20.5915 | 946.17 | 25.7062 | 4647.14 | 12.9021 |  |  | 1784.33 | 11.9432 | 937.66 | 14.9397 | 9657.5 | 30.9806 | 10024.75 | 45.4981 | 4840 | 25.2373 | 1962.32 | 20.3539
4003.99 | 14.8686 | 2566.11 | 16.3225 | 1936.78 | 20.5968 | 946.29 | 25.711 | 4647.94 | 12.9053 |  |  | 1784.35 | 11.946 | 937.78 | 14.9417 | 9659.82 | 30.9893 | 10027.75 | 45.5099 | 4841.01 | 25.2451 | 1962.54 | 20.3593
4004.52 | 14.8699 | 2566.38 | 16.324 | 1937.63 | 20.608 | 946.46 | 25.717 | 4648.52 | 12.9075 |  |  | 1784.67 | 11.9456 | 938.04 | 14.9453 | 9662.12 | 30.9968 | 10030.75 | 45.5186 | 4841.83 | 25.2535 | 1962.79 | 20.3656
4005.29 | 14.8719 | 2566.91 | 16.3271 | 1938.01 | 20.6115 | 946.54 | 25.7203 | 4649.59 | 12.9101 |  |  | 1784.68 | 11.9483 | 938.14 | 14.9469 | 9663.59 | 31.0025 | 10033.75 | 45.5333 | 4843.3 | 25.266 | 1963.24 | 20.3766
4006.09 | 14.8742 | 2567.85 | 16.3309 | 1938.38 | 20.6156 | 946.64 | 25.724 | 4650.64 | 12.9146 |  |  | 1784.93 | 11.9494 | 938.36 | 14.9503 | 9665.99 | 31.0109 | 10036.75 | 45.5421 | 4843.8 | 25.2697 | 1963.36 | 20.3811
4007.01 | 14.8769 | 2568.18 | 16.3326 | 1938.95 | 20.6231 | 946.86 | 25.7321 | 4652.16 | 12.92 |  |  | 1785.28 | 11.9517 | 938.44 | 14.9515 | 9668.61 | 31.0197 | 10039.76 | 45.5553 | 4844.33 | 25.2737 | 1963.67 | 20.3885
4007.82 | 14.8791 | 2568.68 | 16.3355 | 1939.3 | 20.6267 | 947.07 | 25.7406 | 4653.01 | 12.9234 |  |  | 1785.33 | 11.9486 | 938.63 | 14.9543 | 9672 | 31.0295 | 10042.76 | 45.5714 | 4845.12 | 25.2814 | 1963.97 | 20.3955
4008.71 | 14.8829 | 2569.08 | 16.3377 | 1939.65 | 20.631 | 947.21 | 25.7459 | 4654 | 12.9264 |  |  | 1785.62 | 11.9524 | 938.78 | 14.9564 | 9674.1 | 31.0375 | 10045.76 | 45.5846 | 4846.44 | 25.2925 | 1964.22 | 20.4014
4009.22 | 14.8834 | 2569.48 | 16.3404 | 1940.03 | 20.6353 | 947.34 | 25.7505 | 4655.65 | 12.9325 |  |  | 1786 | 11.9558 | 938.99 | 14.9593 | 9675.32 | 31.0415 | 10048.76 | 45.5919 | 4847.25 | 25.2991 | 1964.42 | 20.4075
4010.06 | 14.8864 | 2570.28 | 16.3442 | 1940.55 | 20.6418 | 947.46 | 25.7547 | 4656.55 | 12.9342 |  |  | 1786.27 | 11.9563 | 939.08 | 14.9612 | 9676.5 | 31.0466 | 10051.76 | 45.6051 | 4848.05 | 25.3066 | 1964.66 | 20.4123
4010.58 | 14.888 | 2570.77 | 16.3467 | 1941.05 | 20.6502 | 947.59 | 25.76 | 4657.5 | 12.9379 |  |  | 1786.94 | 11.9613 | 939.24 | 14.9633 | 9678.12 | 31.0516 | 10054.76 | 45.6183 | 4848.59 | 25.311 | 1964.98 | 20.4209
4011.46 | 14.8906 | 2571.05 | 16.3484 | 1941.45 | 20.653 | 947.74 | 25.7655 | 4658.23 | 12.9434 |  |  | 1787.2 | 11.9616 | 939.54 | 14.968 | 9680.47 | 31.0604 | 10057.76 | 45.6301 | 4850.11 | 25.3239 | 1965.26 | 20.4268
4011.99 | 14.8915 | 2571.59 | 16.3509 | 1941.72 | 20.656 | 947.81 | 25.7684 | 4659.17 | 12.9454 |  |  | 1787.64 | 11.9646 | 939.88 | 14.9726 | 9681.94 | 31.0632 | 10060.76 | 45.6418 | 4850.62 | 25.3282 | 1965.48 | 20.4317
4012.53 | 14.8938 | 2571.95 | 16.3539 | 1942.15 | 20.6609 | 947.91 | 25.7719 | 4660.07 | 12.9479 |  |  | 1788.1 | 11.9687 | 940.13 | 14.9759 | 9683.69 | 31.0686 | 10063.76 | 45.652 | 4851.46 | 25.3355 | 1965.61 | 20.4357
4013.05 | 14.8955 | 2572.49 | 16.3565 | 1942.65 | 20.667 | 948.02 | 25.7764 | 4661.05 | 12.9514 |  |  | 1788.37 | 11.9696 | 940.36 | 14.9792 | 9684.83 | 31.0739 | 10066.76 | 45.6696 | 4852.21 | 25.3419 | 1965.79 | 20.4403
4013.58 | 14.8967 | 2573.34 | 16.3606 | 1942.97 | 20.6704 | 948.14 | 25.7811 | 4662.02 | 12.9563 |  |  | 1788.7 | 11.969 | 940.65 | 14.984 | 9686.39 | 31.0799 | 10069.76 | 45.6784 | 4853.54 | 25.3526 | 1966.08 | 20.4475
4014.11 | 14.8989 | 2573.75 | 16.3632 | 1943.5 | 20.6759 | 948.22 | 25.784 | 4662.52 | 12.9579 |  |  | 1789.29 | 11.9729 | 940.78 | 14.9855 | 9689.92 | 31.0905 | 10072.76 | 45.6916 | 4854.08 | 25.3581 | 1966.26 | 20.4517
4014.81 | 14.9003 | 2574.91 | 16.3699 | 1943.77 | 20.6796 | 948.34 | 25.7883 | 4663.87 | 12.963 |  |  | 1789.86 | 11.9787 | 941.01 | 14.9893 | 9691.92 | 31.0975 | 10075.76 | 45.7078 | 4854.61 | 25.3624 | 1966.44 | 20.4563
4015.87 | 14.9032 | 2575.71 | 16.3744 | 1943.99 | 20.6831 | 948.44 | 25.7921 | 4665.07 | 12.9673 |  |  | 1790.16 | 11.9801 | 941.16 | 14.992 | 9693.92 | 31.1047 | 10078.76 | 45.7165 | 4855.14 | 25.3669 | 1966.68 | 20.4623
4016.67 | 14.9058 | 2577.01 | 16.38 | 1944.59 | 20.6905 | 948.57 | 25.7967 | 4665.88 | 12.97 |  |  | 1790.72 | 11.9826 | 941.33 | 14.9943 | 9697.26 | 31.1158 | 10081.76 | 45.7268 | 4855.7 | 25.3733 | 1967.09 | 20.4718
4017.18 | 14.9081 | 2577.34 | 16.3825 | 1944.84 | 20.6922 | 948.72 | 25.802 | 4667.31 | 12.9756 |  |  | 1790.99 | 11.9851 | 941.56 | 14.9974 | 9701.16 | 31.13 | 10084.76 | 45.7385 | 4856.76 | 25.3816 | 1967.26 | 20.4763
4018.43 | 14.9115 | 2577.88 | 16.3847 | 1945.45 | 20.6989 | 948.93 | 25.8099 | 4668.19 | 12.9788 |  |  | 1791.26 | 11.9857 | 941.95 | 15.0031 | 9703.3 | 31.1361 | 10087.76 | 45.7473 | 4857.7 | 25.3888 | 1967.44 | 20.4813
4018.97 | 14.9132 | 2578.34 | 16.3881 | 1945.62 | 20.702 | 949.06 | 25.8151 | 4668.98 | 12.9821 |  |  | 1791.59 | 11.9879 | 942.18 | 15.0065 | 9704.9 | 31.1422 | 10090.76 | 45.7605 | 4858.63 | 25.3975 | 1967.66 | 20.4861
4019.59 | 14.9156 | 2579.33 | 16.393 | 1946.24 | 20.709 | 949.29 | 25.8236 | 4669.5 | 12.9816 |  |  | 1791.84 | 11.9905 | 942.48 | 15.0112 | 9707.5 | 31.1508 | 10093.76 | 45.7737 | 4859.3 | 25.4027 | 1968.05 | 20.4962
4020.87 | 14.9186 | 2579.89 | 16.396 | 1946.51 | 20.7128 | 949.43 | 25.8281 | 4670.56 | 12.9879 |  |  | 1792.11 | 11.9914 | 942.78 | 15.0158 | 9709.69 | 31.1583 | 10093.83 | 45.7752 | 4860.35 | 25.4121 | 1968.31 | 20.5028
4021.57 | 14.9204 | 2580.33 | 16.3974 | 1946.77 | 20.7155 | 949.56 | 25.8335 | 4671.48 | 12.9905 |  |  | 1792.47 | 11.9931 | 943 | 15.019 | 9713.22 | 31.1699 | 10096.83 | 45.7869 | 4861.15 | 25.419 | 1968.9 | 20.5163
4022.29 | 14.9232 | 2581.05 | 16.4015 | 1947.12 | 20.7204 | 949.66 | 25.8384 | 4672.5 | 12.9947 |  |  | 1792.98 | 11.996 | 943.07 | 15.0201 | 9716.36 | 31.1812 | 10099.83 | 45.7942 | 4861.68 | 25.4232 | 1969.03 | 20.5201
4022.82 | 14.925 | 2581.65 | 16.4046 | 1947.39 | 20.7229 | 949.86 | 25.8458 | 4673.67 | 12.9985 |  |  | 1793.23 | 11.9978 | 943.28 | 15.0236 | 9718.09 | 31.1851 | 10102.83 | 45.806 | 4862.69 | 25.4321 | 1969.2 | 20.5251
4023.61 | 14.9272 | 2582.01 | 16.4082 | 1947.62 | 20.7261 | 950.01 | 25.8511 | 4674.37 | 13.0018 |  |  | 1793.54 | 11.9993 | 943.63 | 15.0289 | 9720.43 | 31.1949 | 10103.27 | 45.806 | 4863.77 | 25.4405 | 1969.36 | 20.5284
4024.71 | 14.9299 | 2582.66 | 16.4103 | 1948.21 | 20.7327 | 950.29 | 25.8628 | 4675.23 | 13.0043 |  |  | 1793.88 | 12.0009 | 943.7 | 15.0304 | 9722.45 | 31.2025 | 10106.27 | 45.8206 | 4864.47 | 25.446 | 1969.68 | 20.5351
4025.24 | 14.9321 | 2583.05 | 16.412 | 1948.67 | 20.7376 | 950.39 | 25.8659 | 4676.1 | 13.0053 |  |  | 1794.38 | 12.0037 | 944.02 | 15.0345 | 9726.07 | 31.2133 | 10109.27 | 45.828 | 4865.54 | 25.4552 | 1969.91 | 20.541
4026.18 | 14.9349 | 2583.87 | 16.4166 | 1949.04 | 20.7421 | 950.54 | 25.8722 | 4677.05 | 13.0107 |  |  | 1794.64 | 12.006 | 944.18 | 15.0373 | 9728.39 | 31.2219 | 10112.27 | 45.8412 | 4866.07 | 25.461 | 1970.08 | 20.546
4026.69 | 14.9379 | 2584.27 | 16.4192 | 1949.28 | 20.7454 | 950.66 | 25.8765 | 4677.87 | 13.0144 |  |  | 1794.89 | 12.008 | 944.38 | 15.0396 | 9729.96 | 31.2272 | 10115.27 | 45.8573 | 4867.36 | 25.4711 | 1970.36 | 20.5518
4027.63 | 14.9396 | 2584.55 | 16.4217 | 1949.43 | 20.7478 | 950.79 | 25.8809 | 4678.61 | 13.0166 |  |  | 1795.08 | 12.0067 | 944.5 | 15.042 | 9731.99 | 31.2341 | 10118.27 | 45.8705 | 4868.09 | 25.4762 | 1970.55 | 20.5571
4028.68 | 14.9428 | 2585.43 | 16.4261 | 1949.69 | 20.7508 | 950.93 | 25.8862 | 4679.57 | 13.0197 |  |  | 1795.09 | 12.0091 | 944.77 | 15.0456 | 9735.96 | 31.2478 | 10118.32 | 45.8705 | 4869.01 | 25.485 | 1970.85 | 20.5643
4031.11 | 14.9496 | 2586.07 | 16.4305 | 1950.04 | 20.7543 | 951.04 | 25.8904 | 4680.72 | 13.0242 |  |  | 1795.34 | 12.0086 | 944.93 | 15.0476 | 9738.95 | 31.259 | 10121.32 | 45.8866 | 4870.26 | 25.4946 | 1971.07 | 20.5685
4032.48 | 14.9533 | 2586.58 | 16.4321 | 1950.39 | 20.7587 | 951.36 | 25.9021 | 4681.22 | 13.0256 |  |  | 1795.51 | 12.012 | 945.08 | 15.0504 | 9740.55 | 31.2644 | 10124.32 | 45.8925 | 4871.56 | 25.5059 | 1971.25 | 20.5733
4033.18 | 14.956 | 2587.05 | 16.4353 | 1950.66 | 20.763 | 951.49 | 25.9077 | 4682.91 | 13.0331 |  |  | 1796.01 | 12.0156 | 945.38 | 15.0547 | 9742.15 | 31.2702 | 10127.32 | 45.9027 | 4872.16 | 25.5102 | 1971.57 | 20.5807
4034.32 | 14.96 | 2587.55 | 16.4375 | 1950.93 | 20.7647 | 951.64 | 25.9129 | 4683.41 | 13.0349 |  |  | 1796.05 | 12.0135 | 945.52 | 15.0571 | 9743.77 | 31.2758 | 10130.32 | 45.913 | 4872.68 | 25.5142 | 1971.72 | 20.5848
4034.92 | 14.9613 | 2588.09 | 16.4403 | 1951.58 | 20.7733 | 951.71 | 25.9155 | 4684.79 | 13.0404 |  |  | 1796.06 | 12.0154 | 945.84 | 15.0612 | 9746.41 | 31.2853 | 10133.32 | 45.9291 | 4873.21 | 25.5195 | 1972.2 | 20.597
4036.37 | 14.9656 | 2588.55 | 16.4427 | 1952.01 | 20.7784 | 951.83 | 25.9203 | 4685.45 | 13.0421 |  |  | 1796.35 | 12.0177 | 946.04 | 15.0641 | 9748.11 | 31.291 | 10136.32 | 45.9364 | 4874.48 | 25.5293 | 1972.55 | 20.6054
4037.34 | 14.968 | 2589.47 | 16.4479 | 1952.7 | 20.7865 | 951.89 | 25.9227 | 4686.65 | 13.0472 |  |  | 1796.6 | 12.0169 | 946.1 | 15.0654 | 9749.64 | 31.297 | 10139.32 | 45.9496 | 4875.02 | 25.5333 | 1972.7 | 20.609
4039.11 | 14.974 | 2590.12 | 16.4513 | 1953 | 20.7905 | 952.03 | 25.9277 | 4687.71 | 13.0521 |  |  | 1796.63 | 12.0197 | 946.32 | 15.0687 | 9752.75 | 31.3074 | 10141.97 | 45.9628 | 4875.55 | 25.5387 | 1972.98 | 20.6157
4039.96 | 14.9768 | 2590.77 | 16.4553 | 1953.26 | 20.7929 | 952.11 | 25.9305 | 4688.87 | 13.0538 |  |  | 1796.68 | 12.0165 | 946.49 | 15.0719 | 9757.15 | 31.3243 | 10144.97 | 45.976 | 4876.25 | 25.5441 | 1973.28 | 20.6233
4041.34 | 14.9804 | 2591.21 | 16.4571 | 1954.1 | 20.8036 | 952.25 | 25.936 | 4689.85 | 13.0592 |  |  | 1796.96 | 12.0188 | 946.64 | 15.0743 | 9759.61 | 31.331 | 10147.97 | 45.9863 | 4877.05 | 25.5514 | 1973.48 | 20.6288
4041.88 | 14.9822 | 2591.71 | 16.46 | 1954.58 | 20.8096 | 952.38 | 25.9417 | 4690.52 | 13.061 |  |  | 1797.26 | 12.0228 | 946.84 | 15.0772 | 9761.31 | 31.3369 | 10150.97 | 45.9951 | 4878.64 | 25.5646 | 1973.68 | 20.6331
4042.51 | 14.9844 | 2592.24 | 16.463 | 1954.98 | 20.8129 | 952.51 | 25.9466 | 4691.25 | 13.0639 |  |  | 1797.83 | 12.0259 | 947.07 | 15.0802 | 9764.18 | 31.3466 | 10153.97 | 46.0068 | 4879.17 | 25.5695 | 1974.04 | 20.6416
4043.03 | 14.9858 | 2592.77 | 16.4658 | 1955.23 | 20.8167 | 952.63 | 25.9514 | 4691.79 | 13.0661 |  |  | 1798.28 | 12.0297 | 947.32 | 15.0838 | 9766.35 | 31.3545 | 10156.97 | 46.02 | 4880.55 | 25.5815 | 1974.22 | 20.6464
4043.44 | 14.9873 | 2593.58 | 16.4706 | 1955.63 | 20.8211 | 952.7 | 25.9533 | 4692.45 | 13.0684 |  |  | 1798.76 | 12.0322 | 947.44 | 15.0854 | 9767.71 | 31.3585 | 10159.97 | 46.0273 | 4881.36 | 25.5885 | 1974.42 | 20.6513
4044.58 | 14.9906 | 2594.04 | 16.4737 | 1956.1 | 20.8273 | 952.81 | 25.9577 | 4693 | 13.0717 |  |  | 1799.16 | 12.0349 | 947.7 | 15.0894 | 9769.33 | 31.366 | 10162.97 | 46.0435 | 4882.16 | 25.5953 | 1974.75 | 20.6594
4045.41 | 14.9929 | 2594.58 | 16.4771 | 1956.37 | 20.83 | 952.91 | 25.9621 | 4693.9 | 13.0748 |  |  | 1799.57 | 12.0371 | 947.97 | 15.0938 | 9771.3 | 31.3715 | 10165.97 | 46.0537 | 4882.69 | 25.6006 | 1975.44 | 20.6769
4046.61 | 14.9957 | 2595.11 | 16.4785 | 1956.7 | 20.8346 | 953.01 | 25.9662 | 4694.57 | 13.076 |  |  | 1799.83 | 12.0389 | 948.1 | 15.0949 | 9773.07 | 31.3779 | 10168.97 | 46.0654 | 4883.36 | 25.605 | 1975.55 | 20.6795
4047.15 | 14.9972 | 2595.49 | 16.4813 | 1957.17 | 20.8392 | 953.08 | 25.9689 | 4695.16 | 13.0794 |  |  | 1800.1 | 12.0402 | 948.25 | 15.0976 | 9775.15 | 31.3849 | 10171.97 | 46.0786 | 4884.49 | 25.6156 | 1975.87 | 20.6881
4048.08 | 15.0007 | 2596.35 | 16.486 | 1957.57 | 20.8445 | 953.28 | 25.9761 | 4696.49 | 13.0844 |  |  | 1800.37 | 12.0421 | 948.32 | 15.0993 | 9778.79 | 31.398 | 10174.97 | 46.0874 | 4885.36 | 25.6226 | 1976.15 | 20.6944
4048.82 | 15.0023 | 2597.15 | 16.4907 | 1957.83 | 20.8471 | 953.38 | 25.9804 | 4697.59 | 13.0887 |  |  | 1800.8 | 12.0438 | 948.52 | 15.1018 | 9780.04 | 31.4006 | 10177.97 | 46.1036 | 4886.09 | 25.629 | 1976.35 | 20.6991
4049.65 | 15.0051 | 2598.08 | 16.4942 | 1958.2 | 20.8507 | 953.46 | 25.9843 | 4698.69 | 13.0934 |  |  | 1801.23 | 12.046 | 948.69 | 15.1032 | 9782.01 | 31.4063 | 10180.97 | 46.1094 | 4887.55 | 25.641 | 1976.55 | 20.704
4050.18 | 15.0064 | 2598.7 | 16.4985 | 1958.53 | 20.8562 | 953.66 | 25.9907 | 4699.94 | 13.0939 |  |  | 1801.5 | 12.0465 | 948.77 | 15.1054 | 9784.2 | 31.415 | 10183.97 | 46.1211 | 4888.75 | 25.6513 | 1976.85 | 20.7115
4050.72 | 15.0087 | 2599.35 | 16.502 | 1958.79 | 20.8584 | 953.8 | 25.9962 | 4701.3 | 13.1004 |  |  | 1802 | 12.0508 | 948.91 | 15.1077 | 9785.57 | 31.4208 | 10186.97 | 46.1343 | 4889.46 | 25.6563 | 1977.12 | 20.7183
4051.42 | 15.0107 | 2600.08 | 16.5056 | 1959.25 | 20.864 | 953.88 | 25.9998 | 4701.85 | 13.102 |  |  | 1802.25 | 12.0509 | 949.19 | 15.1114 | 9789.65 | 31.434 | 10189.97 | 46.1475 | 4891.13 | 25.6697 | 1977.39 | 20.725
4051.94 | 15.0119 | 2600.33 | 16.5084 | 1959.75 | 20.8711 | 954 | 26.0045 | 4702.38 | 13.1043 |  |  | 1802.62 | 12.0545 | 949.29 | 15.1134 | 9791.71 | 31.4403 | 10192.97 | 46.1549 | 4891.93 | 25.6772 | 1977.56 | 20.7291
4052.74 | 15.0149 | 2600.87 | 16.5099 | 1960.17 | 20.8761 | 954.1 | 26.008 | 4702.9 | 13.1069 |  |  | 1802.97 | 12.0547 | 949.49 | 15.1159 | 9794.41 | 31.4492 | 10195.97 | 46.1695 | 4892.57 | 25.6818 | 1977.69 | 20.7327
4053.25 | 15.0168 | 2601.27 | 16.5125 | 1960.57 | 20.8804 | 954.23 | 26.0124 | 4704.02 | 13.1101 |  |  | 1803.35 | 12.0588 | 949.87 | 15.1211 | 9795.74 | 31.4532 | 10198.97 | 46.1783 | 4893.12 | 25.6874 | 1978.16 | 20.7435
4054.39 | 15.0198 | 2601.72 | 16.5148 | 1960.84 | 20.8828 | 954.35 | 26.0177 | 4704.75 | 13.1147 |  |  | 1803.62 | 12.0605 | 950.11 | 15.1253 | 9797.34 | 31.4595 | 10201.97 | 46.193 | 4893.92 | 25.6949 | 1978.34 | 20.7488
4055.19 | 15.0225 | 2602.12 | 16.5169 | 1961.04 | 20.8861 | 954.55 | 26.0243 | 4706.53 | 13.1195 |  |  | 1803.89 | 12.0621 | 950.31 | 15.1279 | 9798.45 | 31.4636 | 10204.97 | 46.2062 | 4894.85 | 25.7025 | 1978.51 | 20.7529
4055.71 | 15.0236 | 2602.65 | 16.5208 | 1961.3 | 20.8894 | 954.7 | 26.0304 | 4707.08 | 13.1226 |  |  | 1804.15 | 12.0632 | 950.46 | 15.1299 | 9799.91 | 31.4685 | 10207.97 | 46.2164 | 4895.47 | 25.7066 | 1978.74 | 20.7591
4056.42 | 15.0267 | 2603.17 | 16.5228 | 1961.94 | 20.8969 | 954.78 | 26.0346 | 4708.07 | 13.1268 |  |  | 1804.42 | 12.0649 | 950.61 | 15.1322 | 9801.72 | 31.4741 | 10210.97 | 46.2267 | 4896.2 | 25.7127 | 1978.94 | 20.7644
4056.92 | 15.028 | 2604.07 | 16.5268 | 1962.27 | 20.9009 | 955.05 | 26.0447 | 4709.07 | 13.1312 |  |  | 1804.69 | 12.0663 | 950.87 | 15.1371 | 9803.07 | 31.4794 | 10213.83 | 46.237 | 4896.97 | 25.7192 | 1979.11 | 20.768
4057.46 | 15.0286 | 2604.4 | 16.5297 | 1962.67 | 20.9062 | 955.16 | 26.0491 | 4709.67 | 13.1318 |  |  | 1805.24 | 12.0689 | 951.11 | 15.1405 | 9805.64 | 31.487 | 10216.83 | 46.2501 | 4897.62 | 25.7245 | 1979.36 | 20.7741
4057.96 | 15.0306 | 2604.84 | 16.5323 | 1962.94 | 20.9085 | 955.26 | 26.0528 | 4710.27 | 13.1342 |  |  | 1805.5 | 12.071 | 951.37 | 15.1436 | 9807.12 | 31.4923 | 10219.17 | 46.2589 | 4898.89 | 25.7357 | 1979.67 | 20.7824
4058.76 | 15.0334 | 2605.24 | 16.5336 | 1963.41 | 20.915 | 955.42 | 26.0593 | 4711.92 | 13.1416 |  |  | 1805.76 | 12.0719 | 951.51 | 15.1463 | 9809.44 | 31.5014 | 10222.17 | 46.2707 | 4899.42 | 25.7407 | 1979.91 | 20.7875
4059.43 | 15.0355 | 2605.5 | 16.5364 | 1963.81 | 20.9197 | 955.58 | 26.0653 | 4712.46 | 13.144 |  |  | 1806.17 | 12.0756 | 951.73 | 15.1491 | 9811.59 | 31.5078 | 10225.17 | 46.2824 | 4900.18 | 25.7468 | 1980.11 | 20.7917
4060.21 | 15.0377 | 2606.02 | 16.5379 | 1964.07 | 20.9229 | 955.67 | 26.0692 | 4713.11 | 13.1462 |  |  | 1806.44 | 12.0774 | 951.98 | 15.1526 | 9814.61 | 31.5183 | 10228.17 | 46.2912 | 4901.24 | 25.756 | 1980.16 | 20.7944
4060.86 | 15.0398 | 2606.37 | 16.5405 | 1964.47 | 20.9273 | 955.8 | 26.0734 | 4713.79 | 13.1491 |  |  | 1806.69 | 12.0781 | 952.14 | 15.1551 | 9817.42 | 31.5278 | 10231.17 | 46.3059 | 4902.04 | 25.7626 | 1980.59 | 20.8048
4061.4 | 15.0418 | 2606.91 | 16.5443 | 1964.81 | 20.9317 | 955.98 | 26.0806 | 4715.13 | 13.1535 |  |  | 1806.94 | 12.0805 | 952.26 | 15.1565 | 9819.52 | 31.5353 | 10234.17 | 46.3146 | 4902.69 | 25.768 | 1980.88 | 20.8121
4062 | 15.043 | 2607.49 | 16.5461 | 1965.21 | 20.9359 | 956.03 | 26.0836 | 4716.68 | 13.1585 |  |  | 1807.36 | 12.0824 | 952.49 | 15.1605 | 9823.61 | 31.5484 | 10237.17 | 46.3278 | 4903.21 | 25.7723 | 1981.06 | 20.8172
4062.53 | 15.0458 | 2607.96 | 16.5483 | 1965.48 | 20.9391 | 956.28 | 26.0927 | 4717.61 | 13.1622 |  |  | 1807.62 | 12.0841 | 952.69 | 15.1637 | 9825.54 | 31.5542 | 10240.17 | 46.3425 | 4903.98 | 25.7787 | 1981.49 | 20.8279
4063.06 | 15.0472 | 2608.22 | 16.5505 | 1965.94 | 20.9447 | 956.48 | 26.1002 | 4719.21 | 13.168 |  |  | 1807.89 | 12.0845 | 952.73 | 15.165 | 9829.83 | 31.5691 | 10243.17 | 46.3542 | 4905.05 | 25.7884 | 1981.78 | 20.8353
4063.67 | 15.0488 | 2608.76 | 16.5546 | 1966.38 | 20.95 | 956.62 | 26.1042 | 4720.43 | 13.1725 |  |  | 1808.26 | 12.0879 | 952.93 | 15.1677 | 9833.6 | 31.5816 | 10246.17 | 46.3616 | 4906.1 | 25.7968 | 1982.09 | 20.8418
4064.4 | 15.0503 | 2609.28 | 16.5573 | 1966.71 | 20.9548 | 956.75 | 26.1111 | 4721.13 | 13.1768 |  |  | 1808.57 | 12.0899 | 953.11 | 15.1697 | 9835.73 | 31.5874 | 10249.17 | 46.3704 | 4906.6 | 25.8014 | 1982.31 | 20.8471
4065.53 | 15.0541 | 2609.81 | 16.5598 | 1966.96 | 20.9569 | 956.85 | 26.1142 | 4722.65 | 13.1811 |  |  | 1808.84 | 12.0917 | 953.31 | 15.1732 | 9837.29 | 31.5936 | 10252.17 | 46.3835 | 4907.7 | 25.8101 | 1982.61 | 20.8545
4066.38 | 15.0565 | 2610.34 | 16.5628 | 1967.26 | 20.9603 | 956.97 | 26.1195 | 4723.74 | 13.1856 |  |  | 1809.13 | 12.0916 | 953.61 | 15.1779 | 9840.44 | 31.6044 | 10255.17 | 46.3982 | 4908.23 | 25.8148 | 1983 | 20.8636
4066.85 | 15.0594 | 2610.74 | 16.5644 | 1967.43 | 20.9635 | 957.13 | 26.1248 | 4724.82 | 13.1886 |  |  | 1809.41 | 12.095 | 953.81 | 15.1805 | 9842.56 | 31.6106 | 10258.17 | 46.4114 | 4909.03 | 25.8218 | 1983.1 | 20.8667
4067.82 | 15.0623 | 2611.61 | 16.5691 | 1968.06 | 20.9705 | 957.23 | 26.1297 | 4726.02 | 13.1935 |  |  | 1809.68 | 12.0969 | 953.98 | 15.1835 | 9848.67 | 31.6321 | 10261.17 | 46.4217 | 4910.37 | 25.8332 | 1983.38 | 20.8732
4068.89 | 15.0641 | 2611.98 | 16.5714 | 1968.65 | 20.9774 | 957.27 | 26.1318 | 4726.81 | 13.1962 |  |  | 1810.16 | 12.0998 | 954.16 | 15.1856 | 9851.75 | 31.6425 | 10264.17 | 46.4363 | 4910.89 | 25.8378 | 1983.55 | 20.8775
4069.72 | 15.0663 | 2612.3 | 16.5733 | 1968.91 | 20.9808 | 957.48 | 26.1388 | 4727.84 | 13.201 |  |  | 1810.61 | 12.1021 | 954.43 | 15.1902 | 9853.3 | 31.6483 | 10267.17 | 46.4436 | 4911.95 | 25.8461 | 1983.8 | 20.8835
4070.94 | 15.0714 | 2612.86 | 16.5762 | 1969.51 | 20.9893 | 957.62 | 26.1441 | 4728.71 | 13.2055 |  |  | 1810.88 | 12.1038 | 954.65 | 15.1937 | 9856.59 | 31.6589 | 10270.17 | 46.4598 | 4913.09 | 25.8552 | 1984.23 | 20.8935
4071.76 | 15.0733 | 2613.13 | 16.579 | 1969.78 | 20.9919 | 957.65 | 26.1467 | 4729.51 | 13.2086 |  |  | 1811.41 | 12.1068 | 954.81 | 15.1955 | 9858.61 | 31.6652 | 10273.17 | 46.4686 | 4913.62 | 25.8603 | 1984.48 | 20.8999
4072.61 | 15.077 | 2613.66 | 16.58 | 1970.25 | 20.9973 | 957.77 | 26.1501 | 4730.31 | 13.2114 |  |  | 1811.68 | 12.1093 | 955.01 | 15.1986 | 9861.66 | 31.6751 | 10276.17 | 46.4788 | 4915.43 | 25.8752 | 1984.81 | 20.9085
4073.48 | 15.079 | 2614.28 | 16.5839 | 1970.51 | 21.0006 | 957.87 | 26.1542 | 4731.11 | 13.2144 |  |  | 1812.15 | 12.1114 | 955.15 | 15.2009 | 9864.85 | 31.6863 | 10279.17 | 46.4935 | 4916.09 | 25.8805 | 1985 | 20.9129
4074.08 | 15.081 | 2614.68 | 16.5849 | 1970.78 | 21.0037 | 958 | 26.1594 | 4731.73 | 13.2166 |  |  | 1812.45 | 12.1133 | 955.28 | 15.2032 | 9866.9 | 31.6935 | 10282.17 | 46.5096 | 4916.63 | 25.8846 | 1985.33 | 20.9209
4074.96 | 15.0837 | 2615.15 | 16.5879 | 1971.18 | 21.0084 | 958.15 | 26.1655 | 4732.36 | 13.2199 |  |  | 1812.71 | 12.1157 | 955.48 | 15.2059 | 9869.02 | 31.7008 | 10285.18 | 46.5213 | 4917.41 | 25.8906 | 1985.63 | 20.9278
4076.4 | 15.0869 | 2615.52 | 16.5904 | 1971.45 | 21.0121 | 958.25 | 26.169 | 4732.9 | 13.2216 |  |  | 1813.03 | 12.1178 | 955.58 | 15.208 | 9872.24 | 31.7108 | 10288.18 | 46.5345 | 4918.41 | 25.8992 | 1985.83 | 20.9331
4077 | 15.0894 | 2615.85 | 16.5934 | 1971.78 | 21.0167 | 958.37 | 26.1737 | 4733.95 | 13.225 |  |  | 1813.36 | 12.1188 | 955.85 | 15.2112 | 9875.39 | 31.722 | 10291.18 | 46.5433 | 4919.06 | 25.9048 | 1986.22 | 20.9426
4077.75 | 15.092 | 2616.18 | 16.5947 | 1972.4 | 21.0235 | 958.47 | 26.177 | 4735.11 | 13.229 |  |  | 1813.85 | 12.1222 | 955.95 | 15.2132 | 9877.53 | 31.7289 | 10294.18 | 46.5565 | 4920.28 | 25.9151 | 1986.5 | 20.951
4078.26 | 15.0932 | 2616.78 | 16.5972 | 1972.85 | 21.0288 | 958.64 | 26.1836 | 4736.18 | 13.2345 |  |  | 1814.11 | 12.1238 | 956.18 | 15.2169 | 9879.61 | 31.7365 | 10297.18 | 46.5683 | 4921.08 | 25.9214 | 1986.67 | 20.9547
4079.37 | 15.0978 | 2617.18 | 16.5993 | 1973.12 | 21.0318 | 958.84 | 26.1916 | 4737.37 | 13.2376 |  |  | 1814.48 | 12.1266 | 956.36 | 15.2191 | 9881.68 | 31.7421 | 10300.18 | 46.5814 | 4922.27 | 25.9319 | 1986.9 | 20.9605
4080.3 | 15.0995 | 2617.78 | 16.6024 | 1973.33 | 21.0356 | 958.92 | 26.195 | 4738.7 | 13.2425 |  |  | 1814.75 | 12.1275 | 956.61 | 15.2222 | 9885.89 | 31.7571 | 10303.18 | 46.5946 | 4922.8 | 25.9358 | 1987.13 | 20.9658
4081.03 | 15.1003 | 2618.32 | 16.6062 | 1973.6 | 21.0376 | 959.22 | 26.2053 | 4739.69 | 13.2455 |  |  | 1815 | 12.1289 | 956.73 | 15.2242 | 9888.06 | 31.7634 | 10306.18 | 46.599 | 4923.62 | 25.9433 | 1987.43 | 20.9732
4082.02 | 15.1005 | 2619.02 | 16.6102 | 1974 | 21.0429 | 959.35 | 26.2102 | 4740.97 | 13.2508 |  |  | 1815.27 | 12.1305 | 956.85 | 15.2263 | 9891.21 | 31.7745 | 10309.18 | 46.6108 | 4924.38 | 25.9488 | 1987.63 | 20.9782
4082.53 | 15.1016 | 2619.7 | 16.6135 | 1974.2 | 21.0462 | 959.44 | 26.2134 | 4742.07 | 13.2553 |  |  | 1815.72 | 12.1321 | 957.05 | 15.2285 | 9895.15 | 31.7873 | 10312.18 | 46.6284 | 4925.08 | 25.9532 | 1987.8 | 20.9823
4083.44 | 15.1043 | 2620.3 | 16.6163 | 1974.47 | 21.049 | 959.55 | 26.2174 | 4742.77 | 13.257 |  |  | 1816.05 | 12.1348 | 957.13 | 15.23 | 9896.98 | 31.7937 | 10315.18 | 46.6445 | 4925.99 | 25.9612 | 1988.33 | 20.9965
4084.32 | 15.1065 | 2620.7 | 16.6194 | 1974.74 | 21.0519 | 959.8 | 26.2269 | 4743.51 | 13.2615 |  |  | 1816.32 | 12.137 | 957.25 | 15.2323 | 9899.07 | 31.8008 | 10318.18 | 46.6503 | 4926.75 | 25.9675 | 1988.52 | 20.9998
4084.82 | 15.1083 | 2621.17 | 16.6219 | 1975 | 21.0552 | 959.94 | 26.2319 | 4744.22 | 13.2621 |  |  | 1816.8 | 12.1398 | 957.45 | 15.235 | 9900.19 | 31.804 | 10321.18 | 46.665 | 4927.29 | 25.9716 | 1988.9 | 21.0101
4085.52 | 15.1102 | 2621.67 | 16.6243 | 1975.4 | 21.0597 | 960.1 | 26.2377 | 4745.74 | 13.2689 |  |  | 1817.6 | 12.143 | 957.68 | 15.2387 | 9903.09 | 31.8143 | 10324.18 | 46.6797 | 4928.14 | 25.9783 | 1989.4 | 21.0223
4086.16 | 15.1121 | 2622.27 | 16.6268 | 1975.8 | 21.0644 | 960.14 | 26.2399 | 4746.29 | 13.2711 |  |  | 1817.98 | 12.1457 | 957.82 | 15.2409 | 9905.12 | 31.8215 | 10327.18 | 46.6929 | 4928.84 | 25.9839 | 1989.59 | 21.0265
4087.01 | 15.115 | 2623.01 | 16.631 | 1976.17 | 21.07 | 960.22 | 26.244 | 4747.44 | 13.2751 |  |  | 1818.39 | 12.1499 | 958.13 | 15.2449 | 9907.26 | 31.8278 | 10330.18 | 46.7017 | 4930.22 | 25.9953 | 1989.8 | 21.0315
4088.14 | 15.1182 | 2623.41 | 16.6335 | 1976.44 | 21.0732 | 960.32 | 26.248 | 4748.31 | 13.2775 |  |  | 1818.89 | 12.1506 | 958.23 | 15.2459 | 9909.24 | 31.835 | 10333.18 | 46.7119 | 4930.74 | 26 | 1990 | 21.0366
4088.94 | 15.1209 | 2623.77 | 16.6352 | 1976.8 | 21.0776 | 960.39 | 26.2509 | 4749.08 | 13.2823 |  |  | 1819.19 | 12.1516 | 958.43 | 15.2495 | 9911.36 | 31.8422 | 10336.18 | 46.728 | 4931.51 | 26.0056 | 1990.37 | 21.0461
4089.79 | 15.1233 | 2624.22 | 16.6379 | 1977.2 | 21.0819 | 960.5 | 26.2558 | 4750.11 | 13.2851 |  |  | 1819.57 | 12.1559 | 958.67 | 15.2534 | 9914.03 | 31.852 | 10339.18 | 46.7383 | 4932.36 | 26.0116 | 1990.57 | 21.0507
4090.66 | 15.1269 | 2625.21 | 16.6428 | 1977.47 | 21.086 | 960.67 | 26.2617 | 4752.02 | 13.2928 |  |  | 1819.84 | 12.1587 | 958.93 | 15.2572 | 9917.97 | 31.8647 | 10342.18 | 46.753 | 4933.08 | 26.0178 | 1990.77 | 21.0555
4091.24 | 15.1278 | 2625.58 | 16.6453 | 1977.8 | 21.0885 | 960.74 | 26.2649 | 4752.93 | 13.2954 |  |  | 1820.1 | 12.159 | 959.07 | 15.2593 | 9920.11 | 31.8712 | 10345.18 | 46.7603 | 4935.3 | 26.0354 | 1991.07 | 21.0633
4091.93 | 15.13 | 2625.91 | 16.6473 | 1978.14 | 21.0942 | 960.84 | 26.2689 | 4753.72 | 13.2989 |  |  | 1820.55 | 12.1609 | 959.33 | 15.2628 | 9922.06 | 31.8781 | 10348.18 | 46.7764 | 4935.85 | 26.0396 | 1991.47 | 21.0726
4092.46 | 15.1313 | 2626.91 | 16.6525 | 1978.41 | 21.0978 | 960.97 | 26.2735 | 4754.8 | 13.3029 |  |  | 1820.62 | 12.1638 | 959.43 | 15.2649 | 9924.19 | 31.8851 | 10351.18 | 46.7852 | 4936.38 | 26.044 | 1991.75 | 21.08
4093 | 15.1335 | 2627.79 | 16.6572 | 1978.67 | 21.1001 | 961.15 | 26.2814 | 4755.6 | 13.3046 |  |  | 1821.52 | 12.1682 | 959.7 | 15.2688 | 9926.2 | 31.8924 | 10354.18 | 46.794 | 4936.98 | 26.0481 | 1992.06 | 21.0871
4094 | 15.1361 | 2628.55 | 16.6614 | 1979.14 | 21.1061 | 961.29 | 26.2869 | 4756.75 | 13.3106 |  |  | 1821.86 | 12.1702 | 959.95 | 15.2723 | 9930.37 | 31.9064 | 10357.18 | 46.8101 | 4937.88 | 26.0558 | 1992.26 | 21.0926
4094.53 | 15.1381 | 2629.28 | 16.6639 | 1979.34 | 21.1086 | 961.54 | 26.2964 | 4757.75 | 13.3138 |  |  | 1822.12 | 12.1724 | 960.03 | 15.2745 | 9932.47 | 31.9117 | 10360.18 | 46.8219 | 4938.45 | 26.0604 | 1992.46 | 21.0978
4096.18 | 15.1424 | 2629.76 | 16.6681 | 1979.61 | 21.1122 | 961.62 | 26.2991 | 4758.39 | 13.316 |  |  | 1822.69 | 12.1744 | 960.27 | 15.277 | 9934.51 | 31.9196 | 10363.18 | 46.8336 | 4939.65 | 26.0694 | 1992.71 | 21.1031
4096.67 | 15.1444 | 2630.3 | 16.6701 | 1979.89 | 21.1158 | 961.82 | 26.3079 | 4760.32 | 13.3221 |  |  | 1823.01 | 12.1778 | 960.47 | 15.2807 | 9937.64 | 31.9309 | 10366.18 | 46.8453 | 4940.27 | 26.0748 | 1993.04 | 21.112
4097.2 | 15.1457 | 2630.56 | 16.6723 | 1980.16 | 21.1188 | 961.94 | 26.3123 | 4760.86 | 13.3265 |  |  | 1823.46 | 12.1814 | 960.6 | 15.2828 | 9939.78 | 31.9381 | 10369.18 | 46.86 | 4941.05 | 26.0808 | 1993.24 | 21.1172
4097.73 | 15.1474 | 2630.93 | 16.6729 | 1980.42 | 21.1221 | 962.21 | 26.3225 | 4761.49 | 13.3277 |  |  | 1824.04 | 12.1844 | 960.79 | 15.2849 | 9941.83 | 31.9436 | 10372.18 | 46.8673 | 4941.69 | 26.0872 | 1993.62 | 21.1273
4098.59 | 15.15 | 2631.33 | 16.6768 | 1980.89 | 21.1276 | 962.31 | 26.326 | 4762.16 | 13.3309 |  |  | 1824.29 | 12.1851 | 961.04 | 15.2886 | 9945 | 31.9538 | 10375.18 | 46.8805 | 4943.45 | 26.1 | 1993.91 | 21.1331
4099.39 | 15.1576 | 2631.75 | 16.6782 | 1980.91 | 21.1294 | 962.42 | 26.3313 | 4762.96 | 13.3343 |  |  | 1824.74 | 12.188 | 961.1 | 15.2907 | 9949.2 | 31.9696 | 10378.18 | 46.8937 | 4944.14 | 26.1053 | 1994.22 | 21.1411
4100.19 | 15.1594 | 2632.02 | 16.6804 | 1981.23 | 21.131 | 962.62 | 26.3388 | 4763.76 | 13.3376 |  |  | 1825.01 | 12.1901 | 961.27 | 15.293 | 9951.27 | 31.9766 | 10381.18 | 46.904 | 4944.99 | 26.1123 | 1994.49 | 21.1473
4100.72 | 15.1611 | 2632.67 | 16.6841 | 1981.64 | 21.1381 | 962.84 | 26.3472 | 4764.36 | 13.3402 |  |  | 1825.48 | 12.194 | 961.4 | 15.2945 | 9953.39 | 31.9834 | 10384.18 | 46.9171 | 4945.79 | 26.1189 | 1994.71 | 21.1527
4101.3 | 15.1625 | 2632.98 | 16.6854 | 1981.91 | 21.1399 | 963.01 | 26.3546 | 4765.35 | 13.3416 |  |  | 1825.74 | 12.1952 | 961.6 | 15.2976 | 9955.51 | 31.9913 | 10387.18 | 46.9289 | 4946.52 | 26.1243 | 1994.94 | 21.1589
4102.14 | 15.1657 | 2633.43 | 16.6872 | 1982.19 | 21.1428 | 963.02 | 26.3536 | 4766.21 | 13.3458 |  |  | 1826.01 | 12.1964 | 961.74 | 15.2993 | 9958.18 | 32.0003 | 10390.18 | 46.9406 | 4947.76 | 26.1336 | 1995.08 | 21.1622
4103.19 | 15.169 | 2634 | 16.6909 | 1982.59 | 21.1486 | 963.09 | 26.3577 | 4767.67 | 13.3519 |  |  | 1826.46 | 12.1992 | 961.94 | 15.3021 | 9959.46 | 32.0036 | 10393.18 | 46.9509 | 4949.23 | 26.1468 | 1995.41 | 21.17
4103.86 | 15.1714 | 2634.35 | 16.6925 | 1982.86 | 21.1516 | 963.14 | 26.3581 | 4768.57 | 13.3536 |  |  | 1826.73 | 12.1998 | 962.14 | 15.3057 | 9961.3 | 32.0107 | 10396.18 | 46.9626 | 4950.78 | 26.1582 | 1995.58 | 21.1742
4105.19 | 15.1753 | 2634.79 | 16.6954 | 1983.36 | 21.159 | 963.24 | 26.3632 | 4769.33 | 13.3577 |  |  | 1827.13 | 12.2027 | 962.27 | 15.3081 | 9964.17 | 32.0187 | 10399.18 | 46.9787 | 4951.71 | 26.1656 | 1995.84 | 21.1813
4106.31 | 15.1793 | 2635.14 | 16.6964 | 1983.99 | 21.167 | 963.36 | 26.3674 | 4770.32 | 13.3603 |  |  | 1827.39 | 12.2049 | 962.45 | 15.3109 | 9965.77 | 32.0263 | 10402.18 | 46.989 | 4952.8 | 26.174 | 1996.01 | 21.186
4107.23 | 15.1814 | 2635.6 | 16.6998 | 1984.26 | 21.1689 | 963.46 | 26.3717 | 4771.44 | 13.3673 |  |  | 1827.9 | 12.2074 | 962.64 | 15.3129 | 9968.16 | 32.0329 | 10405.18 | 47.0022 | 4953.45 | 26.1788 | 1996.21 | 21.19
4108.18 | 15.1863 | 2635.95 | 16.7016 | 1984.56 | 21.1729 | 963.59 | 26.3767 | 4772.39 | 13.3698 |  |  | 1828.3 | 12.2109 | 962.69 | 15.3146 | 9969.93 | 32.0397 | 10408.18 | 47.011 | 4954.63 | 26.1882 | 1996.39 | 21.1948
4108.75 | 15.1865 | 2636.65 | 16.7062 | 1984.83 | 21.1764 | 963.87 | 26.3883 | 4773.64 | 13.3745 |  |  | 1828.8 | 12.2136 | 962.89 | 15.3168 | 9971.28 | 32.0444 | 10411.18 | 47.0271 | 4955.17 | 26.1928 | 1996.73 | 21.203
4109.33 | 15.19 | 2636.95 | 16.7084 | 1985.23 | 21.1809 | 963.99 | 26.3936 | 4774.21 | 13.375 |  |  | 1829.06 | 12.215 | 963.02 | 15.3188 | 9973.01 | 32.0496 | 10414.18 | 47.0359 | 4956.7 | 26.2046 | 1996.91 | 21.2084
4110.45 | 15.1924 | 2637.49 | 16.7103 | 1985.56 | 21.1854 | 964.22 | 26.4015 | 4775.41 | 13.3816 |  |  | 1829.55 | 12.2175 | 963.14 | 15.321 | 9975.05 | 32.0572 | 10417.18 | 47.0505 | 4957.47 | 26.2098 | 1997.04 | 21.2119
4111.06 | 15.194 | 2637.99 | 16.713 | 1985.9 | 21.1885 | 964.42 | 26.4102 | 4776.07 | 13.3842 |  |  | 1830.01 | 12.2211 | 963.25 | 15.3229 | 9976.68 | 32.0621 | 10420.18 | 47.0623 | 4959.22 | 26.2246 | 1997.34 | 21.2183
4111.88 | 15.1966 | 2638.74 | 16.7169 | 1986.16 | 21.1926 | 964.57 | 26.4159 | 4777.21 | 13.3875 |  |  | 1830.26 | 12.2221 | 963.39 | 15.3246 | 9978.22 | 32.068 | 10423.18 | 47.0755 | 4959.9 | 26.2307 | 1997.49 | 21.2228
4112.98 | 15.2002 | 2639.11 | 16.719 | 1986.6 | 21.198 | 964.77 | 26.4232 | 4777.79 | 13.3899 |  |  | 1830.53 | 12.2225 | 963.52 | 15.327 | 9979.72 | 32.0727 | 10426.18 | 47.0857 | 4961.11 | 26.24 | 1997.63 | 21.2262
4113.52 | 15.2018 | 2639.54 | 16.7213 | 1987.08 | 21.2036 | 964.91 | 26.4287 | 4779.23 | 13.3958 |  |  | 1830.81 | 12.2256 | 963.86 | 15.3318 | 9982.49 | 32.0832 | 10429.18 | 47.0916 | 4961.62 | 26.2445 | 1997.88 | 21.2319
4115 | 15.2082 | 2640.14 | 16.7253 | 1987.41 | 21.2084 | 965.04 | 26.4345 | 4780.4 | 13.4007 |  |  | 1831.08 | 12.2278 | 964.04 | 15.3344 | 9984.57 | 32.0882 | 10430.44 | 47.0945 | 4962.42 | 26.2493 | 1998.15 | 21.2386
4116.1 | 15.2091 | 2640.79 | 16.7284 | 1987.7 | 21.2118 | 965.14 | 26.4379 | 4781.9 | 13.4074 |  |  | 1831.35 | 12.2296 | 964.31 | 15.3383 | 9986.56 | 32.0945 | 10433.44 | 47.115 | 4962.96 | 26.2537 | 1998.41 | 21.2462
4116.77 | 15.2125 | 2641.21 | 16.7308 | 1988.07 | 21.2168 | 965.28 | 26.4436 | 4782.45 | 13.4085 |  |  | 1831.62 | 12.2307 | 964.47 | 15.3409 | 9987.89 | 32.1008 | 10436.44 | 47.1238 | 4963.86 | 26.2611 | 1998.63 | 21.2521
4117.59 | 15.2154 | 2641.86 | 16.7355 | 1988.47 | 21.2206 | 965.34 | 26.4461 | 4783.68 | 13.4145 |  |  | 1831.95 | 12.2333 | 964.76 | 15.3459 | 9989.95 | 32.1074 | 10439.44 | 47.1356 | 4964.46 | 26.2656 | 1999.1 | 21.2633
4118.34 | 15.2171 | 2642.19 | 16.7361 | 1988.8 | 21.2249 | 965.49 | 26.452 | 4784.22 | 13.4162 |  |  | 1832.2 | 12.2333 | 964.92 | 15.3491 | 9991.43 | 32.1119 | 10442.44 | 47.1502 | 4965.26 | 26.2715 | 1999.31 | 21.2686
4118.89 | 15.2185 | 2642.48 | 16.7383 | 1989.05 | 21.2276 | 965.61 | 26.457 | 4784.75 | 13.418 |  |  | 1832.45 | 12.2357 | 965.12 | 15.3514 | 9992.8 | 32.1184 | 10445.44 | 47.1605 | 4965.79 | 26.2755 | 1999.78 | 21.2805
4119.99 | 15.222 | 2642.91 | 16.7404 | 1989.38 | 21.2313 | 965.69 | 26.4605 | 4785.75 | 13.4209 |  |  | 1832.72 | 12.237 | 965.26 | 15.3536 | 9994.17 | 32.1226 | 10448.44 | 47.1678 | 4966.59 | 26.2817 | 2000.01 | 21.2856
4120.88 | 15.2245 | 2643.41 | 16.7426 | 1989.87 | 21.2374 | 965.93 | 26.4691 | 4786.32 | 13.4232 |  |  | 1833.43 | 12.2409 | 965.46 | 15.3564 | 9997.04 | 32.1321 | 10451.44 | 47.1854 | 4967.38 | 26.2885 | 2000.21 | 21.2904
4121.48 | 15.2261 | 2643.9 | 16.7452 | 1990.13 | 21.2406 | 966.03 | 26.4736 | 4787.2 | 13.4284 |  |  | 1833.83 | 12.2432 | 965.66 | 15.3593 | 9998.96 | 32.1382 | 10454.16 | 47.1971 | 4967.91 | 26.2928 | 2000.41 | 21.2955
4121.91 | 15.2274 | 2644.41 | 16.7481 | 1990.57 | 21.2462 | 966.13 | 26.4779 | 4787.82 | 13.4291 |  |  | 1834.24 | 12.2473 | 965.99 | 15.3651 | 10000.12 | 32.1427 | 10457.16 | 47.2089 | 4969.38 | 26.3026 | 2000.61 | 21.3006
4122.53 | 15.2295 | 2645.21 | 16.7523 | 1990.89 | 21.2495 | 966.24 | 26.4822 | 4788.8 | 13.434 |  |  | 1834.5 | 12.2474 | 966.26 | 15.3692 | 10001.48 | 32.1474 | 10460.16 | 47.2235 | 4970.32 | 26.3097 | 2000.93 | 21.3086
4123.51 | 15.2323 | 2645.55 | 16.7541 | 1991.45 | 21.2568 | 966.41 | 26.4887 | 4789.54 | 13.4363 |  |  | 1834.77 | 12.2497 | 966.49 | 15.3725 | 10003.16 | 32.1534 | 10463.16 | 47.2338 | 4971.1 | 26.3157 | 2001.27 | 21.3167
4124.11 | 15.2363 | 2645.91 | 16.7556 | 1991.72 | 21.2606 | 966.48 | 26.4913 | 4790.59 | 13.44 |  |  | 1835.04 | 12.2514 | 966.66 | 15.3754 | 10004.66 | 32.1597 | 10464.4 | 47.2382 | 4971.77 | 26.3219 | 2001.45 | 21.3215
4124.63 | 15.2378 | 2646.48 | 16.7598 | 1992.22 | 21.2657 | 966.61 | 26.4966 | 4791.11 | 13.4424 |  |  | 1835.44 | 12.2531 | 966.94 | 15.3798 | 10007.23 | 32.1678 | 10467.4 | 47.2499 | 4973.24 | 26.3332 | 2001.75 | 21.3283
4125.15 | 15.238 | 2646.96 | 16.7619 | 1992.42 | 21.2692 | 966.73 | 26.5009 | 4791.96 | 13.4454 |  |  | 1835.84 | 12.2575 | 967.14 | 15.3831 | 10010.55 | 32.1789 | 10470.4 | 47.2616 | 4974.44 | 26.3424 | 2001.95 | 21.3342
4125.95 | 15.2402 | 2647.4 | 16.7639 | 1992.79 | 21.2733 | 966.86 | 26.5065 | 4793.33 | 13.4513 |  |  | 1836.1 | 12.2574 | 967.34 | 15.3858 | 10012.37 | 32.185 | 10473.4 | 47.2748 | 4975.62 | 26.3511 | 2002.23 | 21.3406
4126.98 | 15.2454 | 2647.75 | 16.7666 | 1993.22 | 21.2786 | 966.93 | 26.5096 | 4794.13 | 13.4546 |  |  | 1836.35 | 12.2602 | 967.48 | 15.3882 | 10013.77 | 32.1893 | 10476.4 | 47.288 | 4976.89 | 26.3612 | 2002.65 | 21.3515
4127.5 | 15.2458 | 2648.23 | 16.7692 | 1993.52 | 21.282 | 967.04 | 26.5133 | 4795.08 | 13.457 |  |  | 1836.62 | 12.2604 | 967.64 | 15.3906 | 10015.07 | 32.1946 | 10478.09 | 47.2924 | 4977.62 | 26.3678 | 2002.82 | 21.3552
4128.02 | 15.2471 | 2648.6 | 16.7708 | 1993.87 | 21.2855 | 967.09 | 26.5164 | 4796.14 | 13.4633 |  |  | 1837.1 | 12.2627 | 967.78 | 15.394 | 10016.37 | 32.1964 | 10481.09 | 47.3056 | 4978.92 | 26.3784 | 2003.13 | 21.3631
4128.77 | 15.2504 | 2649.1 | 16.7732 | 1994.19 | 21.2913 | 967.19 | 26.5203 | 4796.71 | 13.4622 |  |  | 1837.42 | 12.2664 | 968.04 | 15.3964 | 10017.94 | 32.2059 | 10484.09 | 47.3173 | 4979.96 | 26.3854 | 2003.28 | 21.3664
4129.98 | 15.2543 | 2649.62 | 16.7766 | 1994.44 | 21.2935 | 967.31 | 26.5246 | 4797.75 | 13.4685 |  |  | 1837.69 | 12.2661 | 968.21 | 15.3989 | 10023.26 | 32.2233 | 10486.58 | 47.3232 | 4980.99 | 26.3943 | 2003.53 | 21.3727
4130.52 | 15.2553 | 2649.98 | 16.7773 | 1994.82 | 21.2981 | 967.48 | 26.5306 | 4798.55 | 13.4725 |  |  | 1838.09 | 12.2707 | 968.36 | 15.4018 | 10027.39 | 32.2377 | 10489.58 | 47.3393 | 4981.88 | 26.4011 | 2003.75 | 21.3787
4131.22 | 15.2571 | 2650.32 | 16.7803 | 1995.07 | 21.301 | 967.58 | 26.5349 | 4799.08 | 13.4731 |  |  | 1838.36 | 12.2721 | 968.66 | 15.4057 | 10028.97 | 32.2423 | 10492.58 | 47.3467 | 4982.49 | 26.4064 | 2004.02 | 21.3858
4131.92 | 15.2594 | 2650.67 | 16.7808 | 1995.32 | 21.3039 | 967.74 | 26.5417 | 4800.15 | 13.4784 |  |  | 1838.61 | 12.2739 | 968.89 | 15.41 | 10030.54 | 32.2477 | 10495.58 | 47.3613 | 4983.53 | 26.4147 | 2004.39 | 21.395
4132.59 | 15.2611 | 2650.97 | 16.7836 | 1995.71 | 21.3091 | 967.83 | 26.5455 | 4801.07 | 13.4806 |  |  | 1838.68 | 12.2736 | 969.01 | 15.4116 | 10032.63 | 32.2561 | 10498.58 | 47.3716 | 4984.06 | 26.4181 | 2004.62 | 21.4007
4133.1 | 15.2632 | 2651.49 | 16.7854 | 1996.26 | 21.3157 | 968.13 | 26.5562 | 4802.47 | 13.486 |  |  | 1838.91 | 12.2804 | 969.14 | 15.414 | 10035.24 | 32.2648 | 10501.58 | 47.3833 | 4985.38 | 26.4289 | 2004.95 | 21.4084
4133.76 | 15.2649 | 2652.15 | 16.7885 | 1996.84 | 21.3223 | 968.2 | 26.5596 | 4803.87 | 13.4924 |  |  | 1839.25 | 12.2854 | 969.31 | 15.4166 | 10037.1 | 32.2707 | 10504.58 | 47.3994 | 4986.17 | 26.4349 | 2005.14 | 21.4141
4134.36 | 15.2664 | 2653.04 | 16.7939 | 1997.11 | 21.3262 | 968.4 | 26.567 | 4804.54 | 13.4945 |  |  | 1839.63 | 12.2905 | 969.48 | 15.4193 | 10038.4 | 32.2745 | 10507.58 | 47.4097 | 4986.7 | 26.4401 | 2005.37 | 21.4194
4135.07 | 15.2695 | 2653.4 | 16.7964 | 1997.54 | 21.3317 | 968.48 | 26.5709 | 4806.02 | 13.5 |  |  | 1840.33 | 12.298 | 969.63 | 15.4208 | 10040.45 | 32.2829 | 10510.58 | 47.4214 | 4987.23 | 26.4447 | 2005.59 | 21.4247
4135.59 | 15.2705 | 2653.92 | 16.8005 | 1997.86 | 21.3352 | 968.6 | 26.5754 | 4806.56 | 13.5018 |  |  | 1840.61 | 12.2996 | 969.78 | 15.4235 | 10042.77 | 32.2905 | 10513.58 | 47.4317 | 4989.1 | 26.4583 | 2005.75 | 21.4287
4136.39 | 15.2726 | 2654.71 | 16.8038 | 1998.13 | 21.338 | 968.73 | 26.5805 | 4807.06 | 13.5055 |  |  | 1840.93 | 12.3005 | 969.98 | 15.4258 | 10044.82 | 32.2981 | 10516.58 | 47.4434 | 4990.39 | 26.4689 | 2005.89 | 21.4327
4137.19 | 15.2746 | 2655.29 | 16.806 | 1998.86 | 21.347 | 968.83 | 26.5844 | 4808.02 | 13.5088 |  |  | 1841.3 | 12.3059 | 970.05 | 15.4269 | 10047.79 | 32.3082 | 10519.58 | 47.4551 | 4990.92 | 26.4734 | 2006.2 | 21.44
4137.99 | 15.2779 | 2656.07 | 16.8101 | 1999.28 | 21.3518 | 968.95 | 26.589 | 4809.58 | 13.5152 |  |  | 1841.55 | 12.3051 | 970.26 | 15.4307 | 10050.59 | 32.3175 | 10522.58 | 47.4654 | 4991.45 | 26.4778 | 2006.42 | 21.4454
4138.59 | 15.2794 | 2656.56 | 16.8138 | 1999.86 | 21.3601 | 969.03 | 26.5922 | 4810.34 | 13.5187 |  |  | 1841.91 | 12.3086 | 970.53 | 15.4354 | 10052.34 | 32.3232 | 10525.58 | 47.4786 | 4991.99 | 26.4819 | 2006.6 | 21.4506
4139.39 | 15.2823 | 2657.23 | 16.818 | 2000.26 | 21.3642 | 969.15 | 26.5973 | 4810.99 | 13.52 |  |  | 1842.26 | 12.3122 | 970.7 | 15.4373 | 10053.95 | 32.329 | 10528.58 | 47.4889 | 4992.52 | 26.4863 | 2006.8 | 21.4553
4139.91 | 15.2836 | 2657.91 | 16.8201 | 2000.8 | 21.3702 | 969.25 | 26.6008 | 4811.79 | 13.5234 |  |  | 1842.67 | 12.3162 | 970.81 | 15.439 | 10056.57 | 32.338 | 10531.58 | 47.5006 | 4993.31 | 26.4917 | 2007.11 | 21.4628
4140.7 | 15.2858 | 2658.26 | 16.8215 | 2001.01 | 21.3735 | 969.41 | 26.6072 | 4812.73 | 13.5272 |  |  | 1843.13 | 12.3197 | 971.08 | 15.4434 | 10059.14 | 32.347 | 10534.58 | 47.5108 | 4993.92 | 26.4966 | 2007.41 | 21.471
4141.23 | 15.2881 | 2658.84 | 16.8261 | 2001.58 | 21.381 | 969.55 | 26.6125 | 4813.86 | 13.5317 |  |  | 1843.48 | 12.3229 | 971.25 | 15.4453 | 10060.45 | 32.3515 | 10537.58 | 47.5211 | 4994.59 | 26.5017 | 2007.81 | 21.4807
4141.76 | 15.2895 | 2659.19 | 16.8283 | 2002.03 | 21.3862 | 969.63 | 26.6169 | 4814.86 | 13.5349 |  |  | 1843.75 | 12.3249 | 971.45 | 15.4483 | 10063.82 | 32.3623 | 10540.58 | 47.5343 | 4995.39 | 26.5084 | 2008.22 | 21.4914
4142.26 | 15.2904 | 2659.76 | 16.8302 | 2002.75 | 21.3953 | 969.83 | 26.6238 | 4815.4 | 13.5375 |  |  | 1844.35 | 12.3295 | 971.61 | 15.4513 | 10067.76 | 32.3757 | 10543.58 | 47.5431 | 4996.31 | 26.5158 | 2008.49 | 21.498
4142.88 | 15.2922 | 2660.2 | 16.8339 | 2003.03 | 21.3972 | 969.9 | 26.6274 | 4816.1 | 13.5407 |  |  | 1844.7 | 12.3324 | 971.83 | 15.4542 | 10070.58 | 32.3841 | 10546.58 | 47.5548 | 4997.11 | 26.5216 | 2008.74 | 21.5035
4143.65 | 15.2952 | 2660.55 | 16.8351 | 2003.72 | 21.4067 | 970.16 | 26.6379 | 4816.93 | 13.5425 |  |  | 1845.15 | 12.3347 | 972.05 | 15.458 | 10073.77 | 32.397 | 10549.58 | 47.5695 | 4997.99 | 26.5286 | 2008.87 | 21.5082
4144.13 | 15.2976 | 2660.91 | 16.8368 | 2003.98 | 21.4097 | 970.3 | 26.6423 | 4817.97 | 13.5473 |  |  | 1845.75 | 12.339 | 972.16 | 15.4595 | 10075.3 | 32.4018 | 10549.93 | 47.5695 | 4998.93 | 26.5363 | 2009.07 | 21.5123
4144.65 | 15.2984 | 2661.21 | 16.8387 | 2004.28 | 21.4136 | 970.35 | 26.6456 | 4818.72 | 13.5502 |  |  | 1846.2 | 12.3426 | 972.36 | 15.4626 | 10076.44 | 32.4061 | 10552.93 | 47.5768 | 4999.73 | 26.542 | 2009.46 | 21.5219
4145.18 | 15.2998 | 2661.61 | 16.8403 | 2004.58 | 21.4164 | 970.45 | 26.6495 | 4819.7 | 13.554 |  |  | 1846.55 | 12.3448 | 972.55 | 15.4659 | 10079.84 | 32.4183 | 10554.32 | 47.5812 | 5001.23 | 26.554 | 2009.59 | 21.5253
4145.72 | 15.3018 | 2661.95 | 16.8429 | 2004.9 | 21.4214 | 970.65 | 26.6567 | 4820.24 | 13.5563 |  |  | 1846.84 | 12.3467 | 972.75 | 15.4684 | 10081.81 | 32.4238 | 10557.32 | 47.5915 | 5002.52 | 26.5647 | 2009.74 | 21.5303
4146.25 | 15.3032 | 2662.55 | 16.8455 | 2005.2 | 21.4249 | 970.73 | 26.6604 | 4821.1 | 13.5595 |  |  | 1847.15 | 12.349 | 973.1 | 15.4739 | 10085.01 | 32.4361 | 10559.36 | 47.6003 | 5003.78 | 26.5736 | 2009.94 | 21.534
4146.95 | 15.3051 | 2662.95 | 16.8479 | 2005.47 | 21.4281 | 970.9 | 26.6675 | 4821.6 | 13.5615 |  |  | 1847.42 | 12.3489 | 973.27 | 15.4762 | 10086.53 | 32.4412 | 10562.36 | 47.6135 | 5004.65 | 26.5804 | 2010.24 | 21.5419
4147.62 | 15.3073 | 2663.28 | 16.8505 | 2005.8 | 21.432 | 971.06 | 26.6736 | 4822.96 | 13.566 |  |  | 1847.72 | 12.3526 | 973.4 | 15.4783 | 10088.47 | 32.4467 | 10565.36 | 47.6267 | 5005.19 | 26.5853 | 2010.44 | 21.5464
4148.24 | 15.3107 | 2663.85 | 16.8529 | 2006.08 | 21.4363 | 971.23 | 26.6813 | 4823.62 | 13.569 |  |  | 1848 | 12.3549 | 973.52 | 15.4797 | 10089.83 | 32.4523 | 10568.36 | 47.6355 | 5006.64 | 26.5957 | 2010.68 | 21.5531
4149.42 | 15.314 | 2664.15 | 16.8551 | 2006.47 | 21.441 | 971.35 | 26.6849 | 4824.42 | 13.573 |  |  | 1848.1 | 12.3529 | 973.7 | 15.4828 | 10090.99 | 32.4556 | 10571.36 | 47.6501 | 5007.25 | 26.6007 | 2010.88 | 21.5574
4150.19 | 15.3155 | 2665.15 | 16.8601 | 2006.97 | 21.4465 | 971.55 | 26.6927 | 4824.96 | 13.5734 |  |  | 1848.17 | 12.3557 | 973.83 | 15.485 | 10094.14 | 32.4663 | 10574.15 | 47.6589 | 5008.14 | 26.6071 | 2011.11 | 21.5632
4151.11 | 15.3192 | 2665.55 | 16.8617 | 2007.47 | 21.4529 | 971.63 | 26.6964 | 4826.16 | 13.5796 |  |  | 1848.62 | 12.3569 | 973.95 | 15.4866 | 10095.44 | 32.4706 | 10577.15 | 47.6692 | 5008.87 | 26.6122 | 2011.33 | 21.5686
4151.77 | 15.3217 | 2665.95 | 16.8649 | 2007.87 | 21.4582 | 971.82 | 26.7044 | 4827.16 | 13.5827 |  |  | 1848.99 | 12.3608 | 974.2 | 15.4906 | 10096.66 | 32.4745 | 10577.85 | 47.6706 | 5009.74 | 26.6196 | 2011.56 | 21.5741
4152.31 | 15.3227 | 2666.44 | 16.8681 | 2008.17 | 21.4617 | 971.95 | 26.7094 | 4827.69 | 13.586 |  |  | 1849.37 | 12.3617 | 974.35 | 15.493 | 10097.89 | 32.4789 | 10580.85 | 47.6882 | 5010.54 | 26.625 | 2011.94 | 21.584
4153.09 | 15.3258 | 2666.97 | 16.87 | 2008.37 | 21.4649 | 972.05 | 26.7128 | 4829.31 | 13.5917 |  |  | 1849.39 | 12.3635 | 974.62 | 15.4971 | 10100.78 | 32.4876 | 10583.85 | 47.697 | 5011.53 | 26.6334 | 2012.29 | 21.5931
4153.76 | 15.3271 | 2667.39 | 16.874 | 2008.89 | 21.4701 | 972.17 | 26.7182 | 4829.83 | 13.5943 |  |  | 1849.64 | 12.3652 | 974.95 | 15.5027 | 10102.96 | 32.4968 | 10586.85 | 47.7058 | 5012.21 | 26.6386 | 2012.59 | 21.5999
4154.69 | 15.3302 | 2667.99 | 16.876 | 2009.25 | 21.475 | 972.3 | 26.723 | 4830.35 | 13.5952 |  |  | 1849.91 | 12.3652 | 975.1 | 15.5046 | 10105.28 | 32.5042 | 10589.85 | 47.7175 | 5014.08 | 26.6519 | 2012.81 | 21.6064
4155.31 | 15.3327 | 2668.39 | 16.8773 | 2009.55 | 21.4798 | 972.37 | 26.7264 | 4831.03 | 13.598 |  |  | 1849.97 | 12.3678 | 975.32 | 15.507 | 10107.95 | 32.5126 | 10592.85 | 47.7337 | 5015.36 | 26.6622 | 2013.11 | 21.6134
4156.73 | 15.3361 | 2668.64 | 16.8791 | 2009.96 | 21.4837 | 972.48 | 26.731 | 4831.95 | 13.6025 |  |  | 1850.64 | 12.3722 | 975.48 | 15.5106 | 10109.24 | 32.5178 | 10595.85 | 47.7439 | 5016.48 | 26.6706 | 2013.4 | 21.6203
4157.5 | 15.3394 | 2669.04 | 16.8817 | 2010.34 | 21.489 | 972.62 | 26.736 | 4832.95 | 13.607 |  |  | 1851.17 | 12.3747 | 975.74 | 15.5141 | 10110.56 | 32.5218 | 10598.31 | 47.7527 | 5017.26 | 26.6761 | 2013.7 | 21.6277
4159.08 | 15.3437 | 2669.56 | 16.8841 | 2010.61 | 21.4915 | 972.82 | 26.7444 | 4833.48 | 13.6079 |  |  | 1851.34 | 12.3776 | 975.87 | 15.5158 | 10111.74 | 32.5257 | 10601.31 | 47.763 | 5018.02 | 26.6815 | 2013.83 | 21.6315
4159.7 | 15.3457 | 2669.97 | 16.8862 | 2010.97 | 21.4968 | 972.97 | 26.7497 | 4834.48 | 13.6126 |  |  | 1851.96 | 12.3783 | 976.04 | 15.5187 | 10113.23 | 32.5315 | 10604.31 | 47.7747 | 5018.82 | 26.6873 | 2014.26 | 21.6421
4160.7 | 15.3489 | 2670.51 | 16.8894 | 2011.46 | 21.502 | 973.12 | 26.7565 | 4835 | 13.6139 |  |  | 1851.98 | 12.3811 | 976.3 | 15.522 | 10114.71 | 32.5362 | 10605.67 | 47.7791 | 5019.78 | 26.6958 | 2014.66 | 21.6524
4162.2 | 15.353 | 2671.17 | 16.894 | 2011.86 | 21.5077 | 973.22 | 26.761 | 4835.54 | 13.6161 |  |  | 1852.33 | 12.3822 | 976.49 | 15.5258 | 10116.73 | 32.5417 | 10608.67 | 47.7938 | 5021.12 | 26.7057 | 2014.8 | 21.6562
4163.04 | 15.3567 | 2671.82 | 16.8965 | 2012.12 | 21.5108 | 973.28 | 26.7642 | 4836.4 | 13.6206 |  |  | 1852.36 | 12.3841 | 976.69 | 15.5287 | 10118.31 | 32.5479 | 10611.67 | 47.8026 | 5022.29 | 26.7149 | 2015.01 | 21.6616
4163.74 | 15.3586 | 2672.32 | 16.899 | 2012.47 | 21.5151 | 973.4 | 26.7677 | 4837.3 | 13.624 |  |  | 1852.84 | 12.3868 | 976.89 | 15.532 | 10120.43 | 32.5555 | 10614.67 | 47.8143 | 5022.94 | 26.7199 | 2015.23 | 21.6662
4164.27 | 15.3595 | 2672.83 | 16.9026 | 2012.89 | 21.5198 | 973.45 | 26.7706 | 4838.59 | 13.6292 |  |  | 1853.09 | 12.3878 | 977.05 | 15.5342 | 10123.8 | 32.5673 | 10617.67 | 47.8275 | 5023.47 | 26.724 | 2015.43 | 21.6714
4164.69 | 15.3608 | 2673.33 | 16.9055 | 2013.21 | 21.5248 | 973.63 | 26.7767 | 4839.47 | 13.6319 |  |  | 1853.59 | 12.392 | 977.34 | 15.5381 | 10127.72 | 32.5796 | 10620.67 | 47.8392 | 5023.97 | 26.7281 | 2015.61 | 21.6768
4165.35 | 15.3635 | 2674.06 | 16.9089 | 2013.48 | 21.5278 | 973.7 | 26.7798 | 4840.56 | 13.6374 |  |  | 1853.89 | 12.3944 | 977.7 | 15.5433 | 10130.49 | 32.5889 | 10622.49 | 47.8451 | 5024.71 | 26.7337 | 2015.9 | 21.6836
4165.87 | 15.3647 | 2674.56 | 16.9115 | 2013.74 | 21.5312 | 973.77 | 26.7833 | 4841.48 | 13.638 |  |  | 1854.01 | 12.3923 | 977.82 | 15.5457 | 10132.15 | 32.5944 | 10625.49 | 47.8597 | 5026.27 | 26.7456 | 2016.01 | 21.687
4166.64 | 15.3671 | 2674.83 | 16.9138 | 2014.23 | 21.538 | 973.92 | 26.7894 | 4842.13 | 13.6415 |  |  | 1854.04 | 12.3953 | 977.95 | 15.5478 | 10134.78 | 32.604 | 10628.49 | 47.8671 | 5027.46 | 26.7545 | 2016.4 | 21.6961
4167.17 | 15.3687 | 2675.81 | 16.9182 | 2014.48 | 21.5397 | 974.07 | 26.7947 | 4843.09 | 13.6466 |  |  | 1854.31 | 12.3952 | 978.07 | 15.5497 | 10136.4 | 32.6086 | 10631.49 | 47.8803 | 5028.24 | 26.7612 | 2016.53 | 21.7005
4168.19 | 15.3716 | 2676.35 | 16.921 | 2014.81 | 21.5442 | 974.15 | 26.799 | 4843.98 | 13.6485 |  |  | 1854.56 | 12.3987 | 978.34 | 15.5539 | 10139.04 | 32.6178 | 10634.49 | 47.8964 | 5029.36 | 26.7694 | 2016.77 | 21.707
4168.96 | 15.3744 | 2676.66 | 16.9234 | 2015.31 | 21.5509 | 974.27 | 26.8037 | 4844.56 | 13.6521 |  |  | 1854.58 | 12.3962 | 978.6 | 15.5575 | 10140.67 | 32.6239 | 10637.49 | 47.9052 | 5030.76 | 26.781 | 2017 | 21.712
4169.74 | 15.3767 | 2677.2 | 16.9262 | 2015.64 | 21.5543 | 974.4 | 26.8086 | 4845.3 | 13.6556 |  |  | 1854.59 | 12.398 | 978.76 | 15.5603 | 10142.96 | 32.6311 | 10640.49 | 47.9198 | 5031.3 | 26.7855 | 2017.23 | 21.7177
4170.76 | 15.3801 | 2678.03 | 16.9314 | 2015.74 | 21.557 | 974.57 | 26.8151 | 4845.91 | 13.658 |  |  | 1854.84 | 12.4003 | 979.01 | 15.564 | 10144.41 | 32.6368 | 10643.49 | 47.9272 | 5032.06 | 26.7912 | 2017.57 | 21.7263
4171.28 | 15.3809 | 2678.45 | 16.9332 | 2016.23 | 21.5619 | 974.84 | 26.826 | 4846.53 | 13.6605 |  |  | 1855.06 | 12.3989 | 979.17 | 15.5655 | 10146.89 | 32.6455 | 10646.49 | 47.9404 | 5033.33 | 26.8006 | 2017.73 | 21.7299
4172.28 | 15.3845 | 2678.78 | 16.936 | 2016.73 | 21.5683 | 974.87 | 26.8282 | 4847.2 | 13.6632 |  |  | 1855.11 | 12.4017 | 979.22 | 15.5674 | 10148.76 | 32.6512 | 10649.49 | 47.9521 | 5034.13 | 26.8069 | 2018.12 | 21.7407
4173.33 | 15.3885 | 2679.7 | 16.9401 | 2017.03 | 21.5717 | 975.02 | 26.8326 | 4848.53 | 13.6682 |  |  | 1855.41 | 12.404 | 979.61 | 15.5726 | 10152.88 | 32.6647 | 10652.49 | 47.9609 | 5035 | 26.8138 | 2018.3 | 21.745
4174.53 | 15.3911 | 2680.4 | 16.9447 | 2017.36 | 21.5767 | 975.12 | 26.8378 | 4849.18 | 13.6708 |  |  | 1855.8 | 12.4046 | 979.94 | 15.578 | 10155.05 | 32.6723 | 10655.49 | 47.9785 | 5035.5 | 26.8184 | 2018.72 | 21.7563
4175.23 | 15.3932 | 2681.03 | 16.9473 | 2017.63 | 21.5797 | 975.3 | 26.8451 | 4850.15 | 13.6748 |  |  | 1855.88 | 12.4074 | 980.17 | 15.5814 | 10157.46 | 32.6805 | 10658.49 | 47.9858 | 5036.55 | 26.8253 | 2018.95 | 21.7615
4175.77 | 15.3948 | 2681.58 | 16.9506 | 2017.9 | 21.5825 | 975.44 | 26.8508 | 4851.04 | 13.678 |  |  | 1856.15 | 12.4085 | 980.31 | 15.5836 | 10160.88 | 32.6922 | 10661.49 | 47.9961 | 5037.35 | 26.8313 | 2019.37 | 21.7725
4176.5 | 15.3972 | 2682.49 | 16.9554 | 2018.3 | 21.5884 | 975.55 | 26.8564 | 4851.97 | 13.682 |  |  | 1856.38 | 12.4071 | 980.51 | 15.5871 | 10162.73 | 32.6989 | 10664.49 | 48.0049 | 5037.87 | 26.8358 | 2019.6 | 21.7783
4176.98 | 15.3996 | 2682.82 | 16.9569 | 2018.78 | 21.5936 | 975.7 | 26.8609 | 4852.52 | 13.6838 |  |  | 1856.4 | 12.4092 | 980.84 | 15.5919 | 10164.91 | 32.7061 | 10667.49 | 48.0166 | 5039.24 | 26.8458 | 2019.84 | 21.784
4177.88 | 15.4019 | 2683.44 | 16.9611 | 2019.03 | 21.5972 | 975.89 | 26.8694 | 4853.64 | 13.6889 |  |  | 1856.56 | 12.4121 | 981.07 | 15.5957 | 10167.42 | 32.7157 | 10670.49 | 48.0298 | 5040.02 | 26.8517 | 2020.15 | 21.7918
4178.42 | 15.4039 | 2684.45 | 16.9679 | 2019.3 | 21.6001 | 976.02 | 26.874 | 4854.22 | 13.6903 |  |  | 1856.73 | 12.4109 | 981.34 | 15.5996 | 10169.22 | 32.7212 | 10673.49 | 48.0444 | 5040.82 | 26.8587 | 2020.27 | 21.7955
4179.09 | 15.4053 | 2685 | 16.9696 | 2019.7 | 21.6056 | 976.15 | 26.8803 | 4855.54 | 13.6946 |  |  | 1856.81 | 12.413 | 981.42 | 15.6009 | 10171.67 | 32.7287 | 10676.49 | 48.0591 | 5041.36 | 26.8628 | 2020.67 | 21.8055
4179.99 | 15.4087 | 2685.79 | 16.9743 | 2020.17 | 21.612 | 976.25 | 26.8841 | 4856.17 | 13.6991 |  |  | 1857.23 | 12.4154 | 981.56 | 15.6035 | 10173.19 | 32.7348 | 10679.49 | 48.0679 | 5042.56 | 26.8723 | 2020.97 | 21.8126
4180.5 | 15.409 | 2686.57 | 16.9782 | 2020.43 | 21.6143 | 976.3 | 26.887 | 4856.93 | 13.7016 |  |  | 1857.63 | 12.4166 | 981.73 | 15.6057 | 10174.69 | 32.7398 | 10682.49 | 48.0855 | 5043.73 | 26.8813 | 2021.22 | 21.8196
4181.32 | 15.411 | 2687.04 | 16.9812 | 2020.82 | 21.6198 | 976.49 | 26.8944 | 4857.64 | 13.7028 |  |  | 1857.91 | 12.4172 | 981.84 | 15.6073 | 10176.09 | 32.7444 | 10685.49 | 48.0943 | 5044.78 | 26.8898 | 2021.4 | 21.8245
4182.19 | 15.414 | 2687.57 | 16.9832 | 2021.28 | 21.6255 | 976.82 | 26.907 | 4858.24 | 13.7058 |  |  | 1857.93 | 12.4187 | 981.99 | 15.6097 | 10177.23 | 32.7472 | 10688.49 | 48.1046 | 5045.31 | 26.8942 | 2021.62 | 21.8294
4182.71 | 15.4167 | 2688.31 | 16.9884 | 2021.5 | 21.6288 | 976.92 | 26.9117 | 4859.11 | 13.7114 |  |  | 1858 | 12.4201 | 982.19 | 15.6131 | 10179.04 | 32.7541 | 10691.49 | 48.1163 | 5046.11 | 26.9005 | 2021.82 | 21.8349
4183.57 | 15.4189 | 2689.26 | 16.9933 | 2021.77 | 21.631 | 977.07 | 26.9175 | 4859.69 | 13.7131 |  |  | 1858.04 | 12.4298 | 982.33 | 15.6154 | 10180.46 | 32.7606 | 10694.49 | 48.128 | 5047.2 | 26.908 | 2021.97 | 21.8393
4184.31 | 15.4209 | 2689.93 | 16.9967 | 2022.13 | 21.6358 | 977.19 | 26.9222 | 4860.23 | 13.7149 |  |  | 1858.05 | 12.4346 | 982.54 | 15.618 | 10182.25 | 32.7659 | 10697.49 | 48.1412 | 5048.13 | 26.9156 | 2022.22 | 21.8453
4185.34 | 15.4237 | 2690.48 | 16.9994 | 2022.53 | 21.641 | 977.34 | 26.9282 | 4860.76 | 13.7157 |  |  | 1858.12 | 12.4321 | 982.81 | 15.6224 | 10185.15 | 32.7762 | 10700.49 | 48.1515 | 5048.66 | 26.9195 | 2022.46 | 21.8509
4185.98 | 15.4261 | 2691.01 | 17.0022 | 2022.97 | 21.6466 | 977.44 | 26.9329 | 4862.08 | 13.7227 |  |  | 1858.15 | 12.4276 | 982.98 | 15.6252 | 10186.52 | 32.7815 | 10703.49 | 48.1661 | 5049.2 | 26.924 | 2022.76 | 21.8588
4186.74 | 15.428 | 2691.54 | 17.006 | 2023.24 | 21.6499 | 977.54 | 26.9368 | 4863.62 | 13.7291 |  |  | 1858.67 | 12.431 | 983.08 | 15.6275 | 10189.11 | 32.7894 | 10706.49 | 48.1778 | 5050.13 | 26.9299 | 2022.92 | 21.863
4187.48 | 15.4311 | 2692.2 | 17.0092 | 2023.64 | 21.6556 | 977.64 | 26.9411 | 4864.55 | 13.732 |  |  | 1859.22 | 12.4333 | 983.31 | 15.6306 | 10190.42 | 32.794 | 10709.49 | 48.1896 | 5051.02 | 26.9373 | 2023.01 | 21.8655
4188.08 | 15.4323 | 2693 | 17.0132 | 2023.9 | 21.6585 | 977.72 | 26.9449 | 4865.25 | 13.7357 |  |  | 1859.67 | 12.4376 | 983.44 | 15.6325 | 10192.01 | 32.7995 | 10712.49 | 48.1969 | 5051.92 | 26.9444 | 2023.17 | 21.8696
4188.55 | 15.4343 | 2693.53 | 17.0166 | 2024.3 | 21.6631 | 977.82 | 26.9482 | 4866.03 | 13.7391 |  |  | 1860.02 | 12.4391 | 983.69 | 15.636 | 10195.23 | 32.8097 | 10715.49 | 48.2086 | 5053.25 | 26.9538 | 2023.34 | 21.8737
4189.48 | 15.4367 | 2694.06 | 17.02 | 2024.57 | 21.6673 | 977.92 | 26.9529 | 4867.2 | 13.7433 |  |  | 1860.47 | 12.4432 | 983.91 | 15.64 | 10198.08 | 32.8209 | 10718.49 | 48.2248 | 5053.92 | 26.9601 | 2023.64 | 21.8821
4190.33 | 15.4395 | 2694.63 | 17.0223 | 2025.04 | 21.673 | 978.02 | 26.9569 | 4867.87 | 13.7462 |  |  | 1860.92 | 12.4456 | 984.06 | 15.6424 | 10202.94 | 32.8389 | 10721.49 | 48.2306 | 5054.44 | 26.9637 | 2023.82 | 21.8866
4191.08 | 15.4414 | 2695.57 | 17.0274 | 2025.47 | 21.6777 | 978.11 | 26.9599 | 4868.59 | 13.7501 |  |  | 1861.37 | 12.448 | 984.26 | 15.6461 | 10205.07 | 32.8459 | 10724.49 | 48.2453 | 5055.37 | 26.9702 | 2023.99 | 21.8906
4191.75 | 15.4442 | 2696.1 | 17.031 | 2025.86 | 21.6836 | 978.32 | 26.969 | 4869.1 | 13.7504 |  |  | 1861.88 | 12.4519 | 984.61 | 15.6518 | 10206.36 | 32.8496 | 10727.49 | 48.2526 | 5056.87 | 26.9813 | 2024.17 | 21.8957
4192.32 | 15.4455 | 2696.77 | 17.0336 | 2026.32 | 21.6891 | 978.46 | 26.9757 | 4869.62 | 13.7531 |  |  | 1862.33 | 12.4531 | 984.83 | 15.6538 | 10209.81 | 32.8606 | 10730.49 | 48.2673 | 5057.92 | 26.989 | 2024.41 | 21.9014
4193.28 | 15.4488 | 2697.7 | 17.0386 | 2026.59 | 21.6936 | 978.61 | 26.981 | 4870.14 | 13.7546 |  |  | 1862.54 | 12.4558 | 984.95 | 15.6566 | 10211.51 | 32.8671 | 10733.49 | 48.2775 | 5058.72 | 26.9961 | 2024.56 | 21.9056
4193.85 | 15.451 | 2698.1 | 17.0417 | 2026.86 | 21.6958 | 978.72 | 26.9858 | 4870.72 | 13.7574 |  |  | 1862.93 | 12.4561 | 985.1 | 15.6591 | 10212.96 | 32.8714 | 10736.49 | 48.2893 | 5059.51 | 27.0016 | 2024.74 | 21.9102
4194.5 | 15.4524 | 2698.7 | 17.0445 | 2027.09 | 21.6993 | 978.86 | 26.991 | 4871.69 | 13.7619 |  |  | 1862.98 | 12.4586 | 985.36 | 15.6627 | 10214.61 | 32.878 | 10739.49 | 48.2981 | 5060.09 | 27.0063 | 2025.01 | 21.9173
4195.54 | 15.4547 | 2699.1 | 17.0463 | 2027.36 | 21.7021 | 979.01 | 26.9962 | 4872.49 | 13.7645 |  |  | 1863.33 | 12.4612 | 985.55 | 15.6658 | 10216.62 | 32.8847 | 10742.49 | 48.3083 | 5061.43 | 27.0155 | 2025.19 | 21.9222
4196.7 | 15.4599 | 2699.37 | 17.0484 | 2027.69 | 21.7063 | 979.11 | 27.0014 | 4873.03 | 13.7673 |  |  | 1863.91 | 12.4648 | 985.75 | 15.6693 | 10219.75 | 32.8959 | 10744.17 | 48.3186 | 5062.23 | 27.0216 | 2025.54 | 21.9311
4197.34 | 15.4621 | 2699.77 | 17.0497 | 2028.09 | 21.7114 | 979.32 | 27.0101 | 4873.56 | 13.769 |  |  | 1864.28 | 12.4683 | 985.9 | 15.6713 | 10221.79 | 32.9033 | 10747.17 | 48.3259 | 5063.2 | 27.0298 | 2025.81 | 21.9377
4197.99 | 15.4631 | 2700.15 | 17.0521 | 2028.62 | 21.718 | 979.42 | 27.0138 | 4874.09 | 13.7708 |  |  | 1864.61 | 12.4675 | 986.11 | 15.674 | 10223.39 | 32.9075 | 10749.8 | 48.3362 | 5064.63 | 27.041 | 2026.01 | 21.944
4198.47 | 15.4652 | 2700.97 | 17.0577 | 2029.16 | 21.7242 | 979.51 | 27.0172 | 4875.16 | 13.7748 |  |  | 1864.64 | 12.4694 | 986.25 | 15.6768 | 10226.99 | 32.921 | 10752.8 | 48.3479 | 5065.93 | 27.0503 | 2026.31 | 21.9515
4198.97 | 15.4662 | 2701.32 | 17.0593 | 2029.36 | 21.7272 | 979.59 | 27.0208 | 4875.78 | 13.7784 |  |  | 1864.95 | 12.4714 | 986.41 | 15.6795 | 10228.33 | 32.9251 | 10753.54 | 48.3508 | 5067.4 | 27.0621 | 2026.49 | 21.9567
4200.04 | 15.4694 | 2701.71 | 17.0603 | 2029.83 | 21.7344 | 979.81 | 27.0298 | 4876.68 | 13.7818 |  |  | 1865.3 | 12.4744 | 986.51 | 15.6813 | 10230.28 | 32.9315 | 10756.54 | 48.3655 | 5069.09 | 27.0747 | 2026.69 | 21.9615
4200.89 | 15.4721 | 2701.97 | 17.0629 | 2030.09 | 21.7373 | 979.92 | 27.0343 | 4877.48 | 13.785 |  |  | 1865.73 | 12.4756 | 986.78 | 15.6845 | 10231.82 | 32.937 | 10759.54 | 48.3757 | 5070.15 | 27.0824 | 2026.89 | 21.9664
4201.34 | 15.4745 | 2702.22 | 17.0648 | 2030.44 | 21.7408 | 980.04 | 27.039 | 4878.98 | 13.7914 |  |  | 1866 | 12.4782 | 986.88 | 15.6863 | 10233.37 | 32.943 | 10762.54 | 48.3875 | 5070.95 | 27.089 | 2027.21 | 21.975
4202.19 | 15.4768 | 2702.76 | 17.0669 | 2030.91 | 21.7465 | 980.17 | 27.0444 | 4880.07 | 13.7956 |  |  | 1866.43 | 12.4797 | 987.15 | 15.6905 | 10237.31 | 32.9567 | 10765.54 | 48.4021 | 5071.47 | 27.0929 | 2027.46 | 21.9812
4202.81 | 15.4786 | 2703.52 | 17.0711 | 2031.34 | 21.7526 | 980.29 | 27.0488 | 4880.98 | 13.7983 |  |  | 1866.58 | 12.4824 | 987.3 | 15.6931 | 10239.56 | 32.9642 | 10767.77 | 48.4065 | 5072.82 | 27.103 | 2027.69 | 21.9873
4203.51 | 15.481 | 2703.99 | 17.074 | 2031.68 | 21.7567 | 980.54 | 27.0594 | 4881.65 | 13.803 |  |  | 1866.95 | 12.4827 | 987.41 | 15.6952 | 10241.13 | 32.9693 | 10770.77 | 48.4183 | 5074.07 | 27.1124 | 2027.91 | 21.9928
4204.26 | 15.4832 | 2704.53 | 17.077 | 2032.08 | 21.7622 | 980.66 | 27.0642 | 4882.67 | 13.8056 |  |  | 1867.25 | 12.4849 | 987.66 | 15.6991 | 10243.86 | 32.9793 | 10773.18 | 48.4256 | 5075.08 | 27.1198 | 2028.21 | 22.001
4204.81 | 15.4846 | 2704.89 | 17.079 | 2032.35 | 21.7652 | 980.84 | 27.0706 | 4883.54 | 13.8087 |  |  | 1867.68 | 12.4883 | 988.02 | 15.7043 | 10246.43 | 32.9893 | 10776.18 | 48.4402 | 5075.81 | 27.1251 | 2028.43 | 22.006
4206.35 | 15.49 | 2705.36 | 17.0813 | 2032.6 | 21.7683 | 980.86 | 27.0728 | 4884.39 | 13.8123 |  |  | 1868.02 | 12.4885 | 988.17 | 15.7064 | 10249.12 | 32.9971 | 10779.18 | 48.4505 | 5076.54 | 27.1306 | 2028.68 | 22.013
4206.95 | 15.4915 | 2705.76 | 17.0843 | 2032.86 | 21.7723 | 980.99 | 27.0776 | 4886.44 | 13.8197 |  |  | 1868.6 | 12.4921 | 988.37 | 15.7098 | 10250.87 | 33.0054 | 10782.18 | 48.4637 | 5077.08 | 27.1353 | 2028.9 | 22.0187
4207.8 | 15.4942 | 2706.29 | 17.087 | 2033.2 | 21.7756 | 981.21 | 27.0867 | 4886.97 | 13.8242 |  |  | 1869.03 | 12.4948 | 988.7 | 15.7148 | 10253.54 | 33.0134 | 10785.18 | 48.474 | 5077.79 | 27.1406 | 2029.1 | 22.0232
4208.73 | 15.4976 | 2706.76 | 17.0899 | 2033.63 | 21.7812 | 981.34 | 27.0926 | 4887.51 | 13.8264 |  |  | 1869.3 | 12.4983 | 988.87 | 15.7175 | 10255.12 | 33.0201 | 10788.18 | 48.4842 | 5078.93 | 27.1493 | 2029.26 | 22.0274
4209.57 | 15.4999 | 2707.03 | 17.0916 | 2033.9 | 21.7859 | 981.43 | 27.0956 | 4888.17 | 13.8292 |  |  | 1869.88 | 12.5015 | 989.08 | 15.7211 | 10257.14 | 33.0258 | 10791.18 | 48.4989 | 5080.43 | 27.1608 | 2029.43 | 22.0323
4210.45 | 15.5026 | 2707.73 | 17.095 | 2034.5 | 21.7926 | 981.61 | 27.1028 | 4889.01 | 13.8315 |  |  | 1870.5 | 12.5059 | 989.2 | 15.7224 | 10258.24 | 33.0304 | 10794.18 | 48.5062 | 5081.16 | 27.1663 | 2029.6 | 22.0364
4211.12 | 15.5052 | 2708.3 | 17.0982 | 2034.83 | 21.7977 | 981.71 | 27.1072 | 4889.74 | 13.8338 |  |  | 1870.84 | 12.5074 | 989.35 | 15.7245 | 10259.5 | 33.0337 | 10797.02 | 48.5238 | 5082.3 | 27.1758 | 2029.86 | 22.0438
4212.44 | 15.5091 | 2708.93 | 17.1022 | 2035.3 | 21.8024 | 981.84 | 27.1129 | 4890.66 | 13.84 |  |  | 1871.4 | 12.5095 | 989.45 | 15.7271 | 10261.36 | 33.0406 | 10800.02 | 48.5311 | 5084.05 | 27.189 | 2030.06 | 22.0485
4213.71 | 15.5122 | 2709.3 | 17.1041 | 2035.83 | 21.8096 | 981.98 | 27.1183 | 4892.05 | 13.8431 |  |  | 1871.92 | 12.5145 | 989.75 | 15.7312 | 10262.97 | 33.0461 | 10803.02 | 48.5429 | 5084.84 | 27.1955 | 2030.25 | 22.0545
4214.67 | 15.5149 | 2710.55 | 17.1115 | 2036.23 | 21.8148 | 982.04 | 27.1208 | 4892.86 | 13.848 |  |  | 1872.39 | 12.5163 | 989.85 | 15.7327 | 10265.5 | 33.0551 | 10806.02 | 48.5546 | 5085.54 | 27.2002 | 2030.53 | 22.0607
4215.51 | 15.5184 | 2711.02 | 17.1131 | 2036.53 | 21.8186 | 982.23 | 27.1289 | 4894.68 | 13.8558 |  |  | 1872.42 | 12.5178 | 990.15 | 15.7383 | 10266.75 | 33.0588 | 10809.02 | 48.5663 | 5086.77 | 27.2102 | 2030.76 | 22.0669
4216.16 | 15.5205 | 2711.67 | 17.1169 | 2036.8 | 21.8222 | 982.39 | 27.1349 | 4896.1 | 13.8608 |  |  | 1872.8 | 12.5186 | 990.58 | 15.7438 | 10269.59 | 33.0683 | 10812.02 | 48.578 | 5087.55 | 27.2166 | 2030.91 | 22.072
4217.01 | 15.5229 | 2712.47 | 17.1214 | 2037.03 | 21.8253 | 982.44 | 27.1374 | 4897.43 | 13.8668 |  |  | 1873.09 | 12.5221 | 990.7 | 15.7462 | 10272.23 | 33.0769 | 10815.02 | 48.5883 | 5088.36 | 27.2236 | 2031.12 | 22.0762
4217.61 | 15.5245 | 2712.98 | 17.124 | 2037.37 | 21.8294 | 982.54 | 27.1416 | 4898.1 | 13.8702 |  |  | 1873.44 | 12.522 | 990.9 | 15.7487 | 10275.3 | 33.0876 | 10818.02 | 48.603 | 5088.87 | 27.2272 | 2031.3 | 22.0803
4218.13 | 15.5263 | 2713.9 | 17.1307 | 2037.7 | 21.8334 | 982.74 | 27.1499 | 4898.92 | 13.8729 |  |  | 1873.45 | 12.5242 | 991.07 | 15.7519 | 10276.75 | 33.0931 | 10821.02 | 48.6132 | 5089.91 | 27.2345 | 2031.43 | 22.0844
4218.88 | 15.5282 | 2714.27 | 17.1321 | 2037.97 | 21.8369 | 982.84 | 27.1539 | 4899.94 | 13.8766 |  |  | 1873.86 | 12.5253 | 991.44 | 15.7577 | 10278.27 | 33.0976 | 10824.02 | 48.6235 | 5091.06 | 27.2437 | 2031.65 | 22.0902
4219.33 | 15.5303 | 2714.69 | 17.1336 | 2038.54 | 21.843 | 982.99 | 27.16 | 4900.82 | 13.8803 |  |  | 1873.97 | 12.5278 | 991.55 | 15.7588 | 10280 | 33.1039 | 10827.02 | 48.6352 | 5091.59 | 27.2477 | 2031.9 | 22.0961
4219.85 | 15.5319 | 2715.32 | 17.1376 | 2038.95 | 21.8494 | 983.13 | 27.165 | 4901.62 | 13.8841 |  |  | 1874.22 | 12.5277 | 991.74 | 15.7615 | 10282.05 | 33.1109 | 10830.02 | 48.644 | 5092.66 | 27.2556 | 2032.17 | 22.1029
4220.66 | 15.5346 | 2715.67 | 17.1397 | 2039.1 | 21.852 | 983.18 | 27.1681 | 4902.81 | 13.8895 |  |  | 1874.69 | 12.5318 | 991.84 | 15.7641 | 10284.59 | 33.1201 | 10833.02 | 48.6587 | 5093.19 | 27.2608 | 2032.63 | 22.1152
4221.25 | 15.536 | 2716.35 | 17.1436 | 2039.35 | 21.8549 | 983.34 | 27.1747 | 4903.67 | 13.8924 |  |  | 1874.99 | 12.5345 | 992.04 | 15.7663 | 10287.71 | 33.1304 | 10836.02 | 48.6704 | 5094.11 | 27.2668 | 2032.75 | 22.1188
4221.68 | 15.5384 | 2717.42 | 17.1484 | 2039.72 | 21.8605 | 983.44 | 27.1799 | 4904.44 | 13.8955 |  |  | 1875.61 | 12.538 | 992.15 | 15.7687 | 10289.81 | 33.1375 | 10839.02 | 48.6865 | 5094.96 | 27.2726 | 2032.98 | 22.124
4222.7 | 15.5412 | 2717.79 | 17.1515 | 2039.99 | 21.8635 | 983.61 | 27.1864 | 4905.51 | 13.901 |  |  | 1875.87 | 12.5394 | 992.39 | 15.7725 | 10290.9 | 33.1415 | 10842.02 | 48.6983 | 5095.76 | 27.2786 | 2033.3 | 22.1326
4223.55 | 15.5439 | 2718.22 | 17.153 | 2040.64 | 21.8729 | 983.76 | 27.1927 | 4906.59 | 13.9053 |  |  | 1876.14 | 12.5412 | 992.52 | 15.7743 | 10292.43 | 33.1462 | 10845.02 | 48.707 | 5096.3 | 27.2829 | 2033.48 | 22.1371
4224.45 | 15.5463 | 2718.47 | 17.1554 | 2041.03 | 21.8867 | 983.91 | 27.1988 | 4907.71 | 13.9094 |  |  | 1876.41 | 12.5419 | 992.79 | 15.778 | 10294.02 | 33.1533 | 10848.02 | 48.7217 | 5096.83 | 27.2871 | 2033.75 | 22.1441
4224.95 | 15.5481 | 2719.04 | 17.1585 | 2041.13 | 21.887 | 983.98 | 27.2021 | 4908.31 | 13.9107 |  |  | 1876.71 | 12.5446 | 993 | 15.7815 | 10295.1 | 33.1566 | 10851.02 | 48.7305 | 5098.43 | 27.2987 | 2034.19 | 22.1552
4225.75 | 15.5504 | 2719.74 | 17.1624 | 2041.61 | 21.8895 | 984.15 | 27.2084 | 4909.13 | 13.9151 |  |  | 1876.96 | 12.5469 | 993.34 | 15.7868 | 10297.24 | 33.1635 | 10854.02 | 48.7452 | 5099.1 | 27.3039 | 2034.32 | 22.1585
4226.55 | 15.5532 | 2720.23 | 17.1645 | 2041.88 | 21.8937 | 984.4 | 27.2188 | 4909.91 | 13.9193 |  |  | 1877.21 | 12.5486 | 993.55 | 15.7908 | 10299.34 | 33.1704 | 10857.02 | 48.7554 | 5100.79 | 27.3177 | 2034.6 | 22.166
4227.5 | 15.5559 | 2720.74 | 17.1677 | 2042.16 | 21.8966 | 984.46 | 27.2217 | 4910.41 | 13.9219 |  |  | 1877.63 | 12.5499 | 993.62 | 15.7923 | 10302.63 | 33.1817 | 10860.02 | 48.7686 | 5101.45 | 27.3224 | 2034.87 | 22.1727
4228.05 | 15.5577 | 2721.18 | 17.1696 | 2042.76 | 21.9045 | 984.6 | 27.2271 | 4911.15 | 13.9234 |  |  | 1877.89 | 12.552 | 993.79 | 15.7944 | 10304.98 | 33.1909 | 10863.02 | 48.7833 | 5103.05 | 27.3346 | 2035 | 22.1763
4228.55 | 15.5592 | 2722.43 | 17.1772 | 2043.01 | 21.9079 | 984.73 | 27.2327 | 4911.97 | 13.9263 |  |  | 1878.16 | 12.5537 | 993.89 | 15.796 | 10307.13 | 33.1973 | 10866.02 | 48.7935 | 5104.21 | 27.3452 | 2035.12 | 22.1798
4229.89 | 15.5626 | 2723.06 | 17.1801 | 2043.88 | 21.9193 | 984.9 | 27.2392 | 4912.57 | 13.93 |  |  | 1878.61 | 12.555 | 994.01 | 15.7978 | 10308.33 | 33.2035 | 10869.02 | 48.8038 | 5104.97 | 27.3481 | 2035.42 | 22.1871
4230.39 | 15.5649 | 2723.51 | 17.1832 | 2044.62 | 21.9287 | 984.93 | 27.2417 | 4913.6 | 13.9336 |  |  | 1879.11 | 12.5585 | 994.14 | 15.7995 | 10310.43 | 33.2102 | 10872.02 | 48.8185 | 5105.72 | 27.3554 | 2035.6 | 22.1916
4230.87 | 15.5673 | 2723.85 | 17.185 | 2045.07 | 21.9339 | 985.1 | 27.2486 | 4914.18 | 13.9358 |  |  | 1879.46 | 12.5624 | 994.26 | 15.8015 | 10312.22 | 33.2157 | 10875.02 | 48.8302 | 5106.04 | 27.356 | 2035.74 | 22.1953
4232.14 | 15.5701 | 2724.26 | 17.1875 | 2045.68 | 21.9426 | 985.18 | 27.2522 | 4914.77 | 13.94 |  |  | 1879.85 | 12.5639 | 994.66 | 15.8073 | 10316.69 | 33.2326 | 10878.02 | 48.8434 | 5106.58 | 27.3571 | 2035.94 | 22.2003
4232.73 | 15.5725 | 2724.75 | 17.1889 | 2046.12 | 21.9481 | 985.4 | 27.2604 | 4915.75 | 13.9437 |  |  | 1880.11 | 12.5643 | 994.79 | 15.8098 | 10319.28 | 33.2415 | 10881.02 | 48.8551 | 5107.13 | 27.3626 | 2036.17 | 22.2061
4233.24 | 15.5737 | 2725.18 | 17.1929 | 2046.65 | 21.9547 | 985.48 | 27.265 | 4916.45 | 13.9467 |  |  | 1880.48 | 12.5682 | 994.91 | 15.8119 | 10320.61 | 33.2457 | 10884.02 | 48.8654 | 5108.59 | 27.3747 | 2036.54 | 22.2153
4233.78 | 15.5748 | 2725.7 | 17.1955 | 2046.97 | 21.96 | 985.75 | 27.2752 | 4917.15 | 13.9498 |  |  | 1880.75 | 12.5685 | 995.04 | 15.8137 | 10321.93 | 33.2496 | 10887.02 | 48.8815 | 5109.33 | 27.3796 | 2036.69 | 22.2201
4234.46 | 15.577 | 2726.28 | 17.1983 | 2047.42 | 21.9647 | 985.9 | 27.2814 | 4918.37 | 13.9525 |  |  | 1881.1 | 12.5719 | 995.24 | 15.8171 | 10324.13 | 33.2579 | 10890.02 | 48.8874 | 5110.5 | 27.3881 | 2036.89 | 22.2247
4236.18 | 15.5829 | 2726.63 | 17.2006 | 2047.82 | 21.9711 | 986.01 | 27.2863 | 4918.99 | 13.9568 |  |  | 1881.56 | 12.5738 | 995.46 | 15.8192 | 10327.78 | 33.2708 | 10893.02 | 48.8962 | 5111.6 | 27.3972 | 2037.12 | 22.232
4236.71 | 15.5841 | 2727.25 | 17.2048 | 2048.39 | 21.977 | 986.13 | 27.2917 | 4919.79 | 13.9601 |  |  | 1881.8 | 12.5769 | 995.84 | 15.826 | 10330.24 | 33.28 | 10895.2 | 48.9079 | 5112.41 | 27.403 | 2037.32 | 22.2364
4237.56 | 15.5867 | 2727.72 | 17.2063 | 2048.89 | 21.983 | 986.25 | 27.2963 | 4920.48 | 13.9633 |  |  | 1882.06 | 12.5788 | 996.12 | 15.8303 | 10333.76 | 33.2912 | 10898.2 | 48.9181 | 5113.07 | 27.4082 | 2037.51 | 22.2412
4238.63 | 15.5899 | 2728.07 | 17.2081 | 2049.34 | 21.9892 | 986.4 | 27.3025 | 4921.01 | 13.9667 |  |  | 1882.4 | 12.5798 | 996.26 | 15.8328 | 10336.66 | 33.3013 | 10901.2 | 48.9343 | 5113.8 | 27.4139 | 2037.71 | 22.2471
4239.25 | 15.5918 | 2728.38 | 17.2109 | 2050.02 | 21.9986 | 986.45 | 27.3051 | 4921.98 | 13.97 |  |  | 1882.83 | 12.5813 | 996.56 | 15.8372 | 10338.58 | 33.3081 | 10904.2 | 48.9445 | 5114.55 | 27.4204 | 2037.97 | 22.254
4239.97 | 15.5937 | 2729.13 | 17.2155 | 2050.7 | 22.0081 | 986.65 | 27.3125 | 4922.98 | 13.9758 |  |  | 1883.25 | 12.5841 | 996.71 | 15.8396 | 10340.66 | 33.3153 | 10907.2 | 48.9563 | 5115.62 | 27.4285 | 2038.17 | 22.259
4240.95 | 15.5981 | 2730.04 | 17.2194 | 2050.96 | 22.0118 | 986.71 | 27.3158 | 4923.51 | 13.9769 |  |  | 1883.53 | 12.5872 | 996.91 | 15.8436 | 10342.27 | 33.3206 | 10910.2 | 48.9709 | 5116.38 | 27.4343 | 2038.39 | 22.264
4241.47 | 15.599 | 2730.39 | 17.2213 | 2051.41 | 22.0168 | 986.91 | 27.3245 | 4924.58 | 13.9811 |  |  | 1883.98 | 12.5896 | 997.08 | 15.8452 | 10343.83 | 33.327 | 10911.24 | 48.9738 | 5117.24 | 27.4412 | 2038.91 | 22.2771
4242 | 15.5999 | 2730.94 | 17.2249 | 2051.66 | 22.0198 | 987.13 | 27.3324 | 4925.68 | 13.9864 |  |  | 1884.32 | 12.5928 | 997.11 | 15.846 | 10345.84 | 33.3337 | 10914.24 | 48.9826 | 5118.6 | 27.4511 | 2039.07 | 22.2821
4242.52 | 15.6021 | 2731.24 | 17.227 | 2051.97 | 22.0244 | 987.2 | 27.3367 | 4927.9 | 13.9956 |  |  | 1884.73 | 12.5957 | 997.58 | 15.8542 | 10350.51 | 33.3496 | 10917.24 | 48.9929 | 5120.12 | 27.4628 | 2039.34 | 22.2898
4243.02 | 15.6029 | 2731.95 | 17.23 | 2052.44 | 22.0307 | 987.33 | 27.3417 | 4928.63 | 13.9969 |  |  | 1885 | 12.5948 | 997.93 | 15.8587 | 10354.36 | 33.364 | 10920.24 | 49.0002 | 5121.02 | 27.4697 | 2039.61 | 22.2971
4243.59 | 15.6053 | 2732.4 | 17.2327 | 2052.79 | 22.0346 | 987.38 | 27.3435 | 4930.1 | 14.005 |  |  | 1885.02 | 12.5972 | 998.01 | 15.8603 | 10356.48 | 33.371 | 10923.24 | 49.0164 | 5121.56 | 27.4746 | 2039.87 | 22.3036
4244.24 | 15.607 | 2733.19 | 17.2368 | 2053.29 | 22.0404 | 987.47 | 27.3474 | 4931.07 | 14.0094 |  |  | 1885.47 | 12.5997 | 998.08 | 15.862 | 10358.93 | 33.3786 | 10926.24 | 49.0252 | 5122.49 | 27.4827 | 2040.19 | 22.3117
4245.19 | 15.6105 | 2734.02 | 17.2409 | 2053.57 | 22.0453 | 987.57 | 27.3515 | 4932.17 | 14.0127 |  |  | 1886.02 | 12.6037 | 998.33 | 15.8645 | 10360.99 | 33.3871 | 10929.24 | 49.0383 | 5123.34 | 27.4888 | 2040.39 | 22.317
4245.69 | 15.6122 | 2734.34 | 17.2429 | 2054.04 | 22.0511 | 987.63 | 27.3544 | 4932.69 | 14.0149 |  |  | 1886.72 | 12.6073 | 998.46 | 15.8674 | 10363.25 | 33.3934 | 10932.24 | 49.0486 | 5124.41 | 27.4971 | 2040.58 | 22.3218
4246.51 | 15.6144 | 2734.82 | 17.2451 | 2054.56 | 22.0589 | 987.78 | 27.3605 | 4933.22 | 14.0168 |  |  | 1887.1 | 12.6113 | 998.76 | 15.8723 | 10365.11 | 33.4009 | 10935.24 | 49.0647 | 5125.14 | 27.5031 | 2040.84 | 22.3286
4247.06 | 15.6159 | 2735.27 | 17.2485 | 2054.81 | 22.0614 | 987.87 | 27.3647 | 4934.16 | 14.0224 |  |  | 1887.35 | 12.6121 | 998.86 | 15.8739 | 10366.46 | 33.406 | 10935.89 | 49.0662 | 5125.89 | 27.5085 | 2041.03 | 22.3347
4247.86 | 15.6189 | 2735.96 | 17.2526 | 2055.06 | 22.0642 | 987.97 | 27.3683 | 4935.99 | 14.0284 |  |  | 1887.62 | 12.6127 | 999.01 | 15.8756 | 10367.93 | 33.4099 | 10938.89 | 49.0794 | 5126.4 | 27.5132 | 2041.28 | 22.3404
4248.39 | 15.62 | 2736.56 | 17.2566 | 2055.56 | 22.0706 | 988.07 | 27.3723 | 4936.59 | 14.0312 |  |  | 1888 | 12.6151 | 999.14 | 15.8779 | 10370.13 | 33.4183 | 10941.89 | 49.0897 | 5126.93 | 27.5177 | 2041.44 | 22.3448
4249.09 | 15.6226 | 2736.96 | 17.2578 | 2055.86 | 22.0745 | 988.22 | 27.379 | 4937.19 | 14.035 |  |  | 1888.39 | 12.6169 | 999.29 | 15.8812 | 10371.4 | 33.4227 | 10944.89 | 49.1043 | 5128.41 | 27.5289 | 2041.81 | 22.3539
4250.28 | 15.625 | 2737.29 | 17.2601 | 2056.49 | 22.0821 | 988.37 | 27.3854 | 4937.86 | 14.0377 |  |  | 1888.66 | 12.6204 | 999.51 | 15.8842 | 10373.31 | 33.4285 | 10947.89 | 49.116 | 5128.97 | 27.5333 | 2042.01 | 22.3593
4250.89 | 15.6269 | 2737.83 | 17.263 | 2057.09 | 22.0908 | 988.43 | 27.3886 | 4939.18 | 14.0432 |  |  | 1888.91 | 12.62 | 999.78 | 15.888 | 10375.07 | 33.4347 | 10950.89 | 49.1278 | 5130.02 | 27.5472 | 2042.21 | 22.3653
4251.41 | 15.6286 | 2738.28 | 17.2655 | 2057.36 | 22.0931 | 988.52 | 27.3917 | 4939.93 | 14.0468 |  |  | 1889.19 | 12.6225 | 999.91 | 15.8905 | 10379.1 | 33.4498 | 10953.89 | 49.138 | 5130.55 | 27.5516 | 2042.51 | 22.3719
4251.91 | 15.6293 | 2738.78 | 17.2683 | 2057.75 | 22.0975 | 988.65 | 27.3967 | 4940.93 | 14.051 |  |  | 1889.52 | 12.6243 | 1000.28 | 15.8961 | 10381.69 | 33.4584 | 10956.89 | 49.1527 | 5131.55 | 27.5603 | 2042.64 | 22.3762
4252.55 | 15.6311 | 2739.68 | 17.2735 | 2058.45 | 22.1076 | 988.82 | 27.4043 | 4941.78 | 14.054 |  |  | 1889.81 | 12.6277 | 1000.55 | 15.9002 | 10383.51 | 33.4645 | 10959.89 | 49.1644 | 5132.27 | 27.5671 | 2042.94 | 22.3839
4253.35 | 15.633 | 2740.08 | 17.2748 | 2058.83 | 22.112 | 988.95 | 27.4097 | 4943.52 | 14.0616 |  |  | 1890.37 | 12.6312 | 1000.71 | 15.9026 | 10385.64 | 33.4725 | 10962.89 | 49.1688 | 5133.34 | 27.5751 | 2043.48 | 22.3976
4254.18 | 15.6359 | 2740.65 | 17.2781 | 2059.18 | 22.1171 | 989.15 | 27.4181 | 4944.03 | 14.0634 |  |  | 1890.96 | 12.6344 | 1000.85 | 15.9052 | 10388.46 | 33.4819 | 10964.89 | 49.182 | 5134.2 | 27.5828 | 2043.73 | 22.4045
4254.72 | 15.6371 | 2741.61 | 17.2835 | 2059.61 | 22.1225 | 989.3 | 27.4248 | 4944.55 | 14.0647 |  |  | 1891.34 | 12.6343 | 1000.95 | 15.907 | 10390.57 | 33.489 | 10967.89 | 49.1893 | 5135.82 | 27.5961 | 2043.85 | 22.4078
4255.45 | 15.6405 | 2742.05 | 17.2859 | 2060.03 | 22.1284 | 989.48 | 27.4314 | 4945.13 | 14.0684 |  |  | 1891.36 | 12.637 | 1001.16 | 15.9101 | 10392.97 | 33.4977 | 10970.89 | 49.2069 | 5136.89 | 27.6044 | 2044.13 | 22.4152
4256.82 | 15.6446 | 2742.53 | 17.2888 | 2060.45 | 22.1331 | 989.53 | 27.4349 | 4945.75 | 14.0706 |  |  | 1891.69 | 12.6384 | 1001.35 | 15.9135 | 10395.36 | 33.5056 | 10973.89 | 49.226 | 5137.76 | 27.6114 | 2044.3 | 22.4195
4257.62 | 15.6469 | 2742.82 | 17.2908 | 2060.95 | 22.1393 | 989.72 | 27.4424 | 4946.64 | 14.075 |  |  | 1892.13 | 12.6419 | 1001.55 | 15.9157 | 10399.04 | 33.5187 | 10976.89 | 49.2377 | 5138.29 | 27.6155 | 2044.55 | 22.427
4258.67 | 15.65 | 2743.27 | 17.2928 | 2061.33 | 22.1442 | 989.85 | 27.4476 | 4947.25 | 14.0768 |  |  | 1892.39 | 12.6429 | 1001.7 | 15.9184 | 10400.51 | 33.5231 | 10979.89 | 49.2494 | 5139.61 | 27.6256 | 2044.8 | 22.4334
4259.47 | 15.6524 | 2744.03 | 17.2972 | 2061.45 | 22.1467 | 989.95 | 27.4512 | 4947.99 | 14.0802 |  |  | 1892.43 | 12.6414 | 1001.93 | 15.9219 | 10401.94 | 33.5289 | 10982.89 | 49.267 | 5140.66 | 27.634 | 2044.98 | 22.4384
4260 | 15.6548 | 2744.63 | 17.2998 | 2061.8 | 22.1502 | 990.05 | 27.4562 | 4948.57 | 14.0828 |  |  | 1892.46 | 12.6448 | 1002.1 | 15.9249 | 10403.3 | 33.5341 | 10985.89 | 49.2758 | 5141.19 | 27.6389 | 2045.25 | 22.4453
4260.54 | 15.6561 | 2745.08 | 17.3031 | 2062.08 | 22.1541 | 990.17 | 27.4609 | 4949.1 | 14.0862 |  |  | 1892.54 | 12.6431 | 1002.16 | 15.9265 | 10406.45 | 33.5445 | 10988.89 | 49.2876 | 5141.73 | 27.6429 | 2045.66 | 22.4563
4261.01 | 15.6587 | 2745.52 | 17.3056 | 2062.33 | 22.158 | 990.35 | 27.4682 | 4950.14 | 14.0902 |  |  | 1892.61 | 12.6449 | 1002.41 | 15.93 | 10407.65 | 33.5493 | 10991.89 | 49.2978 | 5142.6 | 27.6496 | 2045.93 | 22.4636
4261.54 | 15.6609 | 2746.62 | 17.3115 | 2062.73 | 22.1632 | 990.5 | 27.4748 | 4950.64 | 14.0924 |  |  | 1893.08 | 12.6477 | 1002.55 | 15.9323 | 10409.64 | 33.5556 | 10994.89 | 49.3081 | 5143.61 | 27.6582 | 2046.17 | 22.4688
4262.07 | 15.6612 | 2747.14 | 17.3146 | 2063.2 | 22.1694 | 990.59 | 27.4782 | 4951.31 | 14.0954 |  |  | 1893.33 | 12.6485 | 1002.78 | 15.9359 | 10411.05 | 33.5604 | 10997.89 | 49.3227 | 5145.58 | 27.6738 | 2046.37 | 22.4744
4262.86 | 15.6633 | 2747.52 | 17.3162 | 2063.67 | 22.1755 | 990.65 | 27.482 | 4952.01 | 14.0977 |  |  | 1893.81 | 12.6524 | 1003.02 | 15.9399 | 10413.62 | 33.5694 | 11000.89 | 49.3315 | 5146.08 | 27.6782 | 2046.62 | 22.4819
4263.39 | 15.6649 | 2748.12 | 17.3198 | 2063.92 | 22.1785 | 990.77 | 27.4854 | 4953.08 | 14.1015 |  |  | 1894.08 | 12.6534 | 1003.18 | 15.9417 | 10415.43 | 33.5752 | 11003.89 | 49.3447 | 5146.82 | 27.6842 | 2047.02 | 22.4921
4264.33 | 15.668 | 2748.72 | 17.3229 | 2064.29 | 22.1826 | 991.04 | 27.4973 | 4953.61 | 14.105 |  |  | 1894.88 | 12.6591 | 1003.27 | 15.9432 | 10416.58 | 33.5798 | 11006.89 | 49.3579 | 5147.33 | 27.6887 | 2047.15 | 22.4949
4264.86 | 15.67 | 2749.26 | 17.3262 | 2064.55 | 22.186 | 991.19 | 27.5044 | 4954.99 | 14.1091 |  |  | 1895.26 | 12.6616 | 1003.53 | 15.9481 | 10418.83 | 33.5867 | 11009.89 | 49.3682 | 5147.97 | 27.6933 | 2047.62 | 22.5075
4265.66 | 15.6728 | 2749.76 | 17.3278 | 2065.12 | 22.1942 | 991.37 | 27.5119 | 4955.81 | 14.1138 |  |  | 1895.6 | 12.6641 | 1003.67 | 15.9494 | 10420.16 | 33.5926 | 11012.89 | 49.3814 | 5148.74 | 27.6997 | 2047.75 | 22.5106
4266.16 | 15.6746 | 2750.67 | 17.3343 | 2065.5 | 22.1991 | 991.5 | 27.5176 | 4956.75 | 14.1181 |  |  | 1896.36 | 12.6687 | 1003.82 | 15.9528 | 10421.87 | 33.5979 | 11015.89 | 49.3902 | 5149.8 | 27.7077 | 2048.02 | 22.5178
4266.94 | 15.6764 | 2751.29 | 17.3388 | 2065.75 | 22.2016 | 991.62 | 27.5224 | 4958.08 | 14.1245 |  |  | 1896.65 | 12.67 | 1003.95 | 15.9544 | 10425.62 | 33.6115 | 11018.89 | 49.4034 | 5150.49 | 27.7145 | 2048.15 | 22.5216
4267.73 | 15.68 | 2751.67 | 17.3401 | 2066.19 | 22.2075 | 991.7 | 27.5262 | 4959.25 | 14.1272 |  |  | 1897.05 | 12.6731 | 1004.12 | 15.9572 | 10427.62 | 33.6177 | 11021.89 | 49.4136 | 5151.09 | 27.72 | 2048.28 | 22.5251
4268.26 | 15.6815 | 2752.18 | 17.3424 | 2066.49 | 22.2112 | 991.8 | 27.5297 | 4959.78 | 14.1315 |  |  | 1897.65 | 12.6769 | 1004.25 | 15.9595 | 10430.28 | 33.6275 | 11024.89 | 49.4239 | 5151.69 | 27.7249 | 2048.55 | 22.5322
4269.06 | 15.6839 | 2752.79 | 17.3462 | 2066.79 | 22.2154 | 991.87 | 27.5323 | 4960.8 | 14.1358 |  |  | 1898.42 | 12.6822 | 1004.62 | 15.9656 | 10433.43 | 33.6376 | 11027.89 | 49.4342 | 5153.42 | 27.7379 | 2048.75 | 22.5377
4269.6 | 15.6854 | 2753.21 | 17.3481 | 2067.17 | 22.2197 | 991.97 | 27.5359 | 4961.8 | 14.1401 |  |  | 1898.88 | 12.6849 | 1004.72 | 15.9668 | 10435.95 | 33.6467 | 11030.89 | 49.4473 | 5154.79 | 27.7494 | 2049.14 | 22.548
4270.37 | 15.6888 | 2753.48 | 17.3505 | 2067.44 | 22.2237 | 992.02 | 27.5391 | 4962.4 | 14.1418 |  |  | 1899.4 | 12.6891 | 1004.9 | 15.9702 | 10438.55 | 33.6554 | 11033.89 | 49.4605 | 5155.39 | 27.7541 | 2049.27 | 22.5516
4270.9 | 15.6904 | 2754.66 | 17.3563 | 2067.97 | 22.2304 | 992.12 | 27.5434 | 4963.19 | 14.1463 |  |  | 1899.87 | 12.6902 | 1005.08 | 15.9726 | 10441.2 | 33.6654 | 11036.89 | 49.4708 | 5156.66 | 27.7636 | 2049.59 | 22.5594
4271.83 | 15.6931 | 2755.06 | 17.3589 | 2068.41 | 22.2358 | 992.25 | 27.5488 | 4963.85 | 14.1483 |  |  | 1900 | 12.6928 | 1005.43 | 15.9782 | 10442.85 | 33.6706 | 11039.89 | 49.4781 | 5157.66 | 27.7721 | 2049.79 | 22.565
4272.77 | 15.6953 | 2755.36 | 17.3616 | 2068.97 | 22.2437 | 992.35 | 27.5535 | 4965.21 | 14.1553 |  |  | 1900.42 | 12.6936 | 1005.62 | 15.9812 | 10444.96 | 33.6776 | 11042.89 | 49.4928 | 5158.25 | 27.777 | 2049.97 | 22.5704
4273.3 | 15.6971 | 2755.81 | 17.3627 | 2069.17 | 22.247 | 992.54 | 27.5614 | 4965.72 | 14.1551 |  |  | 1900.92 | 12.6988 | 1005.79 | 15.9839 | 10446.29 | 33.6823 | 11045.89 | 49.503 | 5159.25 | 27.7842 | 2050.2 | 22.5759
4273.84 | 15.6984 | 2756.65 | 17.3661 | 2069.52 | 22.2506 | 992.64 | 27.5652 | 4967.06 | 14.1623 |  |  | 1901.4 | 12.7017 | 1006.14 | 15.9896 | 10450.25 | 33.6955 | 11048.89 | 49.5148 | 5160.26 | 27.7925 | 2050.34 | 22.5796
4275.32 | 15.7038 | 2757.35 | 17.372 | 2069.76 | 22.2545 | 992.79 | 27.5714 | 4967.92 | 14.1656 |  |  | 1901.75 | 12.7017 | 1006.24 | 15.9918 | 10453.28 | 33.706 | 11051.89 | 49.525 | 5160.78 | 27.797 | 2050.5 | 22.5836
4275.99 | 15.7067 | 2757.68 | 17.3731 | 2070.03 | 22.2583 | 993.02 | 27.5819 | 4968.46 | 14.1673 |  |  | 1902.05 | 12.7047 | 1006.42 | 15.9947 | 10454.82 | 33.7108 | 11054.89 | 49.5368 | 5163.15 | 27.8157 | 2050.64 | 22.5876
4276.86 | 15.7086 | 2758.23 | 17.3759 | 2070.61 | 22.2654 | 993.19 | 27.5893 | 4969.64 | 14.1728 |  |  | 1902.35 | 12.7088 | 1006.57 | 15.997 | 10456.07 | 33.7159 | 11057.89 | 49.547 | 5163.83 | 27.8206 | 2050.8 | 22.5919
4277.79 | 15.7118 | 2758.73 | 17.3793 | 2071.16 | 22.2714 | 993.25 | 27.5921 | 4970.51 | 14.1772 |  |  | 1902.64 | 12.7093 | 1006.77 | 15.9995 | 10458.14 | 33.7234 | 11060.89 | 49.5558 | 5165 | 27.8308 | 2050.97 | 22.5965
4278.46 | 15.7142 | 2759.1 | 17.3806 | 2071.43 | 22.2762 | 993.39 | 27.5981 | 4971.18 | 14.1784 |  |  | 1903.05 | 12.7116 | 1007.04 | 16.0042 | 10460.26 | 33.7302 | 11063.89 | 49.5632 | 5165.7 | 27.8358 | 2051.29 | 22.6041
4278.99 | 15.7165 | 2759.88 | 17.3863 | 2071.69 | 22.279 | 993.49 | 27.6015 | 4971.7 | 14.1816 |  |  | 1903.86 | 12.7166 | 1007.27 | 16.0082 | 10463.34 | 33.7412 | 11064.73 | 49.5661 | 5166.5 | 27.8424 | 2051.69 | 22.615
4280.06 | 15.7199 | 2760.42 | 17.3882 | 2071.98 | 22.2818 | 993.59 | 27.6063 | 4973.03 | 14.1885 |  |  | 1904.34 | 12.7195 | 1007.4 | 16.0108 | 10466.41 | 33.7512 | 11067.73 | 49.5763 | 5167.39 | 27.849 | 2051.9 | 22.6209
4281.46 | 15.7243 | 2761.02 | 17.3914 | 2072.63 | 22.2912 | 993.76 | 27.613 | 4973.56 | 14.1916 |  |  | 1904.62 | 12.72 | 1007.77 | 16.0157 | 10468.16 | 33.7575 | 11070.73 | 49.5866 | 5168.17 | 27.8548 | 2052.04 | 22.624
4282.43 | 15.7272 | 2761.63 | 17.3954 | 2073.01 | 22.2952 | 993.82 | 27.6163 | 4974.06 | 14.1916 |  |  | 1904.64 | 12.7219 | 1008.14 | 16.0209 | 10469.73 | 33.7636 | 11073.73 | 49.5998 | 5169.17 | 27.8633 | 2052.21 | 22.628
4284 | 15.7321 | 2762.15 | 17.3982 | 2073.15 | 22.2984 | 994.01 | 27.624 | 4974.75 | 14.1965 |  |  | 1905.14 | 12.7256 | 1008.25 | 16.0237 | 10471.17 | 33.7685 | 11076.73 | 49.6101 | 5169.81 | 27.8678 | 2052.34 | 22.6318
4284.88 | 15.7338 | 2762.87 | 17.4018 | 2073.4 | 22.3012 | 994.17 | 27.6312 | 4975.47 | 14.1997 |  |  | 1905.39 | 12.7277 | 1008.39 | 16.0257 | 10473.15 | 33.7748 | 11079.47 | 49.6203 | 5171.13 | 27.8778 | 2052.47 | 22.6354
4285.5 | 15.7369 | 2763.4 | 17.4049 | 2073.81 | 22.3072 | 994.29 | 27.6358 | 4976.22 | 14.2033 |  |  | 1905.64 | 12.7278 | 1008.47 | 16.0274 | 10477.11 | 33.7889 | 11082.47 | 49.635 | 5171.74 | 27.8825 | 2053.22 | 22.6555
4286.88 | 15.7409 | 2763.69 | 17.4064 | 2074.16 | 22.3132 | 994.36 | 27.6384 | 4977.62 | 14.2082 |  |  | 1905.91 | 12.7301 | 1008.72 | 16.0313 | 10481.23 | 33.8039 | 11082.54 | 49.635 | 5172.51 | 27.888 | 2053.49 | 22.6624
4287.58 | 15.7433 | 2764.37 | 17.4107 | 2074.43 | 22.3142 | 994.49 | 27.6451 | 4978.35 | 14.2116 |  |  | 1906.39 | 12.7321 | 1009.06 | 16.0363 | 10484.86 | 33.8151 | 11085.54 | 49.6438 | 5173.19 | 27.8927 | 2053.72 | 22.6683
4288.55 | 15.7461 | 2764.65 | 17.4131 | 2074.86 | 22.3203 | 994.62 | 27.6509 | 4979.64 | 14.2184 |  |  | 1906.68 | 12.7356 | 1009.27 | 16.0397 | 10488.39 | 33.8283 | 11086.53 | 49.6452 | 5173.98 | 27.8997 | 2053.89 | 22.6741
4289.08 | 15.7476 | 2765.34 | 17.4173 | 2075.33 | 22.3267 | 994.74 | 27.6557 | 4980.17 | 14.2201 |  |  | 1907.03 | 12.7358 | 1009.47 | 16.0429 | 10491.41 | 33.8375 | 11089.53 | 49.6584 | 5175 | 27.9077 | 2054.12 | 22.6794
4290.04 | 15.7513 | 2765.79 | 17.4177 | 2075.66 | 22.3306 | 994.82 | 27.6594 | 4980.95 | 14.2238 |  |  | 1907.26 | 12.7397 | 1009.61 | 16.0451 | 10493.14 | 33.8438 | 11092.53 | 49.6702 | 5175.83 | 27.9125 | 2054.36 | 22.6852
4291.19 | 15.7549 | 2766.17 | 17.421 | 2076.01 | 22.3352 | 994.91 | 27.6629 | 4981.49 | 14.2273 |  |  | 1907.29 | 12.7366 | 1009.81 | 16.0485 | 10495.08 | 33.8509 | 11095.53 | 49.6804 | 5176.9 | 27.9213 | 2054.64 | 22.693
4291.99 | 15.7567 | 2767.19 | 17.4265 | 2076.45 | 22.3413 | 995.12 | 27.6716 | 4982.69 | 14.2311 |  |  | 1907.31 | 12.7388 | 1010.06 | 16.0528 | 10497.06 | 33.8582 | 11098.53 | 49.6936 | 5178.05 | 27.9289 | 2054.89 | 22.6998
4293.24 | 15.761 | 2767.44 | 17.4278 | 2076.73 | 22.3448 | 995.24 | 27.6769 | 4983.57 | 14.2361 |  |  | 1907.64 | 12.7398 | 1010.14 | 16.0541 | 10498.98 | 33.8644 | 11101.53 | 49.7068 | 5178.85 | 27.9351 | 2055.26 | 22.7096
4293.91 | 15.763 | 2767.86 | 17.4298 | 2076.98 | 22.3484 | 995.44 | 27.6861 | 4984.13 | 14.2364 |  |  | 1907.98 | 12.7438 | 1010.41 | 16.0587 | 10501.12 | 33.8717 | 11104.53 | 49.72 | 5179.65 | 27.9417 | 2055.44 | 22.7151
4294.69 | 15.7661 | 2768.59 | 17.4338 | 2077.52 | 22.3549 | 995.54 | 27.6897 | 4985.08 | 14.2431 |  |  | 1908.23 | 12.7449 | 1010.61 | 16.0614 | 10503.25 | 33.8799 | 11107.53 | 49.7288 | 5180.72 | 27.9495 | 2055.84 | 22.7247
4295.36 | 15.768 | 2769.08 | 17.4365 | 2077.63 | 22.3575 | 995.59 | 27.6925 | 4985.84 | 14.246 |  |  | 1908.48 | 12.7453 | 1010.91 | 16.0664 | 10505.82 | 33.888 | 11110.53 | 49.742 | 5181.89 | 27.9582 | 2055.94 | 22.7281
4295.89 | 15.7688 | 2769.68 | 17.4401 | 2077.87 | 22.3605 | 995.77 | 27.6997 | 4987.06 | 14.2507 |  |  | 1908.49 | 12.7471 | 1011.17 | 16.07 | 10507.42 | 33.8947 | 11113.53 | 49.7508 | 5183.21 | 27.9674 | 2056.11 | 22.7322
4296.46 | 15.7705 | 2770.16 | 17.444 | 2078.27 | 22.3658 | 995.91 | 27.7059 | 4987.59 | 14.2524 |  |  | 1908.76 | 12.7461 | 1011.51 | 16.0757 | 10510.08 | 33.9033 | 11116.53 | 49.7625 | 5184.14 | 27.9757 | 2056.36 | 22.7393
4297.66 | 15.7749 | 2770.54 | 17.4454 | 2078.63 | 22.3721 | 995.97 | 27.7088 | 4988.1 | 14.2549 |  |  | 1908.79 | 12.7487 | 1011.62 | 16.0779 | 10512.71 | 33.9132 | 11119.53 | 49.7728 | 5185.14 | 27.9841 | 2056.68 | 22.7476
4298.19 | 15.7772 | 2771.25 | 17.4497 | 2078.95 | 22.3751 | 996.14 | 27.7156 | 4989.01 | 14.2593 |  |  | 1909.19 | 12.7499 | 1011.81 | 16.0805 | 10515.53 | 33.9226 | 11122.53 | 49.786 | 5185.81 | 27.987 | 2056.91 | 22.7542
4298.81 | 15.7777 | 2771.85 | 17.4513 | 2079.42 | 22.3808 | 996.24 | 27.7197 | 4989.53 | 14.2614 |  |  | 1909.48 | 12.7533 | 1011.91 | 16.0832 | 10517.58 | 33.9304 | 11125.53 | 49.8006 | 5187.21 | 27.999 | 2057.26 | 22.7629
4299.75 | 15.7814 | 2772.28 | 17.4546 | 2079.8 | 22.3858 | 996.36 | 27.7252 | 4990.06 | 14.2637 |  |  | 1909.85 | 12.7567 | 1012.03 | 16.0847 | 10520.74 | 33.9411 | 11128.53 | 49.8109 | 5188.58 | 28.0104 | 2057.44 | 22.768
4300.75 | 15.7843 | 2772.65 | 17.4562 | 2080.29 | 22.3923 | 996.51 | 27.7309 | 4990.92 | 14.2674 |  |  | 1910.06 | 12.7549 | 1012.28 | 16.0886 | 10522.97 | 33.9492 | 11131.53 | 49.827 | 5189.98 | 28.0201 | 2057.69 | 22.774
4301.41 | 15.7863 | 2773 | 17.4582 | 2080.59 | 22.3967 | 996.72 | 27.7411 | 4991.45 | 14.2702 |  |  | 1910.28 | 12.7587 | 1012.54 | 16.093 | 10526.79 | 33.9625 | 11134.53 | 49.8387 | 5191.08 | 28.0284 | 2057.98 | 22.7819
4302.18 | 15.7889 | 2773.55 | 17.4614 | 2080.9 | 22.4005 | 996.98 | 27.7521 | 4991.98 | 14.2713 |  |  | 1910.65 | 12.7601 | 1012.83 | 16.0967 | 10530 | 33.9736 | 11137.53 | 49.8519 | 5191.88 | 28.0346 | 2058.2 | 22.7873
4302.87 | 15.7913 | 2774.01 | 17.4643 | 2081.17 | 22.4035 | 997.08 | 27.7556 | 4993.02 | 14.277 |  |  | 1911.23 | 12.7658 | 1013.01 | 16.1 | 10533.5 | 33.9854 | 11140.53 | 49.8622 | 5193.02 | 28.0439 | 2058.4 | 22.7927
4303.48 | 15.7945 | 2774.36 | 17.4665 | 2081.32 | 22.4069 | 997.21 | 27.7622 | 4993.82 | 14.2801 |  |  | 1911.5 | 12.7653 | 1013.26 | 16.1042 | 10534.62 | 33.9885 | 11143.53 | 49.8725 | 5193.87 | 28.0507 | 2058.55 | 22.797
4304.48 | 15.796 | 2774.7 | 17.4692 | 2082.02 | 22.4159 | 997.48 | 27.7728 | 4994.92 | 14.2847 |  |  | 1911.78 | 12.7688 | 1013.41 | 16.1068 | 10537.22 | 33.9969 | 11146.53 | 49.8857 | 5195.2 | 28.0606 | 2058.71 | 22.8013
4304.92 | 15.7983 | 2775.03 | 17.4706 | 2082.37 | 22.4203 | 997.59 | 27.7788 | 4995.47 | 14.2882 |  |  | 1912.11 | 12.7709 | 1013.59 | 16.1096 | 10538.55 | 34.0022 | 11149.53 | 49.8959 | 5195.7 | 28.0641 | 2058.98 | 22.8085
4305.69 | 15.7999 | 2775.78 | 17.4744 | 2082.87 | 22.427 | 997.66 | 27.7817 | 4996.4 | 14.2922 |  |  | 1912.38 | 12.7728 | 1013.76 | 16.1129 | 10541.49 | 34.0122 | 11152.53 | 49.9106 | 5197.3 | 28.0763 | 2059.11 | 22.8118
4306.19 | 15.8021 | 2776.13 | 17.4765 | 2083.21 | 22.4306 | 997.76 | 27.7854 | 4997.05 | 14.2951 |  |  | 1912.78 | 12.7718 | 1013.88 | 16.1146 | 10543.56 | 34.0195 | 11155.53 | 49.9179 | 5198.67 | 28.0872 | 2059.31 | 22.8171
4306.92 | 15.8026 | 2776.98 | 17.4811 | 2083.44 | 22.4346 | 997.94 | 27.7926 | 4997.56 | 14.2978 |  |  | 1912.8 | 12.7743 | 1013.98 | 16.1156 | 10545.7 | 34.0275 | 11158.53 | 49.9355 | 5199.74 | 28.095 | 2059.75 | 22.8294
4307.54 | 15.8058 | 2777.52 | 17.4837 | 2083.77 | 22.4389 | 998.01 | 27.7965 | 4999.21 | 14.3031 |  |  | 1913.12 | 12.7768 | 1014.11 | 16.1183 | 10548.31 | 34.0368 | 11161.53 | 49.9472 | 5200.27 | 28.0994 | 2060 | 22.836
4308.49 | 15.809 | 2777.92 | 17.4865 | 2084.09 | 22.4432 | 998.03 | 27.7953 | 4999.82 | 14.3077 |  |  | 1913.42 | 12.7792 | 1014.26 | 16.1207 | 10550 | 34.0416 | 11164.53 | 49.959 | 5201.04 | 28.1054 | 2060.51 | 22.8494
4309.36 | 15.8106 | 2778.29 | 17.4881 | 2084.29 | 22.4461 | 998.06 | 27.7983 | 5000.39 | 14.3081 |  |  | 1913.7 | 12.7791 | 1014.48 | 16.124 | 10552.04 | 34.0487 | 11167.53 | 49.9677 | 5201.54 | 28.1096 | 2060.91 | 22.8599
4309.89 | 15.8138 | 2778.9 | 17.4912 | 2084.76 | 22.4521 | 998.18 | 27.8037 | 5001.54 | 14.3139 |  |  | 1913.9 | 12.782 | 1014.69 | 16.1275 | 10554.35 | 34.0548 | 11170.53 | 49.978 | 5202.19 | 28.1137 | 2061.1 | 22.8652
4310.67 | 15.8159 | 2779.49 | 17.4952 | 2085.22 | 22.4578 | 998.29 | 27.8082 | 5002.04 | 14.3152 |  |  | 1914.28 | 12.7839 | 1014.88 | 16.1303 | 10557.51 | 34.0682 | 11173.53 | 49.9927 | 5202.99 | 28.1216 | 2061.32 | 22.871
4311.41 | 15.8183 | 2779.87 | 17.4958 | 2085.49 | 22.4613 | 998.39 | 27.8125 | 5002.84 | 14.3202 |  |  | 1914.9 | 12.7869 | 1015.05 | 16.1338 | 10560.51 | 34.0784 | 11176.53 | 50.0059 | 5203.79 | 28.1278 | 2061.5 | 22.876
4311.93 | 15.8207 | 2780.55 | 17.4999 | 2085.74 | 22.4652 | 998.48 | 27.8162 | 5003.6 | 14.3235 |  |  | 1915.15 | 12.7911 | 1015.28 | 16.1374 | 10562.65 | 34.0852 | 11179.53 | 50.0191 | 5204.59 | 28.1343 | 2061.77 | 22.882
4313.08 | 15.8236 | 2780.94 | 17.5023 | 2086.23 | 22.4715 | 998.61 | 27.8217 | 5004.13 | 14.3257 |  |  | 1915.42 | 12.7915 | 1015.36 | 16.1386 | 10565.18 | 34.0935 | 11182.53 | 50.0264 | 5205.26 | 28.1392 | 2061.98 | 22.8888
4313.83 | 15.8258 | 2781.22 | 17.5046 | 2086.69 | 22.4779 | 998.69 | 27.8251 | 5004.66 | 14.3291 |  |  | 1915.75 | 12.7944 | 1015.56 | 16.1416 | 10569.02 | 34.1074 | 11185.53 | 50.0425 | 5206.81 | 28.1505 | 2062.18 | 22.8936
4314.59 | 15.8279 | 2781.61 | 17.5063 | 2087.06 | 22.4829 | 998.74 | 27.8287 | 5005.25 | 14.3307 |  |  | 1916.12 | 12.7952 | 1015.75 | 16.1447 | 10572.51 | 34.1196 | 11188.53 | 50.0498 | 5207.68 | 28.1583 | 2062.52 | 22.9025
4315.26 | 15.8303 | 2782.37 | 17.5109 | 2087.61 | 22.4896 | 998.99 | 27.8381 | 5006.53 | 14.3379 |  |  | 1916.6 | 12.7986 | 1015.86 | 16.1464 | 10574.79 | 34.1268 | 11191.53 | 50.063 | 5208.82 | 28.1664 | 2062.93 | 22.9135
4315.78 | 15.8325 | 2782.84 | 17.5138 | 2087.94 | 22.4949 | 999.16 | 27.8447 | 5007.2 | 14.3403 |  |  | 1917.39 | 12.8041 | 1015.95 | 16.1482 | 10578.4 | 34.1385 | 11194.53 | 50.0748 | 5210 | 28.1754 | 2063.08 | 22.9177
4316.35 | 15.8349 | 2783.92 | 17.5195 | 2088.23 | 22.4985 | 999.23 | 27.8476 | 5007.93 | 14.3441 |  |  | 1917.97 | 12.8083 | 1016.18 | 16.1508 | 10580 | 34.1438 | 11197.53 | 50.0836 | 5211.27 | 28.1839 | 2063.28 | 22.923
4317.38 | 15.8361 | 2784.23 | 17.5216 | 2088.64 | 22.5043 | 999.29 | 27.8515 | 5009 | 14.3489 |  |  | 1918.24 | 12.8099 | 1016.23 | 16.1532 | 10581.4 | 34.1491 | 11200.53 | 50.0982 | 5212.75 | 28.1962 | 2063.58 | 22.9312
4318.92 | 15.8418 | 2784.84 | 17.526 | 2088.88 | 22.5076 | 999.43 | 27.8569 | 5010.4 | 14.3545 |  |  | 1918.54 | 12.8133 | 1016.46 | 16.1564 | 10583.17 | 34.156 | 11203.53 | 50.1085 | 5213.25 | 28.2011 | 2063.75 | 22.9348
4319.97 | 15.8451 | 2785.19 | 17.5272 | 2089.15 | 22.5114 | 999.56 | 27.8618 | 5011.7 | 14.3602 |  |  | 1919.06 | 12.8144 | 1016.8 | 16.1614 | 10585.95 | 34.1646 | 11206.53 | 50.1217 | 5214.05 | 28.2064 | 2063.87 | 22.9381
4320.97 | 15.8486 | 2785.66 | 17.5283 | 2089.46 | 22.5132 | 999.69 | 27.8684 | 5012.37 | 14.3624 |  |  | 1919.54 | 12.8188 | 1016.96 | 16.1645 | 10590.44 | 34.1791 | 11209.53 | 50.1334 | 5214.57 | 28.2106 | 2064.07 | 22.9437
4322 | 15.852 | 2785.94 | 17.5309 | 2090.05 | 22.523 | 999.79 | 27.873 | 5013.06 | 14.3655 |  |  | 1919.81 | 12.8191 | 1017.15 | 16.1678 | 10593.01 | 34.1887 | 11212.53 | 50.1437 | 5215.19 | 28.216 | 2064.24 | 22.9482
4322.54 | 15.8543 | 2786.44 | 17.5344 | 2090.28 | 22.5266 | 999.86 | 27.8758 | 5013.57 | 14.3671 |  |  | 1920.19 | 12.8221 | 1017.5 | 16.1727 | 10595.21 | 34.1961 | 11215.53 | 50.1569 | 5216.16 | 28.2229 | 2064.52 | 22.9553
4323.3 | 15.8555 | 2786.86 | 17.5364 | 2090.61 | 22.5311 | 1000.03 | 27.8826 | 5014.11 | 14.3709 |  |  | 1920.52 | 12.8232 | 1017.53 | 16.1737 | 10598.58 | 34.2083 | 11218.53 | 50.1671 | 5217.91 | 28.2368 | 2064.67 | 22.9593
4324.3 | 15.8592 | 2787.36 | 17.5394 | 2091.2 | 22.5387 | 1000.1 | 27.8857 | 5014.86 | 14.3737 |  |  | 1920.54 | 12.8255 | 1017.7 | 16.1759 | 10602.12 | 34.2205 | 11221.53 | 50.1818 | 5219.03 | 28.2439 | 2064.77 | 22.9626
4325.24 | 15.8612 | 2788.13 | 17.5436 | 2091.51 | 22.543 | 1000.23 | 27.8919 | 5015.69 | 14.3773 |  |  | 1920.81 | 12.8262 | 1018.1 | 16.1823 | 10603.57 | 34.2235 | 11222.79 | 50.1862 | 5219.94 | 28.2517 | 2064.97 | 22.9677
4326.62 | 15.8665 | 2788.81 | 17.5471 | 2091.91 | 22.5485 | 1000.33 | 27.8954 | 5016.26 | 14.3802 |  |  | 1921.07 | 12.8285 | 1018.17 | 16.1838 | 10605.43 | 34.2309 | 11225.8 | 50.195 | 5221.25 | 28.2612 | 2065.24 | 22.9745
4327.16 | 15.8673 | 2789.26 | 17.5504 | 2092.48 | 22.5565 | 1000.4 | 27.899 | 5017.31 | 14.3841 |  |  | 1921.78 | 12.8333 | 1018.33 | 16.1856 | 10609.06 | 34.2431 | 11228.8 | 50.2096 | 5221.93 | 28.2673 | 2065.44 | 22.9806
4327.96 | 15.87 | 2790.05 | 17.5532 | 2092.78 | 22.5601 | 1000.53 | 27.9041 | 5017.84 | 14.3852 |  |  | 1922.11 | 12.8346 | 1018.55 | 16.1895 | 10611.05 | 34.2504 | 11231.8 | 50.2184 | 5222.73 | 28.2736 | 2065.7 | 22.9874
4328.39 | 15.872 | 2790.47 | 17.556 | 2093.07 | 22.564 | 1000.63 | 27.9089 | 5018.86 | 14.3921 |  |  | 1922.36 | 12.8365 | 1018.68 | 16.1916 | 10612.68 | 34.256 | 11234.8 | 50.236 | 5223.41 | 28.2779 | 2065.95 | 22.9936
4328.91 | 15.8737 | 2791.37 | 17.5604 | 2093.35 | 22.5679 | 1000.76 | 27.9147 | 5020.23 | 14.3982 |  |  | 1922.81 | 12.8403 | 1018.77 | 16.1931 | 10615.32 | 34.2646 | 11237.8 | 50.2433 | 5224.23 | 28.2847 | 2066.19 | 23.0005
4329.58 | 15.8743 | 2791.67 | 17.563 | 2093.73 | 22.5731 | 1000.83 | 27.9177 | 5020.88 | 14.4023 |  |  | 1923.06 | 12.8412 | 1018.95 | 16.1958 | 10616.47 | 34.2682 | 11240.8 | 50.2551 | 5224.97 | 28.2903 | 2066.32 | 23.0038
4330.18 | 15.8772 | 2792.08 | 17.5648 | 2094.1 | 22.5789 | 1000.96 | 27.923 | 5021.73 | 14.4049 |  |  | 1923.16 | 12.8393 | 1019.17 | 16.1998 | 10618.87 | 34.2773 | 11243.8 | 50.2712 | 5225.87 | 28.2964 | 2066.55 | 23.0094
4331.2 | 15.8806 | 2792.85 | 17.5694 | 2094.33 | 22.5816 | 1001.01 | 27.9261 | 5022.8 | 14.4097 |  |  | 1923.18 | 12.8417 | 1019.33 | 16.2021 | 10620.99 | 34.2837 | 11246.8 | 50.2815 | 5226.85 | 28.3048 | 2066.82 | 23.0166
4331.85 | 15.8828 | 2793.1 | 17.571 | 2094.85 | 22.5891 | 1001.25 | 27.9357 | 5023.73 | 14.4148 |  |  | 1923.44 | 12.8442 | 1019.4 | 16.2035 | 10623.96 | 34.2943 | 11247.02 | 50.2829 | 5228.22 | 28.3154 | 2066.95 | 23.0205
4332.66 | 15.8853 | 2793.55 | 17.5737 | 2095.32 | 22.5956 | 1001.36 | 27.9409 | 5024.47 | 14.4173 |  |  | 1923.71 | 12.8462 | 1019.58 | 16.2066 | 10626.1 | 34.3009 | 11250.02 | 50.2932 | 5229.44 | 28.3242 | 2067.24 | 23.0276
4333.68 | 15.8882 | 2793.87 | 17.5754 | 2095.65 | 22.5991 | 1001.53 | 27.9478 | 5025.22 | 14.4208 |  |  | 1923.98 | 12.8462 | 1019.8 | 16.2098 | 10628.55 | 34.3091 | 11253.02 | 50.3034 | 5230.19 | 28.3297 | 2067.42 | 23.0326
4335.05 | 15.8928 | 2794.29 | 17.5782 | 2096.05 | 22.6045 | 1001.6 | 27.9513 | 5025.82 | 14.424 |  |  | 1924.28 | 12.8493 | 1020.15 | 16.2145 | 10631.64 | 34.32 | 11256.02 | 50.3181 | 5230.96 | 28.3368 | 2067.57 | 23.0378
4336.03 | 15.8955 | 2795.09 | 17.5823 | 2096.57 | 22.6108 | 1001.75 | 27.9579 | 5026.35 | 14.4266 |  |  | 1924.73 | 12.8525 | 1020.28 | 16.217 | 10635.51 | 34.3327 | 11259.02 | 50.3269 | 5232.02 | 28.345 | 2067.94 | 23.0468
4337.03 | 15.8981 | 2795.77 | 17.5853 | 2096.97 | 22.6167 | 1001.81 | 27.9608 | 5026.94 | 14.429 |  |  | 1924.98 | 12.853 | 1020.43 | 16.2196 | 10637.63 | 34.3401 | 11262.02 | 50.3416 | 5232.94 | 28.3519 | 2068.12 | 23.0519
4337.59 | 15.8995 | 2796.07 | 17.5877 | 2097.29 | 22.6219 | 1001.95 | 27.9661 | 5028.15 | 14.4332 |  |  | 1925.26 | 12.8557 | 1020.6 | 16.2223 | 10641.13 | 34.3525 | 11265.02 | 50.3489 | 5234.28 | 28.3626 | 2068.26 | 23.0552
4338.3 | 15.9029 | 2796.74 | 17.5912 | 2097.6 | 22.6253 | 1002.01 | 27.9697 | 5029.46 | 14.4391 |  |  | 1925.53 | 12.8578 | 1020.8 | 16.2254 | 10643.26 | 34.3595 | 11268.02 | 50.3621 | 5235.08 | 28.368 | 2068.52 | 23.0623
4339.37 | 15.9062 | 2797.44 | 17.5947 | 2097.95 | 22.6298 | 1002.03 | 27.9684 | 5030.06 | 14.444 |  |  | 1925.81 | 12.8599 | 1021.05 | 16.2293 | 10645.28 | 34.3665 | 11271.02 | 50.3753 | 5236.01 | 28.3766 | 2068.66 | 23.0664
4339.87 | 15.9075 | 2797.72 | 17.5974 | 2098.2 | 22.6331 | 1002.05 | 27.9704 | 5031.19 | 14.446 |  |  | 1926.2 | 12.8601 | 1021.29 | 16.2331 | 10647.42 | 34.3739 | 11274.02 | 50.3841 | 5236.54 | 28.3804 | 2068.91 | 23.0733
4340.5 | 15.9081 | 2798.16 | 17.5997 | 2098.6 | 22.6389 | 1002.1 | 27.9732 | 5031.94 | 14.4508 |  |  | 1926.61 | 12.8632 | 1021.54 | 16.2369 | 10648.92 | 34.3786 | 11277.02 | 50.3987 | 5238.51 | 28.3946 | 2069.07 | 23.0773
4341.19 | 15.9117 | 2798.71 | 17.6027 | 2098.87 | 22.6418 | 1002.23 | 27.9778 | 5032.46 | 14.4535 |  |  | 1926.7 | 12.8656 | 1021.7 | 16.2398 | 10651.04 | 34.3854 | 11280.02 | 50.409 | 5239.03 | 28.399 | 2069.21 | 23.0808
4342.02 | 15.9143 | 2799.76 | 17.6084 | 2099.17 | 22.6468 | 1002.4 | 27.9852 | 5033.09 | 14.4544 |  |  | 1926.96 | 12.8668 | 1021.84 | 16.2422 | 10652.34 | 34.3903 | 11283.02 | 50.4237 | 5240.1 | 28.4065 | 2069.32 | 23.0839
4342.99 | 15.9174 | 2800.54 | 17.6125 | 2099.74 | 22.6542 | 1002.43 | 27.9873 | 5033.69 | 14.459 |  |  | 1927.23 | 12.8691 | 1022.02 | 16.2452 | 10655.48 | 34.4005 | 11286.02 | 50.431 | 5240.63 | 28.4107 | 2069.56 | 23.0909
4343.52 | 15.9184 | 2801.09 | 17.6167 | 2100.07 | 22.6577 | 1002.58 | 27.9941 | 5034.31 | 14.4621 |  |  | 1927.7 | 12.8719 | 1022.2 | 16.2477 | 10657.4 | 34.4068 | 11289.02 | 50.4442 | 5241.75 | 28.4202 | 2069.76 | 23.0953
4344.24 | 15.9207 | 2801.53 | 17.6182 | 2100.39 | 22.6626 | 1002.71 | 27.9998 | 5035.03 | 14.4636 |  |  | 1927.97 | 12.8736 | 1022.37 | 16.25 | 10659.53 | 34.4148 | 11292.02 | 50.4559 | 5242.28 | 28.424 | 2069.94 | 23.1003
4344.73 | 15.9239 | 2802.09 | 17.6223 | 2100.44 | 22.6645 | 1002.96 | 28.009 | 5036.33 | 14.4708 |  |  | 1928.38 | 12.8769 | 1022.6 | 16.2541 | 10661.52 | 34.421 | 11295.02 | 50.4691 | 5243.35 | 28.4317 | 2070.34 | 23.1107
4345.66 | 15.9254 | 2802.66 | 17.6249 | 2100.71 | 22.6673 | 1003.1 | 28.0147 | 5036.86 | 14.4708 |  |  | 1928.77 | 12.88 | 1022.77 | 16.2567 | 10664.7 | 34.4327 | 11298.02 | 50.4808 | 5244.92 | 28.444 | 2070.54 | 23.1169
4346.49 | 15.9282 | 2803.68 | 17.6307 | 2101.21 | 22.6735 | 1003.2 | 28.0194 | 5037.53 | 14.4774 |  |  | 1929.03 | 12.8811 | 1022.85 | 16.2579 | 10666.37 | 34.4384 | 11301.02 | 50.4911 | 5245.6 | 28.4493 | 2070.73 | 23.1216
4347.1 | 15.9313 | 2804.05 | 17.6332 | 2101.46 | 22.6774 | 1003.27 | 28.0224 | 5038.06 | 14.4766 |  |  | 1929.3 | 12.8834 | 1023.1 | 16.2622 | 10668.51 | 34.4462 | 11304.02 | 50.5028 | 5246.1 | 28.4536 | 2070.91 | 23.1265
4348.16 | 15.934 | 2804.58 | 17.6378 | 2101.66 | 22.6802 | 1003.33 | 28.0254 | 5039.27 | 14.4845 |  |  | 1929.57 | 12.8847 | 1023.32 | 16.265 | 10670.38 | 34.4521 | 11307.02 | 50.5131 | 5247.61 | 28.4643 | 2071.16 | 23.1331
4349.3 | 15.9381 | 2804.98 | 17.6393 | 2101.93 | 22.6828 | 1003.47 | 28.0314 | 5040.23 | 14.4876 |  |  | 1929.63 | 12.8822 | 1023.57 | 16.2696 | 10675.25 | 34.4679 | 11310.02 | 50.5263 | 5248.49 | 28.4721 | 2071.29 | 23.1371
4349.8 | 15.9394 | 2805.35 | 17.641 | 2102.26 | 22.688 | 1003.72 | 28.0425 | 5040.73 | 14.4894 |  |  | 1929.65 | 12.8855 | 1023.67 | 16.2713 | 10677.57 | 34.4768 | 11313.02 | 50.538 | 5249.14 | 28.4776 | 2071.51 | 23.1424
4350.78 | 15.9419 | 2805.78 | 17.6436 | 2102.53 | 22.6914 | 1003.8 | 28.0469 | 5042.04 | 14.4962 |  |  | 1930.49 | 12.8892 | 1023.77 | 16.2729 | 10683.47 | 34.4971 | 11316.02 | 50.5453 | 5249.83 | 28.4819 | 2071.64 | 23.146
4351.72 | 15.9454 | 2806.18 | 17.6456 | 2102.96 | 22.6972 | 1003.88 | 28.0495 | 5042.54 | 14.4977 |  |  | 1930.87 | 12.8912 | 1023.94 | 16.2752 | 10685.59 | 34.5034 | 11319.02 | 50.5629 | 5250.68 | 28.4895 | 2071.93 | 23.1534
4352.68 | 15.949 | 2806.98 | 17.6492 | 2103.21 | 22.7 | 1003.95 | 28.053 | 5043.82 | 14.5053 |  |  | 1931.19 | 12.8954 | 1024.06 | 16.2774 | 10687.31 | 34.5091 | 11322.02 | 50.5702 | 5251.21 | 28.4941 | 2072.38 | 23.1654
4353.42 | 15.951 | 2807.38 | 17.6517 | 2103.63 | 22.7067 | 1004.02 | 28.0561 | 5044.34 | 14.5078 |  |  | 1931.69 | 12.8967 | 1024.34 | 16.2824 | 10689.31 | 34.5165 | 11325.02 | 50.5849 | 5251.94 | 28.5002 | 2072.51 | 23.1694
4354.49 | 15.9537 | 2807.93 | 17.6546 | 2103.89 | 22.7095 | 1004.12 | 28.0597 | 5045.36 | 14.5121 |  |  | 1931.72 | 12.8993 | 1024.71 | 16.2881 | 10691.28 | 34.5231 | 11328.02 | 50.5952 | 5253.25 | 28.5094 | 2072.84 | 23.1786
4355.6 | 15.9568 | 2808.43 | 17.6578 | 2104.33 | 22.7158 | 1004.25 | 28.0658 | 5045.87 | 14.5143 |  |  | 1932.05 | 12.8975 | 1024.87 | 16.2907 | 10695.39 | 34.5366 | 11331.02 | 50.6054 | 5254 | 28.5139 | 2072.98 | 23.1825
4356.5 | 15.9603 | 2808.77 | 17.6602 | 2104.89 | 22.7226 | 1004.38 | 28.0721 | 5046.92 | 14.5197 |  |  | 1932.07 | 12.9014 | 1024.97 | 16.2928 | 10698.02 | 34.5456 | 11334.02 | 50.6157 | 5254.55 | 28.5204 | 2073.25 | 23.1893
4358.46 | 15.967 | 2809.07 | 17.662 | 2105.26 | 22.7279 | 1004.48 | 28.0761 | 5047.46 | 14.522 |  |  | 1932.44 | 12.902 | 1025.21 | 16.2966 | 10699.11 | 34.5492 | 11337.02 | 50.626 | 5255.35 | 28.5276 | 2073.45 | 23.1945
4359.01 | 15.968 | 2809.89 | 17.6668 | 2105.76 | 22.7355 | 1004.58 | 28.0807 | 5048.76 | 14.5283 |  |  | 1932.77 | 12.9049 | 1025.39 | 16.2989 | 10701.24 | 34.5565 | 11340.02 | 50.6377 | 5256.08 | 28.5328 | 2073.63 | 23.1997
4359.56 | 15.9696 | 2810.4 | 17.6694 | 2106.03 | 22.7382 | 1004.72 | 28.087 | 5049.29 | 14.5312 |  |  | 1933.27 | 12.9088 | 1025.51 | 16.3012 | 10704.14 | 34.566 | 11343.02 | 50.6494 | 5256.67 | 28.5372 | 2073.9 | 23.2068
4360.66 | 15.9738 | 2811.07 | 17.6734 | 2106.4 | 22.7436 | 1004.88 | 28.0935 | 5050.28 | 14.5356 |  |  | 1933.71 | 12.9115 | 1025.81 | 16.3053 | 10706.28 | 34.5739 | 11346.02 | 50.6641 | 5257.7 | 28.5457 | 2074.05 | 23.2114
4361.81 | 15.9776 | 2811.59 | 17.6757 | 2106.86 | 22.7489 | 1005.02 | 28.0998 | 5051.66 | 14.542 |  |  | 1934.11 | 12.9141 | 1026.06 | 16.3095 | 10708.2 | 34.5808 | 11349.02 | 50.6729 | 5258.58 | 28.5523 | 2074.55 | 23.2246
4362.33 | 15.9784 | 2811.95 | 17.6784 | 2107.33 | 22.7559 | 1005.15 | 28.1055 | 5053.18 | 14.5472 |  |  | 1934.47 | 12.9123 | 1026.17 | 16.3118 | 10710.32 | 34.5882 | 11352.02 | 50.6875 | 5259.27 | 28.5579 | 2074.68 | 23.2283
4362.74 | 15.9804 | 2812.55 | 17.6803 | 2107.6 | 22.7582 | 1005.22 | 28.1086 | 5054.28 | 14.5534 |  |  | 1934.49 | 12.916 | 1026.34 | 16.3145 | 10712.29 | 34.5948 | 11355.02 | 50.6949 | 5260.02 | 28.5635 | 2074.88 | 23.2333
4363.98 | 15.9844 | 2813.14 | 17.6847 | 2108 | 22.7646 | 1005.32 | 28.1129 | 5055.05 | 14.5575 |  |  | 1934.77 | 12.9157 | 1026.59 | 16.3186 | 10713.74 | 34.5995 | 11358.02 | 50.7095 | 5260.99 | 28.5712 | 2075.28 | 23.2445
4364.55 | 15.9854 | 2813.46 | 17.6868 | 2108.18 | 22.7682 | 1005.42 | 28.1174 | 5055.75 | 14.5617 |  |  | 1935.06 | 12.92 | 1026.71 | 16.3198 | 10716.24 | 34.6083 | 11361.02 | 50.7212 | 5262.27 | 28.5809 | 2075.53 | 23.2506
4365.28 | 15.9876 | 2814.04 | 17.6899 | 2108.45 | 22.7715 | 1005.67 | 28.1281 | 5056.25 | 14.5634 |  |  | 1935.32 | 12.9221 | 1026.79 | 16.322 | 10717.81 | 34.6136 | 11364.02 | 50.7315 | 5262.89 | 28.5851 | 2075.75 | 23.2571
4366.37 | 15.9921 | 2814.47 | 17.6926 | 2108.78 | 22.7759 | 1005.82 | 28.1346 | 5057.26 | 14.5739 |  |  | 1935.64 | 12.9237 | 1026.96 | 16.3238 | 10720.38 | 34.6213 | 11367.02 | 50.7418 | 5263.66 | 28.5919 | 2076.08 | 23.2658
4366.88 | 15.993 | 2814.96 | 17.6957 | 2108.98 | 22.779 | 1005.88 | 28.1371 | 5058.44 | 14.5799 |  |  | 1935.97 | 12.9236 | 1027.09 | 16.3264 | 10721.83 | 34.6275 | 11370.02 | 50.755 | 5264.42 | 28.598 | 2076.22 | 23.2693
4367.68 | 15.996 | 2815.84 | 17.7004 | 2109.32 | 22.7829 | 1005.98 | 28.1416 | 5059.96 | 14.5881 |  |  | 1936.39 | 12.9296 | 1027.26 | 16.3295 | 10723.81 | 34.635 | 11373.02 | 50.7638 | 5265.63 | 28.6062 | 2076.47 | 23.2765
4368.43 | 15.9981 | 2816.31 | 17.7027 | 2109.57 | 22.7861 | 1006.05 | 28.1446 | 5060.48 | 14.5913 |  |  | 1936.68 | 12.9286 | 1027.53 | 16.3333 | 10725.42 | 34.6404 | 11376.02 | 50.7784 | 5266.41 | 28.6132 | 2076.73 | 23.2828
4369.32 | 16.0011 | 2816.68 | 17.7044 | 2109.9 | 22.7902 | 1006.25 | 28.1531 | 5061.13 | 14.5951 |  |  | 1936.69 | 12.931 | 1027.76 | 16.3379 | 10727.55 | 34.6478 | 11379.02 | 50.7872 | 5267.46 | 28.6209 | 2076.92 | 23.2877
4369.85 | 16.0018 | 2817.21 | 17.7083 | 2110.33 | 22.7963 | 1006.32 | 28.1563 | 5061.63 | 14.5962 |  |  | 1937.11 | 12.932 | 1028.01 | 16.3414 | 10729.42 | 34.6542 | 11382.02 | 50.7989 | 5268.26 | 28.627 | 2077.25 | 23.2974
4370.3 | 16.0039 | 2817.79 | 17.7112 | 2110.58 | 22.7992 | 1006.47 | 28.1627 | 5062.15 | 14.6002 |  |  | 1937.13 | 12.9339 | 1028.24 | 16.3454 | 10732.07 | 34.6625 | 11385.02 | 50.8136 | 5269.05 | 28.6333 | 2077.55 | 23.3054
4370.97 | 16.0059 | 2818.16 | 17.7132 | 2111.17 | 22.8078 | 1006.6 | 28.1684 | 5062.93 | 14.604 |  |  | 1937.61 | 12.9369 | 1028.33 | 16.3476 | 10733.79 | 34.6679 | 11388.02 | 50.8224 | 5269.76 | 28.6389 | 2077.95 | 23.3156
4371.74 | 16.0075 | 2818.64 | 17.7151 | 2111.95 | 22.8186 | 1006.85 | 28.1794 | 5064.47 | 14.6101 |  |  | 1938.19 | 12.9411 | 1028.49 | 16.3498 | 10736.54 | 34.677 | 11391.02 | 50.8385 | 5271.01 | 28.6486 | 2078.15 | 23.321
4372.34 | 16.0099 | 2818.96 | 17.7174 | 2112.62 | 22.8268 | 1006.95 | 28.1843 | 5065.65 | 14.6155 |  |  | 1938.59 | 12.9437 | 1028.59 | 16.3516 | 10737.93 | 34.6826 | 11394.02 | 50.8488 | 5271.88 | 28.6549 | 2078.45 | 23.329
4372.84 | 16.0114 | 2819.31 | 17.7192 | 2112.82 | 22.8303 | 1007.09 | 28.1899 | 5066.19 | 14.6184 |  |  | 1939.01 | 12.9448 | 1028.73 | 16.3535 | 10740.05 | 34.6904 | 11397.02 | 50.862 | 5272.82 | 28.6618 | 2078.68 | 23.3354
4373.36 | 16.0127 | 2819.8 | 17.7221 | 2113.22 | 22.8358 | 1007.15 | 28.1928 | 5067.05 | 14.6235 |  |  | 1939.41 | 12.9468 | 1028.98 | 16.3578 | 10742.13 | 34.6973 | 11400.02 | 50.8664 | 5273.88 | 28.6705 | 2078.82 | 23.3391
4375.09 | 16.0182 | 2820.63 | 17.7273 | 2113.55 | 22.84 | 1007.24 | 28.1964 | 5067.57 | 14.625 |  |  | 1939.88 | 12.9521 | 1029.11 | 16.3605 | 10743.7 | 34.7015 | 11403.02 | 50.8869 | 5275.18 | 28.6801 | 2079.07 | 23.3453
4375.64 | 16.0213 | 2821.33 | 17.731 | 2113.82 | 22.8442 | 1007.39 | 28.2027 | 5068.84 | 14.6315 |  |  | 1940.15 | 12.9524 | 1029.24 | 16.362 | 10745.52 | 34.7092 | 11406.02 | 50.8942 | 5276.07 | 28.687 | 2079.24 | 23.3499
4376.31 | 16.0225 | 2821.7 | 17.7319 | 2114.04 | 22.8471 | 1007.45 | 28.2059 | 5069.91 | 14.6356 |  |  | 1940.65 | 12.9565 | 1029.49 | 16.3659 | 10747.09 | 34.7141 | 11409.02 | 50.9089 | 5276.79 | 28.6923 | 2079.44 | 23.3552
4376.84 | 16.0249 | 2822.1 | 17.7338 | 2114.3 | 22.8505 | 1007.57 | 28.2109 | 5070.71 | 14.6397 |  |  | 1941.28 | 12.9597 | 1029.73 | 16.3699 | 10750.89 | 34.7271 | 11412.02 | 50.9191 | 5277.32 | 28.6968 | 2079.64 | 23.3604
4377.38 | 16.0266 | 2822.42 | 17.7379 | 2115.14 | 22.8618 | 1007.64 | 28.2139 | 5071.61 | 14.6437 |  |  | 1941.76 | 12.9642 | 1029.85 | 16.3726 | 10754.9 | 34.7417 | 11415.02 | 50.9353 | 5277.85 | 28.7019 | 2079.79 | 23.3647
4378.36 | 16.0296 | 2823.05 | 17.7398 | 2115.61 | 22.8685 | 1007.8 | 28.2219 | 5072.34 | 14.6466 |  |  | 1942.01 | 12.9661 | 1030.06 | 16.376 | 10758.95 | 34.7545 | 11418.02 | 50.947 | 5278.39 | 28.7058 | 2079.97 | 23.3698
4378.9 | 16.031 | 2823.6 | 17.7431 | 2115.94 | 22.8727 | 1007.9 | 28.2259 | 5073.66 | 14.6538 |  |  | 1942.26 | 12.9679 | 1030.21 | 16.3788 | 10762.51 | 34.7666 | 11421.02 | 50.9558 | 5279.62 | 28.715 | 2080.27 | 23.3776
4379.81 | 16.0334 | 2824.17 | 17.745 | 2116.39 | 22.8776 | 1007.97 | 28.2292 | 5074.24 | 14.6569 |  |  | 1942.62 | 12.9699 | 1030.4 | 16.3819 | 10764.02 | 34.7721 | 11424.02 | 50.9675 | 5280.41 | 28.721 | 2080.52 | 23.3841
4380.6 | 16.0364 | 2824.43 | 17.7482 | 2116.79 | 22.8847 | 1008.04 | 28.2322 | 5075.5 | 14.6624 |  |  | 1943.23 | 12.974 | 1030.5 | 16.3834 | 10766.43 | 34.7793 | 11427.02 | 50.9778 | 5281.46 | 28.7292 | 2080.87 | 23.3936
4381.18 | 16.0384 | 2825.1 | 17.7519 | 2117.17 | 22.8899 | 1008.12 | 28.2362 | 5076.01 | 14.6641 |  |  | 1943.48 | 12.9751 | 1030.83 | 16.389 | 10768.01 | 34.7842 | 11430.02 | 50.988 | 5281.98 | 28.7334 | 2081.09 | 23.3995
4382.62 | 16.0428 | 2826.12 | 17.7576 | 2117.61 | 22.8944 | 1008.24 | 28.2407 | 5076.53 | 14.667 |  |  | 1943.88 | 12.9766 | 1030.93 | 16.3907 | 10769.7 | 34.7909 | 11433.02 | 50.9998 | 5283.29 | 28.7429 | 2081.39 | 23.4079
4383.13 | 16.0454 | 2826.52 | 17.7594 | 2117.96 | 22.9003 | 1008.37 | 28.2468 | 5077.15 | 14.67 |  |  | 1944.25 | 12.9802 | 1031.01 | 16.3924 | 10771.48 | 34.796 | 11436.02 | 51.013 | 5283.91 | 28.7475 | 2081.7 | 23.4166
4383.67 | 16.0469 | 2827.12 | 17.762 | 2118.24 | 22.9046 | 1008.45 | 28.2501 | 5078.55 | 14.6744 |  |  | 1944.88 | 12.9835 | 1031.21 | 16.3952 | 10773.58 | 34.8044 | 11439.02 | 51.0203 | 5284.98 | 28.7569 | 2081.85 | 23.4204
4384.38 | 16.0487 | 2827.52 | 17.7658 | 2118.49 | 22.9076 | 1008.59 | 28.2563 | 5079.68 | 14.6813 |  |  | 1945.35 | 12.9878 | 1031.41 | 16.3983 | 10775.62 | 34.81 | 11442.02 | 51.0349 | 5286.55 | 28.768 | 2081.99 | 23.424
4385.49 | 16.0526 | 2828.02 | 17.768 | 2118.78 | 22.9116 | 1008.79 | 28.2649 | 5080.55 | 14.6853 |  |  | 1946.1 | 12.9927 | 1031.55 | 16.4008 | 10779.76 | 34.8245 | 11445.02 | 51.0408 | 5287.75 | 28.7773 | 2082.12 | 23.4283
4386 | 16.0548 | 2828.76 | 17.7725 | 2119.11 | 22.9155 | 1008.82 | 28.2664 | 5081.07 | 14.6875 |  |  | 1946.12 | 12.9906 | 1031.7 | 16.4034 | 10781.89 | 34.8319 | 11448.02 | 51.0555 | 5288.3 | 28.7816 | 2082.37 | 23.4339
4386.74 | 16.0565 | 2829.46 | 17.7753 | 2119.46 | 22.9202 | 1008.92 | 28.2714 | 5082.47 | 14.694 |  |  | 1946.14 | 12.993 | 1031.88 | 16.4062 | 10783.26 | 34.8368 | 11451.02 | 51.0628 | 5289.27 | 28.792 | 2082.69 | 23.442
4387.54 | 16.0599 | 2829.92 | 17.7781 | 2119.89 | 22.926 | 1008.99 | 28.275 | 5083.22 | 14.6976 |  |  | 1946.72 | 12.997 | 1032.05 | 16.4091 | 10786.38 | 34.8471 | 11454.02 | 51.0745 | 5290.05 | 28.7982 | 2082.86 | 23.4466
4388.07 | 16.0605 | 2830.26 | 17.7806 | 2120.26 | 22.9317 | 1009.17 | 28.2833 | 5084.2 | 14.703 |  |  | 1947.14 | 12.9989 | 1032.3 | 16.4133 | 10788.38 | 34.8545 | 11457.02 | 51.0848 | 5290.72 | 28.8026 | 2083.11 | 23.4535
4389.12 | 16.0641 | 2830.77 | 17.7842 | 2120.46 | 22.9345 | 1009.3 | 28.29 | 5085.26 | 14.7078 |  |  | 1947.44 | 12.9992 | 1032.48 | 16.4163 | 10792.47 | 34.868 | 11460.02 | 51.1009 | 5291.72 | 28.8111 | 2083.37 | 23.4601
4389.71 | 16.066 | 2831.14 | 17.786 | 2120.96 | 22.9404 | 1009.4 | 28.2936 | 5086.17 | 14.7124 |  |  | 1947.45 | 13.0014 | 1032.68 | 16.4201 | 10794.61 | 34.875 | 11463.02 | 51.1097 | 5292.79 | 28.8185 | 2083.61 | 23.4672
4390.67 | 16.0691 | 2831.59 | 17.7885 | 2121.21 | 22.9434 | 1009.47 | 28.2969 | 5086.71 | 14.7159 |  |  | 1947.84 | 13.0036 | 1032.9 | 16.4237 | 10796.64 | 34.8818 | 11463.09 | 51.1112 | 5293.39 | 28.8244 | 2083.84 | 23.4725
4391.34 | 16.0712 | 2832.28 | 17.7925 | 2121.68 | 22.9511 | 1009.62 | 28.3037 | 5088.51 | 14.7238 |  |  | 1948.14 | 13.0063 | 1033.05 | 16.4262 | 10800.75 | 34.8964 | 11466.09 | 51.1214 | 5293.92 | 28.8284 | 2084.21 | 23.4829
4391.86 | 16.0726 | 2833.31 | 17.798 | 2121.95 | 22.954 | 1009.74 | 28.3088 | 5089.28 | 14.7262 |  |  | 1948.61 | 13.0087 | 1033.3 | 16.4307 | 10802.8 | 34.9024 | 11469.09 | 51.1288 | 5295.21 | 28.8382 | 2084.44 | 23.4888
4392.64 | 16.0757 | 2833.83 | 17.8011 | 2122.35 | 22.9606 | 1009.86 | 28.3141 | 5090.68 | 14.734 |  |  | 1948.94 | 13.0109 | 1033.58 | 16.4351 | 10804.98 | 34.9105 | 11472.09 | 51.139 | 5295.96 | 28.8434 | 2084.76 | 23.4986
4393.18 | 16.0766 | 2834.41 | 17.8043 | 2122.75 | 22.9642 | 1009.94 | 28.3175 | 5091.75 | 14.7401 |  |  | 1949.21 | 13.0123 | 1033.75 | 16.4378 | 10808.12 | 34.9224 | 11475.09 | 51.1537 | 5297.11 | 28.8526 | 2084.96 | 23.5038
4393.69 | 16.0783 | 2834.95 | 17.8069 | 2123.13 | 22.9705 | 1010.07 | 28.324 | 5093.08 | 14.745 |  |  | 1949.64 | 13.0154 | 1034.05 | 16.4429 | 10811.32 | 34.9333 | 11478.09 | 51.1654 | 5297.79 | 28.8572 | 2085.19 | 23.51
4394.49 | 16.0812 | 2835.31 | 17.8096 | 2123.38 | 22.9737 | 1010.31 | 28.3343 | 5093.6 | 14.747 |  |  | 1949.89 | 13.017 | 1034.18 | 16.4457 | 10813.48 | 34.9398 | 11481.09 | 51.1771 | 5298.59 | 28.864 | 2085.44 | 23.5159
4395.3 | 16.0843 | 2835.9 | 17.8123 | 2123.81 | 22.9798 | 1010.36 | 28.3367 | 5094.93 | 14.7553 |  |  | 1950.59 | 13.0214 | 1034.38 | 16.4488 | 10817.98 | 34.9554 | 11484.09 | 51.1903 | 5300.39 | 28.8772 | 2085.69 | 23.5233
4395.8 | 16.0861 | 2836.15 | 17.8148 | 2124.08 | 22.9833 | 1010.52 | 28.3444 | 5095.92 | 14.7572 |  |  | 1950.94 | 13.0218 | 1034.5 | 16.4512 | 10820.08 | 34.9628 | 11487.09 | 51.2035 | 5301.25 | 28.8837 | 2086.13 | 23.5345
4396.31 | 16.0874 | 2836.68 | 17.8173 | 2124.42 | 22.9876 | 1010.69 | 28.3519 | 5096.45 | 14.7622 |  |  | 1951.26 | 13.0252 | 1034.63 | 16.4533 | 10822.04 | 34.9696 | 11490.09 | 51.2109 | 5302.16 | 28.8914 | 2086.34 | 23.5407
4396.83 | 16.0883 | 2837.36 | 17.8213 | 2124.75 | 22.9926 | 1010.76 | 28.3554 | 5097.64 | 14.7683 |  |  | 1951.27 | 13.0221 | 1034.92 | 16.4577 | 10824.64 | 34.9781 | 11493.09 | 51.2241 | 5302.68 | 28.8957 | 2086.56 | 23.5466
4397.35 | 16.0914 | 2837.85 | 17.8237 | 2125.15 | 22.9979 | 1010.84 | 28.359 | 5098.5 | 14.7714 |  |  | 1951.31 | 13.0258 | 1035.12 | 16.4613 | 10826.46 | 34.9841 | 11496.09 | 51.2314 | 5303.18 | 28.9004 | 2086.73 | 23.551
4397.85 | 16.0923 | 2838.33 | 17.8273 | 2125.38 | 23.0014 | 1010.96 | 28.3645 | 5099.7 | 14.778 |  |  | 1951.88 | 13.0278 | 1035.3 | 16.4641 | 10828.59 | 34.9922 | 11499.09 | 51.246 | 5304.62 | 28.9096 | 2086.86 | 23.5547
4399 | 16.0957 | 2838.82 | 17.8289 | 2125.63 | 23.0048 | 1011.06 | 28.3692 | 5100.64 | 14.7816 |  |  | 1952.29 | 13.0317 | 1035.48 | 16.4669 | 10830.53 | 34.9993 | 11502.09 | 51.2563 | 5305.67 | 28.9178 | 2087.14 | 23.5623
4399.93 | 16.0983 | 2839.08 | 17.8308 | 2126.03 | 23.0099 | 1011.26 | 28.3784 | 5101.57 | 14.7864 |  |  | 1952.66 | 13.034 | 1035.68 | 16.4699 | 10832.65 | 35.0066 | 11505.09 | 51.271 | 5306.38 | 28.9231 | 2087.38 | 23.5682
4400.42 | 16.1005 | 2839.6 | 17.8335 | 2126.35 | 23.0145 | 1011.37 | 28.3836 | 5102.46 | 14.7902 |  |  | 1952.91 | 13.033 | 1035.87 | 16.4733 | 10834.7 | 35.0129 | 11508.09 | 51.2812 | 5307.03 | 28.9275 | 2087.56 | 23.5733
4401.22 | 16.1027 | 2840.27 | 17.8374 | 2126.62 | 23.0181 | 1011.44 | 28.3869 | 5103.84 | 14.7965 |  |  | 1952.93 | 13.0351 | 1036.04 | 16.476 | 10838.87 | 35.0275 | 11511.09 | 51.2944 | 5307.7 | 28.9333 | 2087.83 | 23.5812
4401.75 | 16.1043 | 2840.65 | 17.8395 | 2127.15 | 23.0253 | 1011.57 | 28.393 | 5104.78 | 14.8024 |  |  | 1953.31 | 13.0373 | 1036.14 | 16.4776 | 10841.01 | 35.035 | 11514.09 | 51.3076 | 5308.24 | 28.9377 | 2088.1 | 23.5877
4402.49 | 16.1067 | 2841.07 | 17.8423 | 2127.55 | 23.0304 | 1011.77 | 28.4017 | 5105.76 | 14.8064 |  |  | 1953.48 | 13.0395 | 1036.27 | 16.4799 | 10843.09 | 35.0423 | 11517.09 | 51.3193 | 5309.3 | 28.9457 | 2088.23 | 23.5911
4403.82 | 16.1114 | 2841.49 | 17.8444 | 2127.89 | 23.0352 | 1011.82 | 28.4049 | 5106.26 | 14.81 |  |  | 1953.94 | 13.0424 | 1036.4 | 16.4818 | 10847.33 | 35.0568 | 11520.09 | 51.334 | 5310.44 | 28.9538 | 2088.36 | 23.595
4404.56 | 16.1141 | 2841.82 | 17.847 | 2128.15 | 23.0386 | 1011.96 | 28.4108 | 5106.76 | 14.8116 |  |  | 1954.29 | 13.0449 | 1036.54 | 16.4841 | 10849.43 | 35.0628 | 11523.09 | 51.3443 | 5311.51 | 28.9614 | 2088.58 | 23.6008
4405.69 | 16.118 | 2842.17 | 17.8482 | 2128.49 | 23.0438 | 1012.04 | 28.4143 | 5107.33 | 14.8144 |  |  | 1954.8 | 13.0486 | 1036.67 | 16.4861 | 10851.5 | 35.0704 | 11526.09 | 51.3575 | 5312.89 | 28.9704 | 2088.81 | 23.6069
4406.54 | 16.1202 | 2842.6 | 17.8503 | 2128.65 | 23.047 | 1012.11 | 28.4181 | 5107.86 | 14.8169 |  |  | 1955.18 | 13.0508 | 1036.8 | 16.4881 | 10853.62 | 35.0771 | 11529.09 | 51.3677 | 5313.88 | 28.9781 | 2089 | 23.6122
4407.84 | 16.1241 | 2843.05 | 17.8531 | 2128.9 | 23.0498 | 1012.24 | 28.4236 | 5108.91 | 14.8215 |  |  | 1955.46 | 13.0523 | 1036.94 | 16.4915 | 10856.75 | 35.0879 | 11532.09 | 51.3838 | 5314.66 | 28.9847 | 2089.33 | 23.6211
4408.68 | 16.1277 | 2843.39 | 17.8549 | 2129.1 | 23.0536 | 1012.36 | 28.4295 | 5109.71 | 14.8269 |  |  | 1955.75 | 13.0527 | 1037.24 | 16.4961 | 10858.86 | 35.0943 | 11535.09 | 51.3941 | 5315.89 | 28.993 | 2089.53 | 23.6272
4409.84 | 16.1317 | 2844.1 | 17.8587 | 2129.67 | 23.0597 | 1012.46 | 28.4337 | 5110.48 | 14.8296 |  |  | 1956.2 | 13.0561 | 1037.34 | 16.4972 | 10860.46 | 35.1002 | 11538.09 | 51.4088 | 5316.7 | 28.9979 | 2089.85 | 23.6347
4410.41 | 16.1326 | 2844.87 | 17.8639 | 2130.25 | 23.0681 | 1012.54 | 28.4379 | 5111.33 | 14.8321 |  |  | 1956.5 | 13.0564 | 1037.64 | 16.502 | 10863.09 | 35.1093 | 11541.09 | 51.419 | 5317.75 | 29.0069 | 2090 | 23.6396
4411.28 | 16.1352 | 2845.29 | 17.8657 | 2130.72 | 23.074 | 1012.66 | 28.4431 | 5111.85 | 14.8363 |  |  | 1956.51 | 13.0593 | 1037.84 | 16.5054 | 10865.2 | 35.1169 | 11544.09 | 51.4278 | 5318.85 | 29.0146 | 2090.16 | 23.6436
4411.98 | 16.1381 | 2845.91 | 17.8701 | 2131.09 | 23.08 | 1012.76 | 28.4474 | 5113.32 | 14.8415 |  |  | 1956.96 | 13.0586 | 1037.99 | 16.508 | 10866.53 | 35.1208 | 11547.09 | 51.4425 | 5320.82 | 29.0281 | 2090.36 | 23.649
4412.83 | 16.1398 | 2846.39 | 17.8715 | 2131.62 | 23.0863 | 1012.88 | 28.4528 | 5113.85 | 14.8455 |  |  | 1956.98 | 13.0619 | 1038.14 | 16.511 | 10867.68 | 35.1249 | 11550.09 | 51.4513 | 5321.32 | 29.0326 | 2090.5 | 23.6529
4413.3 | 16.1417 | 2846.99 | 17.8756 | 2131.82 | 23.0895 | 1013.03 | 28.4599 | 5114.39 | 14.8476 |  |  | 1957.26 | 13.0625 | 1038.37 | 16.5145 | 10868.88 | 35.1288 | 11553.09 | 51.4674 | 5322.38 | 29.0407 | 2090.7 | 23.6584
4414.97 | 16.1471 | 2847.96 | 17.8811 | 2132.27 | 23.0961 | 1013.19 | 28.4678 | 5115.17 | 14.8525 |  |  | 1957.67 | 13.0669 | 1038.86 | 16.5223 | 10870.35 | 35.1334 | 11556.09 | 51.4762 | 5323.5 | 29.0487 | 2090.88 | 23.6628
4415.5 | 16.1484 | 2848.68 | 17.8858 | 2132.52 | 23.0997 | 1013.29 | 28.4721 | 5116.17 | 14.8568 |  |  | 1958.05 | 13.0691 | 1039.11 | 16.5262 | 10872.62 | 35.1415 | 11559.09 | 51.4909 | 5324.04 | 29.053 | 2091.2 | 23.6713
4416.03 | 16.1504 | 2849.11 | 17.8883 | 2133.01 | 23.1061 | 1013.44 | 28.4785 | 5116.71 | 14.8596 |  |  | 1958.32 | 13.0689 | 1039.19 | 16.5285 | 10874.21 | 35.1453 | 11562.09 | 51.4967 | 5325.1 | 29.0612 | 2091.37 | 23.6757
4416.55 | 16.1522 | 2849.73 | 17.892 | 2133.34 | 23.1105 | 1013.59 | 28.4853 | 5117.47 | 14.8641 |  |  | 1958.37 | 13.0715 | 1039.49 | 16.5326 | 10875.74 | 35.1506 | 11565.09 | 51.507 | 5325.9 | 29.0678 | 2091.63 | 23.6832
4417.62 | 16.1554 | 2850.33 | 17.8948 | 2133.93 | 23.1185 | 1013.68 | 28.4891 | 5118.21 | 14.8676 |  |  | 1958.93 | 13.0741 | 1039.76 | 16.5379 | 10877.13 | 35.1559 | 11568.09 | 51.5055 | 5326.69 | 29.0737 | 2091.95 | 23.6914
4418.14 | 16.157 | 2850.73 | 17.8981 | 2134.19 | 23.1226 | 1013.73 | 28.492 | 5118.87 | 14.8712 |  |  | 1959.32 | 13.076 | 1039.96 | 16.541 | 10878.23 | 35.1589 | 11571.09 | 51.529 | 5327.52 | 29.0814 | 2092.2 | 23.6985
4418.9 | 16.1594 | 2851.18 | 17.9005 | 2134.74 | 23.1307 | 1013.84 | 28.4974 | 5119.56 | 14.874 |  |  | 1959.47 | 13.0784 | 1040.19 | 16.5441 | 10879.91 | 35.1635 | 11574.09 | 51.5392 | 5328.59 | 29.0896 | 2092.68 | 23.711
4419.74 | 16.1692 | 2852.11 | 17.906 | 2135.01 | 23.134 | 1013.96 | 28.5022 | 5120.38 | 14.8783 |  |  | 1960.15 | 13.0824 | 1040.26 | 16.5461 | 10881.48 | 35.1697 | 11577.09 | 51.5495 | 5329.66 | 29.0971 | 2092.97 | 23.7183
4420.27 | 16.1691 | 2852.51 | 17.9088 | 2135.51 | 23.1418 | 1014.04 | 28.506 | 5121.29 | 14.882 |  |  | 1960.45 | 13.0837 | 1040.54 | 16.5501 | 10882.85 | 35.1754 | 11580.09 | 51.5641 | 5330.19 | 29.1011 | 2093.18 | 23.7238
4420.96 | 16.1755 | 2853.23 | 17.9126 | 2135.86 | 23.1465 | 1014.11 | 28.5088 | 5122.16 | 14.8863 |  |  | 1960.64 | 13.0859 | 1040.59 | 16.5517 | 10884.17 | 35.1789 | 11583.09 | 51.5773 | 5331.64 | 29.114 | 2093.63 | 23.7364
4421.89 | 16.1786 | 2853.96 | 17.9165 | 2136.13 | 23.1492 | 1014.31 | 28.5183 | 5123.48 | 14.8927 |  |  | 1961.04 | 13.0872 | 1040.72 | 16.5534 | 10886.45 | 35.1868 | 11586.09 | 51.5876 | 5332.7 | 29.121 | 2093.78 | 23.7409
4422.68 | 16.1819 | 2854.47 | 17.9196 | 2136.43 | 23.1539 | 1014.49 | 28.5261 | 5124.23 | 14.8969 |  |  | 1961.59 | 13.0926 | 1040.86 | 16.5553 | 10887.67 | 35.191 | 11589.09 | 51.5935 | 5333.76 | 29.1291 | 2094.05 | 23.7478
4423.21 | 16.1832 | 2855.12 | 17.9231 | 2136.69 | 23.1571 | 1014.63 | 28.5327 | 5124.9 | 14.9 |  |  | 1961.84 | 13.0938 | 1041.04 | 16.5591 | 10890.24 | 35.1991 | 11592.09 | 51.6081 | 5334.26 | 29.1333 | 2094.25 | 23.753
4424.43 | 16.1869 | 2855.88 | 17.9274 | 2136.9 | 23.1602 | 1014.81 | 28.5404 | 5125.4 | 14.9015 |  |  | 1962.22 | 13.0947 | 1041.17 | 16.5612 | 10893.19 | 35.2093 | 11595.09 | 51.6169 | 5335.77 | 29.1448 | 2094.6 | 23.763
4425.5 | 16.1914 | 2856.15 | 17.9292 | 2137.16 | 23.1642 | 1014.94 | 28.5464 | 5126.4 | 14.9069 |  |  | 1962.59 | 13.0992 | 1041.41 | 16.5648 | 10895.19 | 35.2166 | 11598.09 | 51.6316 | 5336.78 | 29.1513 | 2094.84 | 23.7687
4426.23 | 16.1935 | 2856.68 | 17.9325 | 2137.56 | 23.1701 | 1015.06 | 28.5516 | 5127.6 | 14.9127 |  |  | 1962.94 | 13.1021 | 1041.54 | 16.5676 | 10897.43 | 35.2233 | 11601.09 | 51.6404 | 5337.85 | 29.1589 | 2095.09 | 23.7759
4427.03 | 16.1958 | 2857.08 | 17.9344 | 2137.81 | 23.1735 | 1015.26 | 28.5611 | 5128.12 | 14.9149 |  |  | 1963.52 | 13.1054 | 1041.81 | 16.5716 | 10899.2 | 35.2298 | 11604.09 | 51.6521 | 5338.38 | 29.1636 | 2095.24 | 23.7809
4427.63 | 16.1979 | 2857.62 | 17.9381 | 2138.08 | 23.1761 | 1015.38 | 28.5665 | 5128.62 | 14.9194 |  |  | 1964.21 | 13.1101 | 1041.99 | 16.5749 | 10901.43 | 35.2376 | 11607.09 | 51.6624 | 5339.45 | 29.1706 | 2095.55 | 23.7896
4428.7 | 16.2011 | 2858.05 | 17.9407 | 2138.41 | 23.1815 | 1015.44 | 28.5695 | 5129.12 | 14.921 |  |  | 1965.12 | 13.1154 | 1042.09 | 16.5768 | 10902.89 | 35.2416 | 11610.09 | 51.68 | 5340.24 | 29.1768 | 2095.67 | 23.7931
4429.22 | 16.2033 | 2858.79 | 17.9451 | 2138.68 | 23.186 | 1015.53 | 28.5737 | 5129.87 | 14.9248 |  |  | 1965.64 | 13.119 | 1042.23 | 16.579 | 10905.09 | 35.251 | 11613.09 | 51.6858 | 5340.77 | 29.1806 | 2095.89 | 23.7984
4430.25 | 16.2067 | 2859.4 | 17.9478 | 2138.96 | 23.1902 | 1015.61 | 28.5771 | 5130.8 | 14.9292 |  |  | 1966.02 | 13.1223 | 1042.36 | 16.581 | 10908.01 | 35.2597 | 11616.09 | 51.6975 | 5342.36 | 29.1917 | 2096.25 | 23.8081
4430.95 | 16.2086 | 2860.04 | 17.9519 | 2139.36 | 23.1942 | 1015.71 | 28.5819 | 5132.31 | 14.9344 |  |  | 1966.29 | 13.1243 | 1042.43 | 16.582 | 10910.73 | 35.2691 | 11619.09 | 51.7122 | 5342.87 | 29.196 | 2096.45 | 23.8135
4431.79 | 16.2112 | 2860.46 | 17.9541 | 2139.7 | 23.1993 | 1015.78 | 28.5857 | 5133.67 | 14.9432 |  |  | 1966.58 | 13.1253 | 1042.66 | 16.5852 | 10913.51 | 35.2775 | 11622.09 | 51.721 | 5343.91 | 29.2038 | 2096.57 | 23.8172
4432.47 | 16.2127 | 2861.26 | 17.9584 | 2140.2 | 23.2065 | 1015.96 | 28.5933 | 5135.11 | 14.9491 |  |  | 1967.04 | 13.1269 | 1042.86 | 16.5889 | 10916.07 | 35.2868 | 11625.09 | 51.7386 | 5344.44 | 29.2079 | 2096.85 | 23.8248
4433.39 | 16.2167 | 2861.66 | 17.9611 | 2140.47 | 23.2096 | 1016.08 | 28.5987 | 5135.88 | 14.9552 |  |  | 1967.33 | 13.1301 | 1042.98 | 16.5911 | 10918.07 | 35.2935 | 11628.09 | 51.7474 | 5344.98 | 29.2118 | 2097.11 | 23.8327
4434.05 | 16.2186 | 2862.06 | 17.963 | 2140.8 | 23.215 | 1016.15 | 28.6014 | 5136.88 | 14.958 |  |  | 1967.89 | 13.134 | 1043.11 | 16.5932 | 10920.59 | 35.3017 | 11631.09 | 51.7635 | 5345.51 | 29.216 | 2097.27 | 23.8365
4435.79 | 16.2237 | 2862.34 | 17.9647 | 2141.17 | 23.2198 | 1016.26 | 28.6066 | 5137.96 | 14.9641 |  |  | 1968.23 | 13.1368 | 1043.19 | 16.5946 | 10923.22 | 35.3098 | 11634.09 | 51.7708 | 5346.03 | 29.2203 | 2097.46 | 23.8423
4436.29 | 16.2259 | 2862.99 | 17.9693 | 2141.7 | 23.2269 | 1016.33 | 28.6103 | 5138.46 | 14.9671 |  |  | 1968.31 | 13.1349 | 1043.33 | 16.597 | 10927.04 | 35.3225 | 11637.09 | 51.784 | 5347.49 | 29.2305 | 2097.61 | 23.8459
4437.06 | 16.2281 | 2863.42 | 17.9712 | 2142.1 | 23.2325 | 1016.38 | 28.6126 | 5139.26 | 14.9707 |  |  | 1968.48 | 13.1376 | 1043.44 | 16.5992 | 10928.61 | 35.328 | 11640.09 | 51.7928 | 5349.03 | 29.2418 | 2097.82 | 23.852
4437.84 | 16.2322 | 2864.06 | 17.9747 | 2142.37 | 23.2358 | 1016.48 | 28.6169 | 5140.26 | 14.9773 |  |  | 1968.73 | 13.1375 | 1043.74 | 16.6037 | 10931.12 | 35.3368 | 11643.09 | 51.8075 | 5349.56 | 29.247 | 2098.06 | 23.8585
4438.51 | 16.2337 | 2864.74 | 17.9784 | 2142.77 | 23.242 | 1016.55 | 28.62 | 5141.23 | 14.9815 |  |  | 1968.76 | 13.1395 | 1043.89 | 16.6067 | 10933.85 | 35.3462 | 11646.09 | 51.8148 | 5350.1 | 29.2515 | 2098.19 | 23.8622
4439.13 | 16.2352 | 2865.58 | 17.9832 | 2143.12 | 23.2464 | 1016.63 | 28.6241 | 5142.12 | 14.9857 |  |  | 1969.23 | 13.1395 | 1044.13 | 16.6103 | 10935.37 | 35.3493 | 11649.09 | 51.8309 | 5351.16 | 29.258 | 2098.41 | 23.8689
4439.89 | 16.2369 | 2865.84 | 17.9855 | 2143.67 | 23.2531 | 1016.7 | 28.6275 | 5142.85 | 14.99 |  |  | 1969.51 | 13.1428 | 1044.46 | 16.6152 | 10936.54 | 35.3551 | 11652.09 | 51.8368 | 5352.17 | 29.2661 | 2098.62 | 23.8741
4440.68 | 16.2396 | 2866.18 | 17.9874 | 2144 | 23.2591 | 1016.83 | 28.6333 | 5143.88 | 14.9953 |  |  | 1969.56 | 13.1452 | 1044.58 | 16.6173 | 10940.09 | 35.3665 | 11655.09 | 51.8529 | 5352.73 | 29.2704 | 2098.87 | 23.8815
4441.48 | 16.2415 | 2866.58 | 17.9887 | 2144.27 | 23.2624 | 1016.91 | 28.6376 | 5144.42 | 14.9975 |  |  | 1969.85 | 13.1478 | 1044.71 | 16.6198 | 10943.83 | 35.3785 | 11658.09 | 51.8647 | 5353.8 | 29.278 | 2099.19 | 23.8896
4442.01 | 16.2437 | 2866.88 | 17.9914 | 2144.64 | 23.2687 | 1017.05 | 28.6427 | 5145.44 | 15.0025 |  |  | 1970.33 | 13.1485 | 1044.91 | 16.6235 | 10945.6 | 35.384 | 11661.09 | 51.8764 | 5355.25 | 29.2888 | 2099.47 | 23.8973
4442.51 | 16.2444 | 2867.25 | 17.9931 | 2144.9 | 23.2714 | 1017.11 | 28.6466 | 5146.14 | 15.0046 |  |  | 1970.66 | 13.152 | 1045.2 | 16.6271 | 10948.6 | 35.394 | 11664.09 | 51.8837 | 5355.79 | 29.2929 | 2099.62 | 23.9007
4443.05 | 16.2469 | 2867.98 | 17.9968 | 2145.17 | 23.2748 | 1017.18 | 28.6499 | 5147.64 | 15.013 |  |  | 1971.08 | 13.1554 | 1045.36 | 16.6306 | 10952.47 | 35.406 | 11667.09 | 51.8954 | 5356.32 | 29.298 | 2099.79 | 23.9063
4443.81 | 16.2495 | 2868.4 | 17.9993 | 2145.57 | 23.2807 | 1017.31 | 28.6559 | 5148.67 | 15.0192 |  |  | 1971.33 | 13.1569 | 1045.55 | 16.6339 | 10955.27 | 35.4153 | 11670.09 | 51.9042 | 5357.32 | 29.3052 | 2100.04 | 23.9127
4444.72 | 16.2515 | 2868.85 | 18.0026 | 2146.09 | 23.2889 | 1017.45 | 28.6617 | 5149.17 | 15.0205 |  |  | 1971.63 | 13.158 | 1045.81 | 16.6381 | 10958.36 | 35.4257 | 11673.09 | 51.916 | 5358.31 | 29.313 | 2100.28 | 23.9196
4445.5 | 16.2551 | 2869.23 | 18.004 | 2146.35 | 23.2911 | 1017.71 | 28.6745 | 5149.86 | 15.0243 |  |  | 1971.88 | 13.1598 | 1046.01 | 16.6418 | 10962.06 | 35.4389 | 11676.09 | 51.9248 | 5359.36 | 29.3206 | 2100.46 | 23.9247
4446.17 | 16.2577 | 2869.7 | 18.0064 | 2146.56 | 23.2949 | 1017.8 | 28.6785 | 5150.39 | 15.027 |  |  | 1972.31 | 13.1616 | 1046.31 | 16.6472 | 10964.12 | 35.4445 | 11679.09 | 51.9409 | 5359.89 | 29.3245 | 2100.69 | 23.9308
4446.92 | 16.2589 | 2870.2 | 18.0098 | 2147.02 | 23.3014 | 1017.98 | 28.6871 | 5151.41 | 15.0322 |  |  | 1972.48 | 13.1652 | 1046.55 | 16.6509 | 10966.77 | 35.4533 | 11682.09 | 51.9541 | 5360.42 | 29.3286 | 2101.01 | 23.9402
4447.85 | 16.2628 | 2871.07 | 18.0142 | 2147.29 | 23.3046 | 1018.16 | 28.6961 | 5151.94 | 15.0357 |  |  | 1972.5 | 13.1629 | 1046.8 | 16.6554 | 10969.91 | 35.4649 | 11685.09 | 51.96 | 5361.46 | 29.3362 | 2101.34 | 23.9495
4448.65 | 16.2649 | 2871.82 | 18.0187 | 2147.52 | 23.3083 | 1018.28 | 28.7007 | 5152.48 | 15.0382 |  |  | 1972.65 | 13.1655 | 1047 | 16.6584 | 10972.89 | 35.4757 | 11688.09 | 51.9761 | 5361.99 | 29.3408 | 2101.53 | 23.9544
4449.07 | 16.267 | 2872.33 | 18.021 | 2147.79 | 23.3114 | 1018.35 | 28.7048 | 5153.14 | 15.0404 |  |  | 1973.1 | 13.1653 | 1047.26 | 16.6631 | 10975.43 | 35.4834 | 11691.09 | 51.9849 | 5362.53 | 29.3449 | 2101.81 | 23.9622
4449.67 | 16.2685 | 2872.87 | 18.0256 | 2148.16 | 23.3183 | 1018.48 | 28.7108 | 5154.65 | 15.0488 |  |  | 1973.13 | 13.1683 | 1047.3 | 16.6639 | 10977.76 | 35.4906 | 11694.09 | 51.9995 | 5364.11 | 29.3572 | 2101.98 | 23.9669
4450.34 | 16.2704 | 2873.4 | 18.0285 | 2148.66 | 23.3244 | 1018.56 | 28.7147 | 5155.18 | 15.0527 |  |  | 1973.45 | 13.1712 | 1047.56 | 16.6685 | 10979.88 | 35.4983 | 11697.09 | 52.0054 | 5364.65 | 29.3614 | 2102.19 | 23.9718
4451.37 | 16.2745 | 2874.05 | 18.0318 | 2149.26 | 23.3328 | 1018.71 | 28.7216 | 5155.71 | 15.0527 |  |  | 1973.88 | 13.1741 | 1047.82 | 16.6719 | 10982.64 | 35.5075 | 11700.09 | 52.0201 | 5365.65 | 29.3686 | 2102.39 | 23.9774
4451.97 | 16.2751 | 2874.39 | 18.0331 | 2149.54 | 23.3368 | 1018.93 | 28.7308 | 5156.78 | 15.0595 |  |  | 1973.92 | 13.172 | 1047.95 | 16.6741 | 10983.89 | 35.5115 | 11703.09 | 52.0303 | 5366.18 | 29.3735 | 2102.73 | 23.9869
4452.91 | 16.2794 | 2874.79 | 18.0361 | 2149.88 | 23.3419 | 1019 | 28.7352 | 5157.58 | 15.0645 |  |  | 1974.2 | 13.1772 | 1048.03 | 16.6763 | 10985.69 | 35.5173 | 11706.09 | 52.045 | 5367.78 | 29.3863 | 2102.91 | 23.9919
4453.81 | 16.2813 | 2875.14 | 18.038 | 2150.18 | 23.3451 | 1019.06 | 28.7386 | 5158.28 | 15.0682 |  |  | 1974.35 | 13.1727 | 1048.23 | 16.6789 | 10987.69 | 35.5242 | 11709.09 | 52.0523 | 5368.85 | 29.395 | 2103.08 | 23.9966
4455.21 | 16.2863 | 2875.45 | 18.0406 | 2150.38 | 23.3484 | 1019.18 | 28.743 | 5159.28 | 15.0719 |  |  | 1974.37 | 13.1758 | 1048.37 | 16.682 | 10988.91 | 35.5275 | 11712.09 | 52.0684 | 5370.25 | 29.4056 | 2103.33 | 24.0032
4456.11 | 16.2897 | 2876.22 | 18.0447 | 2150.81 | 23.3538 | 1019.35 | 28.7511 | 5159.93 | 15.0763 |  |  | 1974.78 | 13.179 | 1048.57 | 16.6849 | 10991.13 | 35.5357 | 11715.1 | 52.0772 | 5370.78 | 29.4097 | 2103.51 | 24.0086
4456.78 | 16.2913 | 2876.97 | 18.0498 | 2151.21 | 23.359 | 1019.42 | 28.7546 | 5160.45 | 15.0782 |  |  | 1975.33 | 13.1825 | 1048.7 | 16.6866 | 10994 | 35.5449 | 11718.1 | 52.0831 | 5371.32 | 29.4152 | 2103.88 | 24.0189
4457.38 | 16.2932 | 2877.34 | 18.0519 | 2151.63 | 23.366 | 1019.55 | 28.7606 | 5161.07 | 15.0892 |  |  | 1975.65 | 13.1838 | 1048.82 | 16.6885 | 10995.33 | 35.55 | 11721.1 | 52.0963 | 5372.65 | 29.4253 | 2104.03 | 24.0232
4457.88 | 16.2955 | 2877.64 | 18.0533 | 2151.99 | 23.3709 | 1019.7 | 28.7675 | 5161.59 | 15.0913 |  |  | 1976.14 | 13.1884 | 1048.95 | 16.6911 | 10998.29 | 35.5593 | 11724.1 | 52.1095 | 5373.86 | 29.4349 | 2104.21 | 24.0285
4458.71 | 16.2979 | 2878.41 | 18.0584 | 2152.61 | 23.3788 | 1019.83 | 28.7735 | 5162.14 | 15.0942 |  |  | 1976.42 | 13.1873 | 1049.07 | 16.6941 | 11000.79 | 35.5677 | 11727.1 | 52.1197 | 5375.31 | 29.4458 | 2104.41 | 24.0338
4459.46 | 16.3008 | 2878.81 | 18.0601 | 2152.74 | 23.3812 | 1019.97 | 28.7798 | 5163 | 15.0981 |  |  | 1977.04 | 13.1923 | 1049.37 | 16.6985 | 11003.48 | 35.5771 | 11730.1 | 52.1315 | 5376.37 | 29.4544 | 2104.7 | 24.0418
4460.8 | 16.3043 | 2879.41 | 18.0634 | 2153.28 | 23.3891 | 1020.08 | 28.7858 | 5163.6 | 15.1012 |  |  | 1977.5 | 13.1955 | 1049.5 | 16.7006 | 11006.09 | 35.5852 | 11733.1 | 52.1432 | 5376.91 | 29.4588 | 2104.91 | 24.0474
4461.27 | 16.3067 | 2879.68 | 18.065 | 2153.7 | 23.3948 | 1020.2 | 28.7903 | 5164.47 | 15.1069 |  |  | 1977.94 | 13.1991 | 1049.57 | 16.702 | 11008.31 | 35.5932 | 11736.1 | 52.1549 | 5377.44 | 29.4628 | 2105.28 | 24.0575
4462.48 | 16.3099 | 2880.41 | 18.0686 | 2154.15 | 23.4014 | 1020.35 | 28.7977 | 5165.51 | 15.1136 |  |  | 1978.34 | 13.2017 | 1049.77 | 16.706 | 11010.97 | 35.6024 | 11739.1 | 52.1681 | 5378.46 | 29.4706 | 2105.41 | 24.0618
4463 | 16.3115 | 2880.96 | 18.0724 | 2154.63 | 23.4072 | 1020.47 | 28.803 | 5166.04 | 15.1143 |  |  | 1979.01 | 13.2057 | 1049.9 | 16.7072 | 11013.37 | 35.6104 | 11742.1 | 52.1754 | 5378.99 | 29.4748 | 2105.58 | 24.066
4463.84 | 16.3138 | 2881.34 | 18.0735 | 2154.95 | 23.4128 | 1020.53 | 28.8068 | 5166.56 | 15.1175 |  |  | 1979.36 | 13.2093 | 1049.97 | 16.7094 | 11014.65 | 35.6139 | 11745.1 | 52.1901 | 5380.04 | 29.4827 | 2105.75 | 24.0714
4464.52 | 16.3162 | 2881.91 | 18.0773 | 2155.35 | 23.4178 | 1020.68 | 28.8138 | 5167.33 | 15.1218 |  |  | 1979.49 | 13.2071 | 1050.23 | 16.713 | 11016.26 | 35.62 | 11748.1 | 52.1974 | 5380.58 | 29.4876 | 2105.93 | 24.0755
4465.22 | 16.3185 | 2882.48 | 18.0809 | 2155.68 | 23.4225 | 1020.82 | 28.8199 | 5168.39 | 15.1284 |  |  | 1979.51 | 13.2097 | 1050.4 | 16.7161 | 11017.84 | 35.6247 | 11751.1 | 52.2136 | 5381.63 | 29.4955 | 2106.05 | 24.0796
4466.29 | 16.3225 | 2882.88 | 18.0841 | 2156.03 | 23.427 | 1020.97 | 28.8266 | 5169.84 | 15.1336 |  |  | 1979.77 | 13.2094 | 1050.6 | 16.7193 | 11018.97 | 35.6286 | 11754.1 | 52.2238 | 5382.16 | 29.4995 | 2106.5 | 24.0913
4467.21 | 16.3252 | 2883.41 | 18.0864 | 2156.28 | 23.4306 | 1021.03 | 28.8297 | 5170.38 | 15.1372 |  |  | 1980.16 | 13.2144 | 1050.8 | 16.7229 | 11021.09 | 35.6357 | 11757.1 | 52.2385 | 5383.8 | 29.5114 | 2106.73 | 24.0989
4467.99 | 16.3267 | 2883.88 | 18.089 | 2156.63 | 23.4356 | 1021.13 | 28.8343 | 5170.91 | 15.1414 |  |  | 1980.19 | 13.2111 | 1051 | 16.7265 | 11023.2 | 35.6432 | 11760.1 | 52.2487 | 5384.33 | 29.5156 | 2107.05 | 24.1068
4468.92 | 16.3308 | 2884.61 | 18.0926 | 2156.92 | 23.4397 | 1021.25 | 28.8394 | 5171.73 | 15.1454 |  |  | 1980.21 | 13.2154 | 1051.25 | 16.7301 | 11026.65 | 35.6556 | 11763.1 | 52.2634 | 5385.4 | 29.5235 | 2107.22 | 24.1117
4470.04 | 16.3337 | 2884.93 | 18.0954 | 2157.25 | 23.4447 | 1021.3 | 28.842 | 5172.53 | 15.1491 |  |  | 1980.79 | 13.2196 | 1051.42 | 16.7334 | 11028.35 | 35.6604 | 11766.1 | 52.2722 | 5385.93 | 29.5284 | 2107.55 | 24.1211
4470.73 | 16.3366 | 2885.46 | 18.0971 | 2157.58 | 23.4488 | 1021.38 | 28.8462 | 5173.42 | 15.1531 |  |  | 1980.91 | 13.2175 | 1051.55 | 16.7359 | 11029.77 | 35.6654 | 11769.1 | 52.2854 | 5387.27 | 29.5381 | 2107.73 | 24.1258
4471.79 | 16.3397 | 2885.87 | 18.0997 | 2157.97 | 23.4542 | 1021.57 | 28.8545 | 5174.22 | 15.1582 |  |  | 1981.43 | 13.2227 | 1051.67 | 16.7379 | 11033.51 | 35.6783 | 11772.1 | 52.3015 | 5387.8 | 29.5423 | 2107.88 | 24.1299
4472.39 | 16.3417 | 2886.17 | 18.1021 | 2158.27 | 23.4595 | 1021.72 | 28.8618 | 5174.95 | 15.161 |  |  | 1981.86 | 13.2262 | 1051.84 | 16.7412 | 11034.71 | 35.6819 | 11775.1 | 52.3088 | 5389.39 | 29.554 | 2108.2 | 24.1386
4473.38 | 16.3443 | 2886.58 | 18.1044 | 2158.52 | 23.463 | 1021.85 | 28.8683 | 5176.15 | 15.1689 |  |  | 1982.11 | 13.2277 | 1052.04 | 16.7437 | 11037.84 | 35.6923 | 11778.1 | 52.3176 | 5390.19 | 29.5611 | 2108.45 | 24.1456
4474.06 | 16.3474 | 2886.85 | 18.1064 | 2158.88 | 23.4677 | 1021.95 | 28.8719 | 5177.27 | 15.1725 |  |  | 1982.78 | 13.2313 | 1052.17 | 16.7466 | 11041.15 | 35.7037 | 11781.1 | 52.3264 | 5390.94 | 29.5669 | 2108.63 | 24.1506
4474.65 | 16.3494 | 2887.38 | 18.1092 | 2159.52 | 23.4766 | 1022.05 | 28.8776 | 5178.72 | 15.1816 |  |  | 1983.06 | 13.2332 | 1052.37 | 16.75 | 11043.23 | 35.7093 | 11784.1 | 52.344 | 5391.87 | 29.5759 | 2108.82 | 24.1561
4475.92 | 16.3527 | 2888.38 | 18.1154 | 2160 | 23.4828 | 1022.17 | 28.8828 | 5179.39 | 15.1856 |  |  | 1983.69 | 13.2376 | 1052.5 | 16.7523 | 11046.39 | 35.7204 | 11787.1 | 52.3543 | 5393.21 | 29.5854 | 2108.95 | 24.1601
4476.35 | 16.354 | 2889.2 | 18.1199 | 2160.35 | 23.4882 | 1022.32 | 28.8898 | 5179.92 | 15.1877 |  |  | 1984.04 | 13.2402 | 1052.74 | 16.7561 | 11049.19 | 35.7293 | 11790.1 | 52.3645 | 5394.66 | 29.5966 | 2109.15 | 24.1656
4477.07 | 16.3571 | 2890.5 | 18.128 | 2160.6 | 23.4922 | 1022.42 | 28.8944 | 5180.54 | 15.191 |  |  | 1984.63 | 13.2415 | 1052.87 | 16.7584 | 11050.54 | 35.7343 | 11793.1 | 52.3763 | 5396.73 | 29.614 | 2109.42 | 24.1722
4477.85 | 16.3595 | 2891.04 | 18.1307 | 2161.17 | 23.5001 | 1022.49 | 28.8974 | 5181.39 | 15.195 |  |  | 1985.06 | 13.2466 | 1053.05 | 16.7617 | 11053.24 | 35.7435 | 11796.1 | 52.388 | 5397.26 | 29.6185 | 2109.64 | 24.1788
4479.37 | 16.3644 | 2891.44 | 18.1333 | 2161.7 | 23.5075 | 1022.54 | 28.8997 | 5182.46 | 15.2019 |  |  | 1986.06 | 13.2528 | 1053.19 | 16.764 | 11057.33 | 35.7565 | 11799.1 | 52.4041 | 5398.65 | 29.629 | 2109.82 | 24.1836
4480.22 | 16.3665 | 2891.97 | 18.1363 | 2162.29 | 23.516 | 1022.62 | 28.904 | 5183.39 | 15.2079 |  |  | 1986.45 | 13.2562 | 1053.34 | 16.7662 | 11059.47 | 35.7642 | 11802.1 | 52.4115 | 5399.35 | 29.6347 | 2109.99 | 24.1884
4480.75 | 16.3677 | 2892.67 | 18.1398 | 2162.57 | 23.5201 | 1022.74 | 28.9092 | 5183.93 | 15.2106 |  |  | 1986.7 | 13.2572 | 1053.47 | 16.7684 | 11060.94 | 35.7682 | 11805.1 | 52.4261 | 5400.07 | 29.6399 | 2110.12 | 24.1921
4481.22 | 16.3706 | 2892.94 | 18.1417 | 2162.89 | 23.5249 | 1022.82 | 28.9129 | 5184.46 | 15.2131 |  |  | 1986.95 | 13.2587 | 1053.67 | 16.7717 | 11062.8 | 35.7755 | 11808.1 | 52.4349 | 5401.07 | 29.6483 | 2110.35 | 24.199
4481.94 | 16.3729 | 2893.56 | 18.1451 | 2163.22 | 23.5295 | 1022.94 | 28.919 | 5185.03 | 15.2158 |  |  | 1987.2 | 13.2602 | 1053.77 | 16.7741 | 11064.97 | 35.7826 | 11811.1 | 52.451 | 5401.77 | 29.6531 | 2110.55 | 24.2035
4482.92 | 16.3754 | 2894.02 | 18.1475 | 2163.61 | 23.5342 | 1023 | 28.9218 | 5185.96 | 15.2202 |  |  | 1987.75 | 13.2645 | 1053.96 | 16.777 | 11067.36 | 35.7895 | 11814.1 | 52.4598 | 5402.97 | 29.6626 | 2110.72 | 24.2092
4484.12 | 16.3794 | 2894.29 | 18.1496 | 2163.84 | 23.5382 | 1023.07 | 28.9253 | 5186.5 | 15.2224 |  |  | 1988.18 | 13.266 | 1054.26 | 16.7825 | 11070.14 | 35.7995 | 11817.1 | 52.476 | 5403.57 | 29.6672 | 2110.99 | 24.2169
4485.89 | 16.3856 | 2894.57 | 18.1515 | 2164.07 | 23.5421 | 1023.17 | 28.9294 | 5187.96 | 15.2318 |  |  | 1988.47 | 13.2687 | 1054.32 | 16.7838 | 11072.21 | 35.8065 | 11820.1 | 52.4818 | 5404.32 | 29.6725 | 2111.27 | 24.2247
4487.01 | 16.3881 | 2895.01 | 18.1531 | 2164.56 | 23.5487 | 1023.25 | 28.9338 | 5188.48 | 15.2347 |  |  | 1988.82 | 13.2712 | 1054.51 | 16.7867 | 11073.55 | 35.8105 | 11823.1 | 52.4979 | 5405.42 | 29.68 | 2111.4 | 24.2283
4487.54 | 16.3908 | 2895.53 | 18.1561 | 2164.94 | 23.5544 | 1023.32 | 28.9371 | 5189.35 | 15.2381 |  |  | 1989.22 | 13.2738 | 1054.77 | 16.7908 | 11074.82 | 35.8158 | 11826.1 | 52.5038 | 5406.11 | 29.6856 | 2111.57 | 24.2329
4488.43 | 16.3941 | 2896.06 | 18.16 | 2165.36 | 23.5597 | 1023.42 | 28.9417 | 5190.27 | 15.2422 |  |  | 1989.68 | 13.2758 | 1054.96 | 16.7939 | 11077.4 | 35.8233 | 11829.1 | 52.517 | 5406.87 | 29.6918 | 2111.72 | 24.2372
4489.23 | 16.3959 | 2896.54 | 18.1616 | 2165.84 | 23.5674 | 1023.49 | 28.9449 | 5190.8 | 15.2473 |  |  | 1989.98 | 13.2795 | 1055.09 | 16.7968 | 11078.55 | 35.8272 | 11832.1 | 52.5273 | 5407.86 | 29.7007 | 2112.11 | 24.2483
4489.81 | 16.3989 | 2897.04 | 18.165 | 2166.09 | 23.5699 | 1023.64 | 28.9517 | 5191.33 | 15.2497 |  |  | 1990.37 | 13.2809 | 1055.36 | 16.8015 | 11079.89 | 35.8316 | 11835.1 | 52.5405 | 5409.96 | 29.7162 | 2112.37 | 24.2558
4490.5 | 16.4001 | 2897.61 | 18.1688 | 2166.73 | 23.5783 | 1023.7 | 28.9548 | 5191.87 | 15.2517 |  |  | 1990.82 | 13.2844 | 1055.56 | 16.8036 | 11081.07 | 35.8354 | 11838.1 | 52.5493 | 5410.68 | 29.7212 | 2112.61 | 24.262
4491.37 | 16.4029 | 2898.09 | 18.1713 | 2167.21 | 23.5858 | 1023.89 | 28.9636 | 5192.4 | 15.2552 |  |  | 1991.19 | 13.2871 | 1055.66 | 16.8072 | 11082.66 | 35.8402 | 11841.1 | 52.5595 | 5411.48 | 29.7282 | 2112.92 | 24.2712
4491.88 | 16.4045 | 2898.76 | 18.175 | 2167.56 | 23.591 | 1024.09 | 28.9728 | 5192.92 | 15.2588 |  |  | 1991.82 | 13.2909 | 1055.86 | 16.8096 | 11084.08 | 35.8449 | 11844.1 | 52.5756 | 5412.26 | 29.733 | 2113.16 | 24.2774
4492.38 | 16.4063 | 2899.15 | 18.1769 | 2167.81 | 23.5945 | 1024.17 | 28.9764 | 5193.45 | 15.2611 |  |  | 1992.54 | 13.2953 | 1055.96 | 16.8123 | 11086.76 | 35.8544 | 11847.1 | 52.5859 | 5413.51 | 29.7426 | 2113.39 | 24.2845
4492.92 | 16.4075 | 2899.7 | 18.181 | 2168.13 | 23.5986 | 1024.27 | 28.9812 | 5193.99 | 15.2627 |  |  | 1992.9 | 13.2982 | 1056.17 | 16.815 | 11090.77 | 35.8676 | 11850.1 | 52.6006 | 5414.1 | 29.7473 | 2113.56 | 24.2896
4493.73 | 16.4108 | 2900.23 | 18.1828 | 2168.53 | 23.6053 | 1024.37 | 28.9865 | 5194.52 | 15.2666 |  |  | 1993.62 | 13.3013 | 1056.54 | 16.8215 | 11092.9 | 35.8744 | 11853.1 | 52.6035 | 5414.6 | 29.7524 | 2113.82 | 24.2975
4494.23 | 16.4118 | 2900.63 | 18.1849 | 2168.93 | 23.611 | 1024.5 | 28.9928 | 5195.05 | 15.2693 |  |  | 1993.89 | 13.3051 | 1056.71 | 16.8242 | 11094.92 | 35.8812 | 11856.1 | 52.6196 | 5415.35 | 29.7574 | 2113.96 | 24.3006
4495.04 | 16.4146 | 2901.36 | 18.1891 | 2169.31 | 23.6161 | 1024.59 | 28.9968 | 5195.86 | 15.2729 |  |  | 1994.14 | 13.3076 | 1056.93 | 16.8279 | 11097.02 | 35.8877 | 11859.1 | 52.6284 | 5416.4 | 29.7661 | 2114.09 | 24.3046
4495.64 | 16.4157 | 2901.98 | 18.1929 | 2169.51 | 23.6193 | 1024.74 | 29.0035 | 5196.66 | 15.2778 |  |  | 1994.47 | 13.3068 | 1057.04 | 16.8303 | 11099.06 | 35.8944 | 11862.1 | 52.6416 | 5417.37 | 29.7725 | 2114.27 | 24.3098
4496.15 | 16.418 | 2902.73 | 18.1967 | 2169.76 | 23.6226 | 1024.8 | 29.0068 | 5197.66 | 15.2816 |  |  | 1994.49 | 13.3091 | 1057.18 | 16.8331 | 11101.19 | 35.9008 | 11865.1 | 52.6489 | 5418.43 | 29.781 | 2114.49 | 24.316
4496.65 | 16.4197 | 2903.2 | 18.2004 | 2170.01 | 23.6256 | 1024.9 | 29.0108 | 5198.19 | 15.2835 |  |  | 1994.81 | 13.3095 | 1057.51 | 16.8377 | 11103.01 | 35.9077 | 11868.1 | 52.6636 | 5419.82 | 29.7916 | 2114.76 | 24.3234
4497.2 | 16.4218 | 2903.98 | 18.2044 | 2170.28 | 23.6297 | 1024.94 | 29.0133 | 5198.72 | 15.2847 |  |  | 1995.19 | 13.3135 | 1057.71 | 16.8414 | 11106.47 | 35.9182 | 11871.1 | 52.6739 | 5420.47 | 29.7963 | 2114.94 | 24.3285
4497.89 | 16.4243 | 2904.45 | 18.2078 | 2170.5 | 23.6328 | 1025.07 | 29.0199 | 5200.04 | 15.2938 |  |  | 1995.64 | 13.3169 | 1057.84 | 16.8444 | 11108.6 | 35.9249 | 11874.1 | 52.69 | 5421.22 | 29.8025 | 2115.08 | 24.3329
4498.89 | 16.4264 | 2904.95 | 18.2099 | 2170.85 | 23.6387 | 1025.17 | 29.0249 | 5200.58 | 15.2975 |  |  | 1995.94 | 13.317 | 1058.06 | 16.848 | 11112.19 | 35.9379 | 11877.1 | 52.6944 | 5421.82 | 29.8068 | 2115.21 | 24.3363
4499.82 | 16.4302 | 2905.35 | 18.2127 | 2171.2 | 23.6427 | 1025.29 | 29.0303 | 5201.09 | 15.3013 |  |  | 1996.26 | 13.3206 | 1058.29 | 16.8519 | 11114.32 | 35.9451 | 11880.1 | 52.7076 | 5422.84 | 29.8137 | 2115.38 | 24.3407
4500.34 | 16.4327 | 2905.89 | 18.216 | 2171.63 | 23.6493 | 1025.42 | 29.0365 | 5202.11 | 15.3067 |  |  | 1996.66 | 13.323 | 1058.31 | 16.8528 | 11117.11 | 35.9538 | 11883.1 | 52.7164 | 5423.49 | 29.819 | 2115.53 | 24.3455
4500.86 | 16.434 | 2906.57 | 18.2186 | 2171.88 | 23.6523 | 1025.56 | 29.0423 | 5202.65 | 15.3078 |  |  | 1996.96 | 13.3255 | 1058.51 | 16.8555 | 11120.65 | 35.9656 | 11886.1 | 52.7266 | 5424.31 | 29.8248 | 2115.83 | 24.3528
4501.39 | 16.4352 | 2906.99 | 18.2225 | 2172.22 | 23.6577 | 1025.67 | 29.048 | 5203.36 | 15.312 |  |  | 1997.41 | 13.3287 | 1058.68 | 16.8579 | 11122.12 | 35.9702 | 11889.1 | 52.7384 | 5425.04 | 29.8301 | 2116.04 | 24.3602
4502.03 | 16.4382 | 2907.47 | 18.2242 | 2172.48 | 23.6612 | 1025.76 | 29.0517 | 5203.9 | 15.3164 |  |  | 1997.89 | 13.331 | 1058.78 | 16.86 | 11123.93 | 35.9758 | 11892.1 | 52.753 | 5425.79 | 29.8358 | 2116.21 | 24.3641
4502.54 | 16.4393 | 2907.95 | 18.2272 | 2172.68 | 23.6634 | 1025.82 | 29.0553 | 5204.43 | 15.3191 |  |  | 1998.41 | 13.3334 | 1058.88 | 16.8621 | 11128.52 | 35.9909 | 11895.1 | 52.7618 | 5426.38 | 29.8409 | 2116.34 | 24.3682
4503.34 | 16.4419 | 2908.74 | 18.2321 | 2173.05 | 23.6691 | 1025.97 | 29.0626 | 5204.96 | 15.3195 |  |  | 1998.66 | 13.3377 | 1059.14 | 16.8661 | 11130.59 | 35.997 | 11898.1 | 52.7735 | 5427.69 | 29.8511 | 2116.61 | 24.3765
4503.94 | 16.443 | 2909.11 | 18.2335 | 2173.43 | 23.6748 | 1026.07 | 29.0668 | 5205.48 | 15.3236 |  |  | 1998.94 | 13.3387 | 1059.31 | 16.8691 | 11133.41 | 36.0059 | 11901.1 | 52.7823 | 5428.6 | 29.8573 | 2116.83 | 24.3822
4504.73 | 16.4463 | 2909.64 | 18.2374 | 2173.83 | 23.6797 | 1026.16 | 29.0707 | 5206.02 | 15.3272 |  |  | 1999.26 | 13.3414 | 1059.48 | 16.8727 | 11137.21 | 36.0181 | 11904.1 | 52.7926 | 5429.63 | 29.866 | 2116.96 | 24.3866
4505.25 | 16.4475 | 2910.07 | 18.2406 | 2173.98 | 23.6826 | 1026.27 | 29.0763 | 5206.55 | 15.3293 |  |  | 1999.51 | 13.3428 | 1059.64 | 16.8755 | 11140.64 | 36.0289 | 11907.1 | 52.8058 | 5430.68 | 29.8742 | 2117.13 | 24.3913
4506.06 | 16.4511 | 2910.44 | 18.2414 | 2174.23 | 23.6872 | 1026.46 | 29.085 | 5207.25 | 15.3336 |  |  | 1999.93 | 13.3462 | 1059.78 | 16.8778 | 11144.07 | 36.0396 | 11910.1 | 52.8146 | 5431.22 | 29.8788 | 2117.44 | 24.3996
4506.6 | 16.4528 | 2911.07 | 18.2454 | 2174.75 | 23.6942 | 1026.52 | 29.0882 | 5207.78 | 15.3365 |  |  | 2000.28 | 13.3486 | 1060.05 | 16.8818 | 11147.73 | 36.0531 | 11913.1 | 52.8263 | 5432.27 | 29.8854 | 2117.66 | 24.4063
4507.13 | 16.4538 | 2911.61 | 18.2477 | 2174.97 | 23.6976 | 1026.62 | 29.0932 | 5208.32 | 15.3395 |  |  | 2000.73 | 13.3511 | 1060.11 | 16.8839 | 11149.18 | 36.057 | 11916.1 | 52.8351 | 5433 | 29.8914 | 2117.86 | 24.4115
4507.67 | 16.4562 | 2912.14 | 18.2519 | 2175.24 | 23.7004 | 1026.79 | 29.1014 | 5209.79 | 15.3484 |  |  | 2001.21 | 13.3547 | 1060.28 | 16.8868 | 11151.41 | 36.0648 | 11919.1 | 52.8527 | 5434.05 | 29.8992 | 2118.08 | 24.4171
4508.6 | 16.4589 | 2912.64 | 18.254 | 2175.47 | 23.7043 | 1026.96 | 29.1091 | 5210.55 | 15.3514 |  |  | 2001.6 | 13.358 | 1060.48 | 16.89 | 11152.53 | 36.0687 | 11922.1 | 52.8615 | 5435.37 | 29.9093 | 2118.35 | 24.425
4509.4 | 16.4626 | 2913.71 | 18.2597 | 2175.87 | 23.7108 | 1027.09 | 29.1153 | 5211.97 | 15.3592 |  |  | 2001.85 | 13.3586 | 1060.61 | 16.8916 | 11154.53 | 36.0746 | 11925.1 | 52.8762 | 5435.9 | 29.9142 | 2118.6 | 24.4323
4509.92 | 16.4629 | 2914.06 | 18.2627 | 2176.14 | 23.7137 | 1027.21 | 29.1212 | 5212.62 | 15.3632 |  |  | 2002.27 | 13.3606 | 1060.75 | 16.8939 | 11156.4 | 36.0799 | 11928.1 | 52.8835 | 5436.7 | 29.9197 | 2118.8 | 24.4384
4510.45 | 16.4648 | 2914.33 | 18.2645 | 2176.6 | 23.7205 | 1027.37 | 29.1291 | 5213.16 | 15.365 |  |  | 2002.32 | 13.3585 | 1060.95 | 16.8979 | 11158.5 | 36.0882 | 11931.1 | 52.8996 | 5437.24 | 29.9238 | 2119 | 24.4443
4510.99 | 16.4658 | 2915 | 18.2685 | 2177.09 | 23.7278 | 1027.44 | 29.1324 | 5214.14 | 15.3708 |  |  | 2002.33 | 13.3613 | 1061.15 | 16.9012 | 11162.24 | 36.0998 | 11934.1 | 52.9055 | 5438.22 | 29.9312 | 2119.13 | 24.448
4512.05 | 16.4697 | 2915.61 | 18.2727 | 2177.34 | 23.7318 | 1027.52 | 29.1365 | 5214.69 | 15.3743 |  |  | 2002.63 | 13.3582 | 1061.35 | 16.9048 | 11166.28 | 36.1133 | 11937.1 | 52.9201 | 5439.16 | 29.939 | 2119.26 | 24.4517
4512.8 | 16.4731 | 2916.15 | 18.2753 | 2177.62 | 23.7351 | 1027.62 | 29.1415 | 5215.63 | 15.3782 |  |  | 2002.65 | 13.3619 | 1061.48 | 16.9076 | 11168.23 | 36.1206 | 11940.1 | 52.9275 | 5439.66 | 29.9431 | 2119.66 | 24.4633
4513.34 | 16.4743 | 2916.65 | 18.2777 | 2177.97 | 23.7408 | 1027.79 | 29.1487 | 5216.49 | 15.3831 |  |  | 2002.9 | 13.3637 | 1061.73 | 16.9114 | 11171.38 | 36.1314 | 11943.1 | 52.9436 | 5440.19 | 29.9468 | 2119.9 | 24.4702
4513.86 | 16.4757 | 2917.16 | 18.281 | 2178.24 | 23.7451 | 1027.89 | 29.1539 | 5217.29 | 15.3878 |  |  | 2003.17 | 13.3641 | 1061.9 | 16.9148 | 11173.45 | 36.1381 | 11946.1 | 52.9524 | 5441.39 | 29.9553 | 2120.08 | 24.4751
4514.64 | 16.4786 | 2917.97 | 18.2858 | 2178.57 | 23.7504 | 1028.04 | 29.1615 | 5218.09 | 15.3924 |  |  | 2003.18 | 13.3662 | 1062.1 | 16.9177 | 11176.12 | 36.1469 | 11949.1 | 52.9597 | 5442.38 | 29.9627 | 2120.31 | 24.4822
4515.31 | 16.4811 | 2918.48 | 18.288 | 2178.82 | 23.7532 | 1028.14 | 29.1659 | 5218.6 | 15.3952 |  |  | 2003.5 | 13.3698 | 1062.16 | 16.9189 | 11178.32 | 36.1613 | 11952.1 | 52.9714 | 5443.03 | 29.968 | 2120.48 | 24.4878
4516.31 | 16.4851 | 2918.75 | 18.2902 | 2179.09 | 23.7578 | 1028.19 | 29.1689 | 5219.13 | 15.3954 |  |  | 2003.78 | 13.371 | 1062.3 | 16.9218 | 11180.42 | 36.1678 | 11955.1 | 52.9846 | 5443.96 | 29.9752 | 2120.81 | 24.4964
4517.11 | 16.4867 | 2919.55 | 18.2951 | 2179.27 | 23.7604 | 1028.26 | 29.1722 | 5219.65 | 15.3989 |  |  | 2004.05 | 13.3711 | 1062.53 | 16.9256 | 11184.61 | 36.182 | 11958.1 | 52.9964 | 5445.75 | 29.9895 | 2121.23 | 24.5083
4517.63 | 16.4879 | 2920.08 | 18.2988 | 2179.76 | 23.7669 | 1028.34 | 29.1755 | 5220.55 | 15.4043 |  |  | 2004.5 | 13.3737 | 1062.85 | 16.931 | 11186.24 | 36.1869 | 11961.1 | 53.0037 | 5446.48 | 29.994 | 2121.4 | 24.5125
4518.54 | 16.4917 | 2920.75 | 18.3029 | 2180.16 | 23.7725 | 1028.44 | 29.1805 | 5221.08 | 15.4089 |  |  | 2005.07 | 13.3794 | 1063.03 | 16.934 | 11187.83 | 36.1915 | 11964.1 | 53.0213 | 5447.25 | 29.9996 | 2121.72 | 24.522
4519.19 | 16.4931 | 2921.4 | 18.3061 | 2180.42 | 23.7761 | 1028.51 | 29.1836 | 5221.6 | 15.4105 |  |  | 2005.32 | 13.3803 | 1063.27 | 16.9388 | 11189.84 | 36.2 | 11967.1 | 53.0301 | 5447.78 | 30.004 | 2122.05 | 24.5325
4519.86 | 16.4958 | 2921.92 | 18.3092 | 2180.76 | 23.7814 | 1028.64 | 29.1905 | 5222.37 | 15.4134 |  |  | 2005.72 | 13.3837 | 1063.42 | 16.9407 | 11192.08 | 36.2057 | 11970.1 | 53.0477 | 5449.08 | 30.0136 | 2122.47 | 24.5437
4520.73 | 16.4997 | 2922.32 | 18.3117 | 2181.16 | 23.7878 | 1028.71 | 29.1935 | 5222.9 | 15.4168 |  |  | 2006.1 | 13.387 | 1063.52 | 16.9425 | 11195.72 | 36.218 | 11973.1 | 53.0535 | 5449.88 | 30.0193 | 2122.67 | 24.5494
4521.6 | 16.5009 | 2922.84 | 18.3143 | 2181.43 | 23.7916 | 1028.76 | 29.1961 | 5223.43 | 15.4207 |  |  | 2006.52 | 13.3883 | 1063.72 | 16.9456 | 11197.84 | 36.2244 | 11976.1 | 53.0682 | 5450.99 | 30.0277 | 2122.83 | 24.5546
4522.53 | 16.5048 | 2923.1 | 18.3168 | 2181.69 | 23.7947 | 1028.88 | 29.2017 | 5224.89 | 15.428 |  |  | 2006.79 | 13.3909 | 1063.82 | 16.948 | 11200.11 | 36.233 | 11979.1 | 53.0755 | 5451.59 | 30.0336 | 2123.17 | 24.5639
4523.57 | 16.5084 | 2923.64 | 18.3196 | 2182.23 | 23.803 | 1028.96 | 29.2061 | 5225.42 | 15.4327 |  |  | 2007.17 | 13.3929 | 1064.02 | 16.9512 | 11201.66 | 36.2376 | 11982.1 | 53.0858 | 5452.55 | 30.0394 | 2123.35 | 24.5693
4524.28 | 16.5099 | 2923.99 | 18.3208 | 2182.74 | 23.8107 | 1029.11 | 29.2131 | 5225.95 | 15.4331 |  |  | 2007.72 | 13.3971 | 1064.18 | 16.954 | 11202.87 | 36.2428 | 11985.1 | 53.099 | 5453.5 | 30.0474 | 2123.55 | 24.5742
4525.08 | 16.5125 | 2925.06 | 18.3279 | 2183.13 | 23.817 | 1029.21 | 29.2176 | 5226.49 | 15.4378 |  |  | 2008.27 | 13.4005 | 1064.32 | 16.9563 | 11204.74 | 36.2488 | 11988.1 | 53.1092 | 5454.81 | 30.0572 | 2123.75 | 24.5809
4525.58 | 16.5143 | 2925.51 | 18.3309 | 2183.53 | 23.8226 | 1029.29 | 29.2222 | 5228.27 | 15.4468 |  |  | 2008.77 | 13.4031 | 1064.52 | 16.9596 | 11207.8 | 36.258 | 11991.1 | 53.1268 | 5455.34 | 30.0619 | 2123.95 | 24.5862
4527 | 16.5187 | 2925.84 | 18.3325 | 2183.91 | 23.8275 | 1029.54 | 29.2336 | 5229.04 | 15.4521 |  |  | 2009.06 | 13.4067 | 1064.75 | 16.9635 | 11210.67 | 36.2684 | 11994.1 | 53.1327 | 5455.86 | 30.0658 | 2124.15 | 24.5914
4527.65 | 16.5211 | 2926.44 | 18.3358 | 2184.5 | 23.8353 | 1029.61 | 29.2373 | 5229.54 | 15.4535 |  |  | 2009.46 | 13.4088 | 1064.92 | 16.9662 | 11212.38 | 36.2738 | 11997.1 | 53.1474 | 5457.33 | 30.0763 | 2124.39 | 24.5986
4528.79 | 16.5249 | 2927.16 | 18.3394 | 2185 | 23.8445 | 1029.68 | 29.2405 | 5230.06 | 15.4586 |  |  | 2009.71 | 13.4088 | 1065.02 | 16.9686 | 11213.97 | 36.2795 | 12000.1 | 53.1547 | 5458.39 | 30.0838 | 2124.57 | 24.6037
4529.5 | 16.5276 | 2927.48 | 18.3417 | 2185.23 | 23.8481 | 1029.79 | 29.2462 | 5230.66 | 15.4598 |  |  | 2009.76 | 13.4117 | 1065.18 | 16.971 | 11217.17 | 36.291 | 12003.1 | 53.1723 | 5458.91 | 30.0879 | 2124.84 | 24.6121
4530.04 | 16.5298 | 2927.88 | 18.3439 | 2185.5 | 23.8514 | 1029.99 | 29.2563 | 5231.83 | 15.4671 |  |  | 2010.02 | 13.4137 | 1065.32 | 16.9736 | 11218.87 | 36.2964 | 12006.1 | 53.1796 | 5459.44 | 30.0923 | 2125.1 | 24.6205
4531.24 | 16.5324 | 2928.88 | 18.3504 | 2185.76 | 23.855 | 1030.09 | 29.2607 | 5233.31 | 15.476 |  |  | 2010.27 | 13.4155 | 1065.55 | 16.9771 | 11220.76 | 36.302 | 12009.1 | 53.1957 | 5460.5 | 30.0993 | 2125.27 | 24.6245
4531.79 | 16.5347 | 2929.28 | 18.3521 | 2185.98 | 23.8583 | 1030.19 | 29.2658 | 5233.84 | 15.4785 |  |  | 2010.54 | 13.4168 | 1065.68 | 16.9804 | 11224.65 | 36.3151 | 12012.1 | 53.2045 | 5461.56 | 30.1077 | 2125.4 | 24.629
4532.31 | 16.5347 | 2929.88 | 18.3567 | 2186.45 | 23.864 | 1030.44 | 29.2778 | 5234.38 | 15.4815 |  |  | 2010.81 | 13.4182 | 1065.87 | 16.9832 | 11226.6 | 36.3221 | 12015.1 | 53.2207 | 5462.1 | 30.1121 | 2125.54 | 24.6329
4532.98 | 16.5386 | 2930.45 | 18.3596 | 2186.8 | 23.8704 | 1030.51 | 29.2805 | 5235.4 | 15.4874 |  |  | 2011.54 | 13.4239 | 1065.94 | 16.9847 | 11230.59 | 36.336 | 12018.1 | 53.2324 | 5463.15 | 30.1192 | 2125.89 | 24.6423
4533.48 | 16.5396 | 2930.85 | 18.3611 | 2187.16 | 23.875 | 1030.58 | 29.284 | 5236.06 | 15.491 |  |  | 2011.99 | 13.4264 | 1066.07 | 16.9872 | 11233.41 | 36.3457 | 12021.1 | 53.2397 | 5463.65 | 30.1237 | 2126.17 | 24.6507
4534.03 | 16.5416 | 2931.11 | 18.3632 | 2187.56 | 23.8805 | 1030.69 | 29.2893 | 5236.6 | 15.4948 |  |  | 2012.53 | 13.4306 | 1066.19 | 16.9894 | 11235.53 | 36.3535 | 12024.1 | 53.25 | 5464.98 | 30.133 | 2126.39 | 24.6573
4534.79 | 16.5446 | 2931.8 | 18.3668 | 2187.95 | 23.887 | 1030.76 | 29.2928 | 5237.4 | 15.4977 |  |  | 2012.88 | 13.4318 | 1066.42 | 16.9926 | 11236.76 | 36.3563 | 12027.1 | 53.2646 | 5466.02 | 30.141 | 2126.64 | 24.6637
4535.74 | 16.5472 | 2932.58 | 18.371 | 2188.55 | 23.8964 | 1030.89 | 29.2988 | 5238.7 | 15.505 |  |  | 2013.29 | 13.435 | 1066.49 | 16.9943 | 11238.36 | 36.3612 | 12030.1 | 53.2749 | 5466.55 | 30.1449 | 2126.84 | 24.6694
4536.61 | 16.5496 | 2932.96 | 18.3734 | 2188.92 | 23.902 | 1030.96 | 29.3022 | 5239.23 | 15.5093 |  |  | 2013.78 | 13.4384 | 1066.55 | 16.9958 | 11241.68 | 36.3724 | 12033.1 | 53.2837 | 5467.45 | 30.1509 | 2126.97 | 24.6737
4537.2 | 16.5518 | 2933.75 | 18.3784 | 2189.32 | 23.9075 | 1031.14 | 29.3108 | 5240.53 | 15.5157 |  |  | 2014.03 | 13.4394 | 1066.79 | 16.9992 | 11243.25 | 36.3787 | 12036.1 | 53.2969 | 5467.99 | 30.1545 | 2127.11 | 24.6785
4537.9 | 16.554 | 2934.2 | 18.3808 | 2189.52 | 23.9102 | 1031.21 | 29.3144 | 5241.5 | 15.5211 |  |  | 2014.33 | 13.4416 | 1066.89 | 17.0013 | 11245.32 | 36.3858 | 12039.1 | 53.3071 | 5469.05 | 30.1627 | 2127.37 | 24.685
4538.4 | 16.5558 | 2934.55 | 18.382 | 2189.72 | 23.9138 | 1031.38 | 29.3218 | 5242.04 | 15.5238 |  |  | 2014.86 | 13.4442 | 1066.95 | 17.0031 | 11246.85 | 36.3917 | 12042.1 | 53.3189 | 5469.86 | 30.1687 | 2127.49 | 24.6888
4539.1 | 16.5577 | 2935.32 | 18.3878 | 2189.98 | 23.9167 | 1031.48 | 29.3263 | 5243.3 | 15.5325 |  |  | 2015.16 | 13.4468 | 1067.42 | 17.0105 | 11249.59 | 36.4 | 12045.1 | 53.3291 | 5470.92 | 30.1778 | 2127.69 | 24.6943
4539.97 | 16.5604 | 2935.72 | 18.3904 | 2190.17 | 23.9202 | 1031.56 | 29.3305 | 5244.11 | 15.5352 |  |  | 2015.45 | 13.4485 | 1067.59 | 17.0131 | 11252.16 | 36.4082 | 12048.1 | 53.3453 | 5471.62 | 30.1826 | 2127.92 | 24.7016
4540.65 | 16.5633 | 2936.57 | 18.3949 | 2190.37 | 23.9231 | 1031.61 | 29.3338 | 5244.61 | 15.538 |  |  | 2015.96 | 13.4532 | 1067.75 | 17.0162 | 11253.49 | 36.4107 | 12051.1 | 53.3541 | 5472.42 | 30.1883 | 2128.12 | 24.7063
4541.17 | 16.5647 | 2936.94 | 18.3967 | 2190.63 | 23.9265 | 1031.73 | 29.3389 | 5245.57 | 15.5418 |  |  | 2016.3 | 13.4537 | 1067.82 | 17.0177 | 11256.8 | 36.423 | 12054.1 | 53.3672 | 5472.96 | 30.192 | 2128.22 | 24.7093
4542.39 | 16.5689 | 2937.39 | 18.3995 | 2191 | 23.9321 | 1031.86 | 29.3451 | 5247.04 | 15.5527 |  |  | 2016.93 | 13.4592 | 1067.95 | 17.0199 | 11259.2 | 36.431 | 12057.1 | 53.3731 | 5474.14 | 30.2005 | 2128.42 | 24.7159
4543.12 | 16.571 | 2938.05 | 18.4027 | 2191.59 | 23.9405 | 1031.91 | 29.3477 | 5247.81 | 15.5573 |  |  | 2017.25 | 13.4623 | 1068.09 | 17.022 | 11261.17 | 36.438 | 12060.1 | 53.3892 | 5474.68 | 30.2049 | 2128.64 | 24.7228
4543.64 | 16.5731 | 2938.47 | 18.405 | 2191.99 | 23.9469 | 1032.15 | 29.3581 | 5248.81 | 15.5632 |  |  | 2017.58 | 13.464 | 1068.27 | 17.0255 | 11263.82 | 36.4469 | 12063.1 | 53.3995 | 5475.26 | 30.2093 | 2128.77 | 24.7265
4544.14 | 16.5745 | 2938.99 | 18.4085 | 2192.3 | 23.9519 | 1032.2 | 29.3617 | 5249.71 | 15.5673 |  |  | 2018.32 | 13.469 | 1068.5 | 17.0296 | 11265.34 | 36.4517 | 12066.1 | 53.4142 | 5476.06 | 30.2152 | 2128.91 | 24.7303
4545.56 | 16.5797 | 2939.32 | 18.4111 | 2192.65 | 23.9567 | 1032.31 | 29.3672 | 5250.46 | 15.5719 |  |  | 2018.88 | 13.4727 | 1068.6 | 17.0317 | 11266.96 | 36.4561 | 12069.1 | 53.423 | 5477 | 30.2216 | 2129.04 | 24.7343
4546.64 | 16.5834 | 2939.75 | 18.4143 | 2193.04 | 23.9622 | 1032.45 | 29.3733 | 5250.98 | 15.5748 |  |  | 2019.2 | 13.4731 | 1068.74 | 17.0343 | 11268.29 | 36.4617 | 12072.1 | 53.4332 | 5477.93 | 30.2281 | 2129.24 | 24.74
4547.14 | 16.5845 | 2940.14 | 18.4161 | 2193.3 | 23.9668 | 1032.51 | 29.3769 | 5252.51 | 15.5848 |  |  | 2019.45 | 13.4768 | 1068.94 | 17.0375 | 11270.38 | 36.4681 | 12075.1 | 53.4449 | 5478.85 | 30.2354 | 2129.49 | 24.7471
4547.67 | 16.5867 | 2940.57 | 18.4183 | 2193.57 | 23.9704 | 1032.6 | 29.381 | 5253.05 | 15.586 |  |  | 2019.7 | 13.4771 | 1069.19 | 17.0418 | 11272.18 | 36.4739 | 12078.1 | 53.4552 | 5479.37 | 30.2398 | 2129.69 | 24.7525
4548.19 | 16.588 | 2941.22 | 18.4231 | 2193.82 | 23.9737 | 1032.66 | 29.3847 | 5254.17 | 15.5933 |  |  | 2020.15 | 13.4808 | 1069.49 | 17.0467 | 11273.98 | 36.4801 | 12081.1 | 53.4669 | 5480.92 | 30.2522 | 2129.86 | 24.7579
4548.68 | 16.5905 | 2942.27 | 18.4282 | 2194.29 | 23.9801 | 1032.8 | 29.3916 | 5254.8 | 15.5962 |  |  | 2020.47 | 13.4811 | 1069.62 | 17.0489 | 11276.12 | 36.4868 | 12084.1 | 53.4743 | 5481.48 | 30.2566 | 2130.19 | 24.7664
4549.21 | 16.5908 | 2942.56 | 18.4305 | 2194.69 | 23.9868 | 1032.9 | 29.3957 | 5255.33 | 15.599 |  |  | 2020.6 | 13.4844 | 1069.72 | 17.0507 | 11282.01 | 36.5072 | 12087.1 | 53.4904 | 5482.08 | 30.2599 | 2130.39 | 24.7728
4550.56 | 16.5954 | 2942.89 | 18.4323 | 2194.89 | 23.9905 | 1032.96 | 29.3993 | 5256.33 | 15.6055 |  |  | 2021.15 | 13.4871 | 1069.86 | 17.0531 | 11283.73 | 36.5122 | 12090.1 | 53.5006 | 5483.19 | 30.2682 | 2130.58 | 24.7778
4551.34 | 16.5983 | 2943.43 | 18.4353 | 2195.29 | 23.9958 | 1033.13 | 29.4076 | 5256.89 | 15.6079 |  |  | 2021.55 | 13.4901 | 1069.96 | 17.0557 | 11288.71 | 36.5283 | 12093.1 | 53.5124 | 5484.22 | 30.2769 | 2130.73 | 24.7828
4552.23 | 16.6019 | 2943.91 | 18.4387 | 2195.56 | 23.9991 | 1033.18 | 29.41 | 5257.67 | 15.6124 |  |  | 2021.94 | 13.4902 | 1070.16 | 17.0587 | 11292.52 | 36.5412 | 12096.1 | 53.5226 | 5485.86 | 30.2891 | 2130.89 | 24.7875
4552.75 | 16.6043 | 2944.49 | 18.4404 | 2195.82 | 24.0034 | 1033.35 | 29.4179 | 5259.05 | 15.6198 |  |  | 2022.32 | 13.4953 | 1070.32 | 17.0616 | 11296.34 | 36.5529 | 12099.1 | 53.5388 | 5486.77 | 30.2969 | 2131.23 | 24.7971
4553.56 | 16.6056 | 2945.04 | 18.445 | 2196.12 | 24.009 | 1033.56 | 29.4282 | 5259.59 | 15.6226 |  |  | 2022.74 | 13.4983 | 1070.42 | 17.0635 | 11300.28 | 36.5656 | 12102.1 | 53.5446 | 5487.79 | 30.3042 | 2131.39 | 24.8015
4554.3 | 16.6074 | 2945.39 | 18.4473 | 2196.51 | 24.0141 | 1033.63 | 29.4318 | 5260.11 | 15.6271 |  |  | 2022.99 | 13.5006 | 1070.52 | 17.0655 | 11302.28 | 36.5728 | 12105.1 | 53.5578 | 5488.37 | 30.3092 | 2131.66 | 24.8097
4554.88 | 16.6088 | 2945.94 | 18.4505 | 2196.97 | 24.0198 | 1033.7 | 29.4353 | 5261.17 | 15.6319 |  |  | 2023.39 | 13.5032 | 1070.69 | 17.0682 | 11305.26 | 36.5821 | 12108.1 | 53.5695 | 5489.66 | 30.3195 | 2131.79 | 24.8138
4555.48 | 16.6122 | 2946.26 | 18.4526 | 2197.38 | 24.0261 | 1033.76 | 29.4387 | 5261.79 | 15.6354 |  |  | 2023.66 | 13.5033 | 1070.87 | 17.0713 | 11306.85 | 36.5877 | 12111.1 | 53.5827 | 5490.16 | 30.3234 | 2132.03 | 24.82
4556.02 | 16.6142 | 2946.96 | 18.4566 | 2197.98 | 24.0354 | 1033.83 | 29.4419 | 5263.28 | 15.6443 |  |  | 2024.04 | 13.5067 | 1071.11 | 17.0756 | 11308.4 | 36.5924 | 12114.1 | 53.5901 | 5490.89 | 30.3284 | 2132.19 | 24.8246
4556.55 | 16.6151 | 2947.36 | 18.4592 | 2198.23 | 24.0398 | 1033.9 | 29.4453 | 5263.78 | 15.6476 |  |  | 2024.51 | 13.5099 | 1071.29 | 17.0787 | 11313.01 | 36.6079 | 12117.1 | 53.6018 | 5491.49 | 30.3325 | 2132.59 | 24.8368
4557.15 | 16.6171 | 2948.11 | 18.4635 | 2198.49 | 24.0427 | 1034 | 29.4501 | 5264.31 | 15.6513 |  |  | 2024.92 | 13.5107 | 1071.47 | 17.0814 | 11314.71 | 36.6118 | 12120.1 | 53.6135 | 5492.11 | 30.3371 | 2132.69 | 24.8399
4557.75 | 16.6197 | 2948.51 | 18.4657 | 2198.93 | 24.0492 | 1034.06 | 29.4541 | 5265.11 | 15.655 |  |  | 2025.52 | 13.5167 | 1071.61 | 17.0842 | 11315.86 | 36.6166 | 12123.1 | 53.6296 | 5492.86 | 30.3436 | 2132.99 | 24.8484
4558.35 | 16.6209 | 2949.38 | 18.4707 | 2199.33 | 24.0553 | 1034.18 | 29.4589 | 5265.61 | 15.6581 |  |  | 2025.91 | 13.5187 | 1071.88 | 17.0889 | 11317.44 | 36.622 | 12126.1 | 53.6399 | 5494.1 | 30.3523 | 2133.26 | 24.8555
4559.27 | 16.6237 | 2949.78 | 18.4725 | 2199.66 | 24.0609 | 1034.3 | 29.4653 | 5266.5 | 15.6637 |  |  | 2026.43 | 13.523 | 1072.09 | 17.0924 | 11320.01 | 36.6301 | 12129.1 | 53.6502 | 5495.07 | 30.3598 | 2133.46 | 24.861
4560.02 | 16.6266 | 2950.38 | 18.4766 | 2199.93 | 24.0642 | 1034.36 | 29.4683 | 5267.41 | 15.6692 |  |  | 2026.69 | 13.5248 | 1072.23 | 17.0954 | 11323.18 | 36.6404 | 12132.1 | 53.6604 | 5496.1 | 30.3687 | 2133.61 | 24.8658
4561.41 | 16.6305 | 2950.88 | 18.4795 | 2200.45 | 24.0716 | 1034.46 | 29.4729 | 5267.91 | 15.6718 |  |  | 2027.19 | 13.5297 | 1072.33 | 17.0976 | 11325.1 | 36.6468 | 12135.1 | 53.6722 | 5496.88 | 30.3742 | 2133.88 | 24.873
4562.32 | 16.634 | 2951.75 | 18.4852 | 2200.85 | 24.0792 | 1034.6 | 29.4796 | 5268.41 | 15.6754 |  |  | 2027.49 | 13.531 | 1072.46 | 17.0984 | 11327.24 | 36.6531 | 12135.26 | 53.6751 | 5497.52 | 30.3791 | 2134.11 | 24.8801
4562.84 | 16.6363 | 2952.1 | 18.4868 | 2201.21 | 24.0829 | 1034.75 | 29.4871 | 5268.95 | 15.6791 |  |  | 2027.76 | 13.531 | 1072.53 | 17.1008 | 11329.37 | 36.66 | 12138.26 | 53.6854 | 5498.82 | 30.3883 | 2134.45 | 24.8902
4564.34 | 16.6406 | 2952.52 | 18.4901 | 2201.33 | 24.0858 | 1034.85 | 29.4914 | 5269.47 | 15.6801 |  |  | 2028.03 | 13.5356 | 1072.68 | 17.1028 | 11330.98 | 36.6649 | 12141.26 | 53.6971 | 5499.72 | 30.3948 | 2134.68 | 24.896
4565.99 | 16.6462 | 2952.89 | 18.4916 | 2201.91 | 24.0942 | 1034.9 | 29.4947 | 5270.22 | 15.6855 |  |  | 2028.51 | 13.5362 | 1072.89 | 17.1064 | 11334.68 | 36.6771 | 12144.26 | 53.7073 | 5500.52 | 30.4019 | 2135.06 | 24.9069
4566.86 | 16.6482 | 2953.17 | 18.4937 | 2202.31 | 24.1003 | 1034.96 | 29.4982 | 5271.2 | 15.6898 |  |  | 2028.73 | 13.535 | 1073.04 | 17.1097 | 11336.91 | 36.6846 | 12147.26 | 53.7176 | 5501.54 | 30.4089 | 2135.16 | 24.9111
4568.68 | 16.6552 | 2953.64 | 18.4954 | 2202.78 | 24.1068 | 1035.06 | 29.5028 | 5272.05 | 15.6945 |  |  | 2028.76 | 13.54 | 1073.18 | 17.1116 | 11339.05 | 36.6913 | 12150.26 | 53.7293 | 5502.34 | 30.4148 | 2135.43 | 24.9186
4569.53 | 16.6583 | 2953.94 | 18.498 | 2203.31 | 24.1151 | 1035.2 | 29.509 | 5272.65 | 15.698 |  |  | 2028.79 | 13.5371 | 1073.43 | 17.1163 | 11341.64 | 36.6999 | 12153.26 | 53.7381 | 5503.07 | 30.4211 | 2135.65 | 24.924
4570.35 | 16.6605 | 2954.54 | 18.5004 | 2203.58 | 24.1196 | 1035.3 | 29.5143 | 5273.19 | 15.7007 |  |  | 2028.88 | 13.5415 | 1073.59 | 17.1187 | 11343.1 | 36.7042 | 12156.26 | 53.7528 | 5504.14 | 30.4285 | 2135.86 | 24.9307
4571.28 | 16.6632 | 2955.17 | 18.5043 | 2204.12 | 24.1268 | 1035.37 | 29.5176 | 5273.72 | 15.706 |  |  | 2029.33 | 13.5443 | 1073.76 | 17.1221 | 11344.69 | 36.7097 | 12159.26 | 53.766 | 5504.66 | 30.4337 | 2136.05 | 24.9366
4571.75 | 16.6656 | 2955.47 | 18.5062 | 2204.42 | 24.1319 | 1035.43 | 29.5207 | 5274.25 | 15.7097 |  |  | 2029.78 | 13.5461 | 1073.99 | 17.1261 | 11347.26 | 36.7174 | 12162.26 | 53.7762 | 5506.39 | 30.4465 | 2136.33 | 24.9445
4572.62 | 16.668 | 2956.21 | 18.5107 | 2204.67 | 24.1343 | 1035.55 | 29.5265 | 5274.79 | 15.712 |  |  | 2030.18 | 13.5493 | 1074.11 | 17.1282 | 11348.94 | 36.723 | 12165.26 | 53.785 | 5507.06 | 30.451 | 2136.48 | 24.9493
4573.77 | 16.6723 | 2956.52 | 18.5129 | 2205.1 | 24.1422 | 1035.67 | 29.533 | 5275.32 | 15.7157 |  |  | 2030.21 | 13.5475 | 1074.24 | 17.1306 | 11351.86 | 36.7323 | 12168.26 | 53.8012 | 5508 | 30.4581 | 2136.67 | 24.9544
4574.45 | 16.674 | 2957.31 | 18.5166 | 2205.45 | 24.1458 | 1035.77 | 29.5373 | 5276.32 | 15.7214 |  |  | 2030.83 | 13.5541 | 1074.39 | 17.1331 | 11353.47 | 36.7378 | 12171.26 | 53.81 | 5509.05 | 30.4666 | 2136.78 | 24.9578
4575.1 | 16.6764 | 2957.87 | 18.5196 | 2205.62 | 24.1499 | 1035.83 | 29.5407 | 5276.86 | 15.7245 |  |  | 2031.38 | 13.5547 | 1074.46 | 17.1347 | 11355.37 | 36.7433 | 12174.26 | 53.8246 | 5509.78 | 30.4721 | 2136.93 | 24.9623
4575.7 | 16.6798 | 2958.52 | 18.5242 | 2205.93 | 24.1536 | 1035.9 | 29.5438 | 5277.56 | 15.7287 |  |  | 2031.8 | 13.5596 | 1074.74 | 17.139 | 11359.32 | 36.7564 | 12177.26 | 53.8334 | 5510.41 | 30.4775 | 2137.17 | 24.9692
4576.45 | 16.6814 | 2958.99 | 18.526 | 2206.35 | 24.1594 | 1035.97 | 29.5474 | 5278.29 | 15.7315 |  |  | 2032.13 | 13.5601 | 1074.91 | 17.1427 | 11360.57 | 36.7598 | 12180.26 | 53.8466 | 5511.67 | 30.4868 | 2137.35 | 24.9745
4577.89 | 16.6855 | 2959.39 | 18.5298 | 2206.72 | 24.1653 | 1036.13 | 29.5544 | 5278.83 | 15.7352 |  |  | 2032.32 | 13.5634 | 1075.13 | 17.1459 | 11363.41 | 36.7697 | 12183.26 | 53.8598 | 5512.47 | 30.4932 | 2137.67 | 24.9834
4579.61 | 16.6928 | 2960.01 | 18.5326 | 2207.2 | 24.1724 | 1036.18 | 29.558 | 5279.69 | 15.7393 |  |  | 2032.73 | 13.5637 | 1075.28 | 17.1486 | 11366.2 | 36.7789 | 12186.26 | 53.8745 | 5514.05 | 30.5052 | 2137.87 | 24.9892
4580.24 | 16.6938 | 2960.59 | 18.5366 | 2207.55 | 24.1773 | 1036.35 | 29.5659 | 5280.19 | 15.7432 |  |  | 2033 | 13.5686 | 1075.4 | 17.1514 | 11367.53 | 36.7834 | 12189.26 | 53.8759 | 5514.94 | 30.5127 | 2138.05 | 24.9942
4581.13 | 16.6965 | 2961.18 | 18.54 | 2208.15 | 24.1862 | 1036.45 | 29.5706 | 5280.73 | 15.7472 |  |  | 2033.03 | 13.5649 | 1075.51 | 17.1529 | 11371.18 | 36.7942 | 12192.26 | 53.8935 | 5515.44 | 30.5171 | 2138.2 | 24.9991
4582.26 | 16.6999 | 2961.54 | 18.5421 | 2208.75 | 24.195 | 1036.52 | 29.5739 | 5281.23 | 15.749 |  |  | 2033.07 | 13.5686 | 1075.71 | 17.1562 | 11373.32 | 36.8016 | 12195.26 | 53.8979 | 5516.47 | 30.5241 | 2138.47 | 25.0073
4583.23 | 16.7032 | 2962.16 | 18.5453 | 2209.2 | 24.2026 | 1036.63 | 29.5801 | 5281.74 | 15.7515 |  |  | 2033.33 | 13.5704 | 1075.93 | 17.1608 | 11376.24 | 36.8105 | 12198.26 | 53.9155 | 5517.59 | 30.5325 | 2138.98 | 25.0219
4583.98 | 16.7062 | 2962.75 | 18.5484 | 2209.42 | 24.2065 | 1036.73 | 29.5847 | 5282.28 | 15.7545 |  |  | 2033.9 | 13.5745 | 1076.05 | 17.1625 | 11378.38 | 36.8174 | 12201.26 | 53.9243 | 5518.24 | 30.5369 | 2139.25 | 25.0293
4584.73 | 16.7092 | 2963.08 | 18.5503 | 2209.79 | 24.212 | 1036.8 | 29.5885 | 5283.08 | 15.7591 |  |  | 2034.28 | 13.5774 | 1076.25 | 17.1663 | 11379.54 | 36.8208 | 12204.26 | 53.939 | 5519.14 | 30.5439 | 2139.5 | 25.037
4585.48 | 16.7104 | 2963.4 | 18.5533 | 2210.04 | 24.2158 | 1036.93 | 29.5947 | 5283.66 | 15.7633 |  |  | 2034.75 | 13.5803 | 1076.35 | 17.1674 | 11382.7 | 36.831 | 12207.26 | 53.9463 | 5519.67 | 30.5481 | 2139.65 | 25.0415
4586.43 | 16.7147 | 2963.91 | 18.5555 | 2210.36 | 24.2199 | 1037 | 29.5982 | 5284.18 | 15.7651 |  |  | 2035.08 | 13.5811 | 1076.51 | 17.1704 | 11384.31 | 36.8363 | 12210.26 | 53.9565 | 5520.66 | 30.5564 | 2139.87 | 25.0479
4587.2 | 16.7167 | 2964.35 | 18.5572 | 2210.71 | 24.2245 | 1037.1 | 29.6033 | 5284.98 | 15.769 |  |  | 2035.8 | 13.5848 | 1076.71 | 17.1743 | 11385.9 | 36.8418 | 12213.26 | 53.9653 | 5521.98 | 30.5654 | 2140.17 | 25.0557
4587.93 | 16.719 | 2964.9 | 18.561 | 2210.87 | 24.2283 | 1037.17 | 29.6068 | 5285.52 | 15.7732 |  |  | 2036.07 | 13.589 | 1076.83 | 17.1766 | 11388.92 | 36.8517 | 12216.26 | 53.9771 | 5522.79 | 30.5714 | 2140.42 | 25.0642
4588.57 | 16.7207 | 2965.38 | 18.5633 | 2211.17 | 24.2332 | 1037.23 | 29.6099 | 5286.05 | 15.7786 |  |  | 2036.4 | 13.5883 | 1077.06 | 17.1807 | 11391.06 | 36.8584 | 12219.26 | 53.9873 | 5523.33 | 30.5759 | 2140.54 | 25.0674
4589 | 16.7232 | 2965.68 | 18.5653 | 2211.42 | 24.2358 | 1037.3 | 29.6131 | 5286.58 | 15.7801 |  |  | 2036.45 | 13.5922 | 1077.28 | 17.1851 | 11392.21 | 36.862 | 12222.26 | 53.9991 | 5524.38 | 30.5834 | 2140.69 | 25.072
4590.34 | 16.7265 | 2966.13 | 18.5672 | 2211.87 | 24.2425 | 1037.37 | 29.6165 | 5287.12 | 15.7832 |  |  | 2036.75 | 13.5936 | 1077.41 | 17.1874 | 11396.03 | 36.8728 | 12225.26 | 54.0093 | 5525.65 | 30.5928 | 2140.84 | 25.0762
4590.8 | 16.7295 | 2966.55 | 18.5711 | 2212.37 | 24.2504 | 1037.45 | 29.6211 | 5288.05 | 15.7891 |  |  | 2037.14 | 13.5968 | 1077.7 | 17.1912 | 11401.25 | 36.8901 | 12228.26 | 54.0211 | 5527.08 | 30.6035 | 2141.15 | 25.0847
4591.34 | 16.7305 | 2967.15 | 18.5736 | 2212.79 | 24.2564 | 1037.6 | 29.6281 | 5288.59 | 15.7932 |  |  | 2037.55 | 13.5976 | 1077.85 | 17.1948 | 11404.14 | 36.8987 | 12231.26 | 54.0357 | 5527.62 | 30.6074 | 2141.3 | 25.0899
4591.92 | 16.7328 | 2967.9 | 18.5783 | 2213.04 | 24.2603 | 1037.73 | 29.6344 | 5289.12 | 15.7963 |  |  | 2037.9 | 13.5999 | 1078 | 17.1977 | 11405.94 | 36.9051 | 12234.26 | 54.0445 | 5528.67 | 30.6158 | 2141.44 | 25.0933
4592.44 | 16.7335 | 2968.17 | 18.5804 | 2213.34 | 24.2648 | 1037.83 | 29.6397 | 5289.65 | 15.7991 |  |  | 2038.29 | 13.6026 | 1078.32 | 17.2032 | 11407.52 | 36.9096 | 12234.27 | 54.043 | 5529.73 | 30.6232 | 2141.55 | 25.0972
4593.41 | 16.737 | 2968.69 | 18.5834 | 2213.68 | 24.2693 | 1038 | 29.6483 | 5290.19 | 15.8019 |  |  | 2038.74 | 13.6084 | 1078.53 | 17.2072 | 11409.41 | 36.9158 | 12237.27 | 54.0518 | 5530.27 | 30.6277 | 2141.74 | 25.1018
4593.91 | 16.7387 | 2969.4 | 18.5875 | 2213.88 | 24.2741 | 1038.13 | 29.6545 | 5291.77 | 15.8113 |  |  | 2039.49 | 13.6103 | 1078.72 | 17.2101 | 11411.01 | 36.9215 | 12240.27 | 54.065 | 5531.22 | 30.6345 | 2141.87 | 25.1064
4594.44 | 16.7402 | 2969.75 | 18.5894 | 2214.43 | 24.2807 | 1038.23 | 29.6597 | 5292.31 | 15.815 |  |  | 2039.67 | 13.6139 | 1078.95 | 17.2141 | 11413.58 | 36.9301 | 12243.27 | 54.068 | 5532.29 | 30.6424 | 2142.01 | 25.1098
4594.97 | 16.7416 | 2970.39 | 18.5934 | 2214.74 | 24.2865 | 1038.34 | 29.6644 | 5292.84 | 15.8183 |  |  | 2040.06 | 13.617 | 1079.15 | 17.2183 | 11416.76 | 36.9395 | 12246.27 | 54.0841 | 5533.34 | 30.6501 | 2142.16 | 25.1147
4595.49 | 16.7431 | 2970.8 | 18.5957 | 2215.04 | 24.2903 | 1038.44 | 29.6691 | 5293.37 | 15.8196 |  |  | 2040.44 | 13.6186 | 1079.38 | 17.2224 | 11418.8 | 36.9456 | 12249.27 | 54.0899 | 5534.14 | 30.656 | 2142.29 | 25.1189
4596.73 | 16.7483 | 2971.59 | 18.6 | 2215.28 | 24.2944 | 1038.5 | 29.6726 | 5293.91 | 15.8234 |  |  | 2040.71 | 13.6185 | 1079.58 | 17.2253 | 11421.62 | 36.9544 | 12252.27 | 54.1061 | 5534.67 | 30.6605 | 2142.42 | 25.1232
4597.26 | 16.7493 | 2972.27 | 18.6052 | 2215.74 | 24.3015 | 1038.57 | 29.6764 | 5294.44 | 15.8282 |  |  | 2040.72 | 13.6208 | 1079.85 | 17.2309 | 11425.27 | 36.966 | 12255.27 | 54.1134 | 5535.24 | 30.6647 | 2142.69 | 25.1306
4597.93 | 16.7516 | 2972.92 | 18.6089 | 2216.23 | 24.3083 | 1038.64 | 29.6798 | 5295.51 | 15.8347 |  |  | 2041.17 | 13.6235 | 1080.07 | 17.2341 | 11427.28 | 36.972 | 12258.27 | 54.1281 | 5536.04 | 30.6699 | 2142.92 | 25.1371
4598.71 | 16.7544 | 2973.27 | 18.6118 | 2216.51 | 24.3128 | 1038.8 | 29.6877 | 5296.03 | 15.8373 |  |  | 2041.71 | 13.6258 | 1080.3 | 17.2385 | 11428.61 | 36.9768 | 12261.27 | 54.1398 | 5536.71 | 30.6742 | 2143.11 | 25.1428
4599.23 | 16.7566 | 2973.91 | 18.6139 | 2216.88 | 24.3189 | 1038.87 | 29.691 | 5296.56 | 15.8411 |  |  | 2041.88 | 13.6298 | 1080.43 | 17.2409 | 11430.26 | 36.9821 | 12264.27 | 54.1471 | 5538.04 | 30.6845 | 2143.22 | 25.1463
4599.76 | 16.7577 | 2974.57 | 18.618 | 2217.15 | 24.3214 | 1038.94 | 29.6947 | 5297.08 | 15.842 |  |  | 2042.36 | 13.6332 | 1080.55 | 17.2437 | 11432.35 | 36.9896 | 12267.27 | 54.1559 | 5539.08 | 30.692 | 2143.42 | 25.1524
4600.53 | 16.7606 | 2975.06 | 18.6215 | 2217.4 | 24.3253 | 1039.07 | 29.701 | 5297.61 | 15.8466 |  |  | 2042.98 | 13.6372 | 1080.77 | 17.2473 | 11435.45 | 36.9992 | 12270.27 | 54.1706 | 5539.59 | 30.6974 | 2143.61 | 25.1582
4601.2 | 16.7619 | 2975.48 | 18.6238 | 2217.61 | 24.3297 | 1039.14 | 29.7043 | 5299.08 | 15.8554 |  |  | 2043.26 | 13.64 | 1081.07 | 17.252 | 11437.59 | 37.0063 | 12273.27 | 54.1779 | 5540.33 | 30.7028 | 2143.79 | 25.1629
4601.71 | 16.7642 | 2976.31 | 18.6293 | 2217.9 | 24.3346 | 1039.29 | 29.7117 | 5299.61 | 15.859 |  |  | 2043.66 | 13.6412 | 1081.14 | 17.2537 | 11440.31 | 37.0151 | 12276.27 | 54.1896 | 5541.71 | 30.7124 | 2143.97 | 25.1681
4602.25 | 16.7658 | 2976.84 | 18.6321 | 2218.33 | 24.3409 | 1039.54 | 29.7244 | 5300.83 | 15.8659 |  |  | 2044.28 | 13.6464 | 1081.4 | 17.2583 | 11443.63 | 37.0255 | 12279.27 | 54.2028 | 5542.38 | 30.7178 | 2144.24 | 25.1768
4603.12 | 16.768 | 2977.48 | 18.6363 | 2218.83 | 24.3472 | 1039.64 | 29.7291 | 5301.9 | 15.8714 |  |  | 2044.35 | 13.6419 | 1081.55 | 17.2605 | 11447.06 | 37.0371 | 12282.27 | 54.2175 | 5543.67 | 30.7271 | 2144.51 | 25.1847
4603.78 | 16.7703 | 2978.13 | 18.6392 | 2219.13 | 24.3517 | 1039.7 | 29.7332 | 5302.43 | 15.8752 |  |  | 2044.38 | 13.6465 | 1081.67 | 17.2632 | 11450.27 | 37.0473 | 12285.27 | 54.2248 | 5544.43 | 30.7336 | 2144.74 | 25.1912
4604.22 | 16.7729 | 2978.85 | 18.6431 | 2219.6 | 24.3592 | 1039.84 | 29.7395 | 5302.97 | 15.8787 |  |  | 2044.66 | 13.6462 | 1081.75 | 17.2648 | 11452.24 | 37.0543 | 12288.27 | 54.2365 | 5545.7 | 30.7437 | 2144.98 | 25.1985
4605 | 16.7755 | 2979.38 | 18.647 | 2219.82 | 24.3626 | 1039.9 | 29.7431 | 5303.5 | 15.8818 |  |  | 2044.68 | 13.6489 | 1081.99 | 17.2691 | 11454.37 | 37.06 | 12291.27 | 54.2439 | 5546.34 | 30.7481 | 2145.34 | 25.2094
4605.54 | 16.7771 | 2980 | 18.6513 | 2220.4 | 24.3716 | 1039.97 | 29.7463 | 5304.03 | 15.8851 |  |  | 2045.33 | 13.6508 | 1082.14 | 17.2711 | 11456.37 | 37.067 | 12294.27 | 54.2556 | 5546.94 | 30.7529 | 2145.79 | 25.2229
4606.07 | 16.7783 | 2980.53 | 18.6543 | 2220.7 | 24.3764 | 1040.1 | 29.7527 | 5305.02 | 15.8898 |  |  | 2045.35 | 13.6536 | 1082.3 | 17.274 | 11458.49 | 37.073 | 12297.27 | 54.2644 | 5547.92 | 30.7606 | 2145.99 | 25.2284
4606.6 | 16.7799 | 2980.86 | 18.656 | 2220.95 | 24.3805 | 1040.17 | 29.7562 | 5305.55 | 15.8942 |  |  | 2045.8 | 13.6547 | 1082.45 | 17.277 | 11460.19 | 37.0787 | 12300.27 | 54.2776 | 5549.34 | 30.7705 | 2146.26 | 25.2367
4607.39 | 16.7825 | 2981.11 | 18.6581 | 2221.5 | 24.3883 | 1040.24 | 29.7594 | 5306.79 | 15.9012 |  |  | 2046.38 | 13.66 | 1082.59 | 17.2794 | 11462.33 | 37.085 | 12303.27 | 54.2879 | 5550.69 | 30.7811 | 2146.54 | 25.2443
4607.92 | 16.7842 | 2981.48 | 18.6602 | 2221.78 | 24.3927 | 1040.34 | 29.7652 | 5307.29 | 15.9044 |  |  | 2046.55 | 13.6626 | 1082.75 | 17.282 | 11464.56 | 37.0918 | 12306.27 | 54.3025 | 5551.46 | 30.7868 | 2146.86 | 25.2533
4608.45 | 16.7862 | 2982.23 | 18.6649 | 2222.17 | 24.3987 | 1040.47 | 29.7715 | 5308.26 | 15.9103 |  |  | 2046.81 | 13.6637 | 1082.97 | 17.2857 | 11466.13 | 37.0984 | 12309.27 | 54.3084 | 5552.71 | 30.796 | 2147.01 | 25.2588
4609.47 | 16.7894 | 2982.73 | 18.6667 | 2222.45 | 24.4031 | 1040.64 | 29.7795 | 5309.07 | 15.9153 |  |  | 2047.06 | 13.6637 | 1083.09 | 17.2882 | 11467.87 | 37.1041 | 12312.27 | 54.3216 | 5553.46 | 30.8024 | 2147.34 | 25.268
4609.97 | 16.7916 | 2983.12 | 18.6694 | 2222.75 | 24.4066 | 1040.7 | 29.7832 | 5309.61 | 15.9196 |  |  | 2047.43 | 13.6682 | 1083.19 | 17.2898 | 11472.67 | 37.1182 | 12315.27 | 54.3304 | 5554.14 | 30.8082 | 2147.58 | 25.2742
4610.51 | 16.7929 | 2983.72 | 18.673 | 2223.19 | 24.4143 | 1040.87 | 29.7913 | 5310.12 | 15.9228 |  |  | 2047.87 | 13.667 | 1083.27 | 17.2917 | 11475.33 | 37.1244 | 12318.27 | 54.3465 | 5555.14 | 30.8157 | 2147.84 | 25.2819
4611.29 | 16.7952 | 2984.12 | 18.6743 | 2223.37 | 24.4176 | 1040.97 | 29.7963 | 5310.64 | 15.9258 |  |  | 2047.88 | 13.671 | 1083.44 | 17.2939 | 11476.44 | 37.1296 | 12321.27 | 54.3509 | 5556.25 | 30.8238 | 2148.08 | 25.2891
4611.98 | 16.7988 | 2984.38 | 18.6768 | 2223.64 | 24.4209 | 1041.1 | 29.8031 | 5312.18 | 15.9354 |  |  | 2048.15 | 13.6715 | 1083.67 | 17.2984 | 11478.03 | 37.1356 | 12324.27 | 54.3655 | 5557.96 | 30.8375 | 2148.35 | 25.297
4612.51 | 16.7997 | 2984.7 | 18.6786 | 2224.07 | 24.4269 | 1041.17 | 29.8068 | 5312.71 | 15.9381 |  |  | 2048.22 | 13.6743 | 1083.81 | 17.3008 | 11481.97 | 37.148 | 12327.27 | 54.3787 | 5558.85 | 30.8444 | 2148.58 | 25.3032
4613.14 | 16.8016 | 2985.24 | 18.6822 | 2224.29 | 24.4304 | 1041.27 | 29.8115 | 5313.78 | 15.9452 |  |  | 2048.6 | 13.674 | 1083.94 | 17.3031 | 11484.1 | 37.1548 | 12330.27 | 54.3934 | 5559.72 | 30.8508 | 2148.81 | 25.3096
4613.79 | 16.8031 | 2985.85 | 18.6845 | 2224.52 | 24.4344 | 1041.34 | 29.8152 | 5314.31 | 15.9492 |  |  | 2048.62 | 13.6767 | 1084.12 | 17.3059 | 11486.02 | 37.1614 | 12333.27 | 54.3993 | 5561.32 | 30.8634 | 2148.95 | 25.3143
4614.71 | 16.807 | 2986.14 | 18.6875 | 2224.84 | 24.4389 | 1041.44 | 29.8203 | 5314.85 | 15.9521 |  |  | 2049.02 | 13.6798 | 1084.34 | 17.3093 | 11488.07 | 37.1677 | 12336.27 | 54.4125 | 5562.24 | 30.8706 | 2149.3 | 25.324
4615.28 | 16.8079 | 2987.05 | 18.6926 | 2225.29 | 24.4462 | 1041.52 | 29.8244 | 5315.38 | 15.9539 |  |  | 2049.28 | 13.6812 | 1084.49 | 17.312 | 11490.09 | 37.1753 | 12339.27 | 54.4227 | 5562.77 | 30.875 | 2149.6 | 25.3323
4616.01 | 16.811 | 2987.42 | 18.694 | 2225.62 | 24.4512 | 1041.62 | 29.8293 | 5315.91 | 15.9573 |  |  | 2049.63 | 13.6815 | 1084.59 | 17.3141 | 11492.23 | 37.1805 | 12342.27 | 54.4374 | 5563.3 | 30.8795 | 2149.91 | 25.3418
4616.68 | 16.8137 | 2987.79 | 18.6968 | 2226.16 | 24.459 | 1041.72 | 29.8349 | 5316.45 | 15.9613 |  |  | 2050.22 | 13.6838 | 1084.67 | 17.3165 | 11493.85 | 37.1859 | 12345.27 | 54.4447 | 5564.82 | 30.8905 | 2150.15 | 25.348
4617.21 | 16.8149 | 2988.06 | 18.6985 | 2226.42 | 24.4631 | 1041.79 | 29.8388 | 5317.95 | 15.972 |  |  | 2050.23 | 13.6875 | 1084.77 | 17.3172 | 11497.53 | 37.1966 | 12348.27 | 54.4579 | 5565.36 | 30.895 | 2150.38 | 25.3549
4617.75 | 16.817 | 2989.01 | 18.7042 | 2226.82 | 24.4699 | 1041.92 | 29.8451 | 5318.48 | 15.9747 |  |  | 2050.64 | 13.6916 | 1084.89 | 17.32 | 11499.13 | 37.2025 | 12351.27 | 54.4711 | 5566.14 | 30.9012 | 2150.51 | 25.3589
4619.02 | 16.8205 | 2989.77 | 18.7081 | 2227.11 | 24.474 | 1041.99 | 29.8486 | 5319.02 | 15.9781 |  |  | 2050.7 | 13.6888 | 1085.02 | 17.322 | 11500.74 | 37.2081 | 12354.27 | 54.4828 | 5566.67 | 30.9061 | 2150.88 | 25.3691
4619.55 | 16.8233 | 2990.89 | 18.7157 | 2227.51 | 24.4792 | 1042.09 | 29.8537 | 5319.55 | 15.9809 |  |  | 2051.4 | 13.6948 | 1085.07 | 17.3233 | 11503.46 | 37.2166 | 12357.27 | 54.4945 | 5567.21 | 30.9108 | 2151.02 | 25.3726
4620.15 | 16.8251 | 2991.68 | 18.7195 | 2227.86 | 24.4849 | 1042.16 | 29.8572 | 5320.08 | 15.9846 |  |  | 2051.77 | 13.6992 | 1085.31 | 17.3264 | 11505.96 | 37.2247 | 12360.27 | 54.5063 | 5568.18 | 30.9181 | 2151.35 | 25.3815
4621.49 | 16.8284 | 2992.08 | 18.7216 | 2228.16 | 24.4893 | 1042.26 | 29.8625 | 5320.62 | 15.9879 |  |  | 2052.19 | 13.702 | 1085.51 | 17.3304 | 11507.93 | 37.2302 | 12363.27 | 54.5165 | 5569.06 | 30.9255 | 2151.62 | 25.3894
4622.25 | 16.8316 | 2992.39 | 18.7243 | 2228.72 | 24.4983 | 1042.32 | 29.8657 | 5321.15 | 15.9903 |  |  | 2052.45 | 13.701 | 1085.64 | 17.3325 | 11511.48 | 37.2409 | 12366.27 | 54.5253 | 5570.39 | 30.9348 | 2151.82 | 25.3954
4622.79 | 16.8337 | 2992.83 | 18.7263 | 2229.11 | 24.5047 | 1042.46 | 29.8723 | 5322.19 | 15.996 |  |  | 2052.47 | 13.7038 | 1085.74 | 17.3349 | 11514.12 | 37.2478 | 12369.27 | 54.5371 | 5570.93 | 30.9387 | 2151.95 | 25.3991
4624.66 | 16.8394 | 2993.49 | 18.73 | 2229.36 | 24.508 | 1042.52 | 29.876 | 5322.72 | 16.0017 |  |  | 2052.99 | 13.7041 | 1085.92 | 17.338 | 11515.64 | 37.2547 | 12372.27 | 54.5532 | 5571.44 | 30.9431 | 2152.18 | 25.4056
4625.37 | 16.8413 | 2993.89 | 18.7321 | 2229.73 | 24.5145 | 1042.59 | 29.8791 | 5323.25 | 16.0045 |  |  | 2053.02 | 13.7071 | 1086.06 | 17.3405 | 11517.64 | 37.2613 | 12375.27 | 54.5649 | 5572.5 | 30.9515 | 2152.38 | 25.4106
4625.96 | 16.8439 | 2994.31 | 18.7346 | 2229.99 | 24.5178 | 1042.66 | 29.8825 | 5323.79 | 16.0075 |  |  | 2053.27 | 13.7096 | 1086.24 | 17.3436 | 11519.72 | 37.2674 | 12378.27 | 54.5737 | 5573.7 | 30.9609 | 2152.58 | 25.4163
4626.67 | 16.8473 | 2994.68 | 18.7372 | 2230.36 | 24.5239 | 1042.72 | 29.8863 | 5324.32 | 16.009 |  |  | 2053.66 | 13.7123 | 1086.42 | 17.347 | 11521.63 | 37.2745 | 12381.27 | 54.5884 | 5574.36 | 30.9658 | 2152.78 | 25.4217
4627.17 | 16.8478 | 2994.98 | 18.7394 | 2230.79 | 24.5307 | 1042.79 | 29.8899 | 5324.86 | 16.0139 |  |  | 2053.94 | 13.7128 | 1086.57 | 17.3504 | 11524.41 | 37.2831 | 12384.27 | 54.5972 | 5574.9 | 30.9705 | 2153.05 | 25.4296
4627.76 | 16.85 | 2995.31 | 18.7411 | 2231.16 | 24.5362 | 1042.92 | 29.8964 | 5326.02 | 16.021 |  |  | 2054.31 | 13.7154 | 1086.76 | 17.353 | 11526.98 | 37.291 | 12387.27 | 54.6104 | 5575.43 | 30.9747 | 2153.18 | 25.433
4628.29 | 16.8515 | 2995.78 | 18.7436 | 2231.41 | 24.5405 | 1043.06 | 29.9032 | 5326.89 | 16.0269 |  |  | 2054.81 | 13.7174 | 1086.89 | 17.3556 | 11529.48 | 37.3001 | 12390.27 | 54.6177 | 5577.17 | 30.9882 | 2153.38 | 25.439
4629.08 | 16.8552 | 2996.28 | 18.7467 | 2231.73 | 24.5452 | 1043.12 | 29.9069 | 5327.41 | 16.0298 |  |  | 2054.82 | 13.7201 | 1087.04 | 17.3584 | 11531.77 | 37.3068 | 12393.27 | 54.6294 | 5578.1 | 30.9947 | 2153.73 | 25.4483
4629.71 | 16.8568 | 2996.9 | 18.7499 | 2232.04 | 24.5502 | 1043.24 | 29.9125 | 5327.94 | 16.0326 |  |  | 2055.27 | 13.7241 | 1087.26 | 17.3622 | 11536.04 | 37.321 | 12396.27 | 54.6411 | 5579.04 | 31.002 | 2153.87 | 25.4527
4630.31 | 16.8595 | 2997.3 | 18.752 | 2232.46 | 24.5557 | 1043.34 | 29.9176 | 5328.48 | 16.035 |  |  | 2055.29 | 13.7212 | 1087.39 | 17.3645 | 11539.23 | 37.3316 | 12399.27 | 54.6602 | 5579.75 | 31.0078 | 2154 | 25.456
4631.3 | 16.8616 | 2997.57 | 18.7541 | 2232.95 | 24.5637 | 1043.44 | 29.9228 | 5329.53 | 16.0435 |  |  | 2055.42 | 13.7247 | 1087.53 | 17.3676 | 11540.99 | 37.3368 | 12402.27 | 54.6661 | 5580.49 | 31.0134 | 2154.2 | 25.4613
4631.86 | 16.8646 | 2997.97 | 18.7562 | 2233.15 | 24.5679 | 1043.51 | 29.9258 | 5330.06 | 16.0451 |  |  | 2055.44 | 13.7222 | 1087.81 | 17.3718 | 11543.36 | 37.3445 | 12405.27 | 54.6793 | 5581.61 | 31.0222 | 2154.59 | 25.4718
4632.85 | 16.8672 | 2998.5 | 18.7597 | 2233.45 | 24.5711 | 1043.57 | 29.9292 | 5330.96 | 16.0522 |  |  | 2055.74 | 13.7236 | 1087.88 | 17.3734 | 11545.23 | 37.3505 | 12408.27 | 54.6822 | 5582.74 | 31.0312 | 2154.79 | 25.4778
4633.36 | 16.8682 | 2998.87 | 18.7618 | 2233.56 | 24.5734 | 1043.67 | 29.9344 | 5331.5 | 16.0535 |  |  | 2056.02 | 13.7247 | 1088.18 | 17.3782 | 11547.33 | 37.3574 | 12411.27 | 54.6968 | 5584.43 | 31.0439 | 2155.17 | 25.4882
4634.25 | 16.8716 | 2999.2 | 18.7635 | 2233.93 | 24.579 | 1043.84 | 29.9425 | 5332.03 | 16.0592 |  |  | 2056.04 | 13.7273 | 1088.28 | 17.3802 | 11550 | 37.3651 | 12414.27 | 54.7071 | 5585.36 | 31.0517 | 2155.4 | 25.4949
4634.75 | 16.8732 | 2999.9 | 18.7673 | 2234.48 | 24.5874 | 1043.87 | 29.9453 | 5332.56 | 16.0622 |  |  | 2056.41 | 13.7294 | 1088.43 | 17.3838 | 11552.07 | 37.3725 | 12417.27 | 54.7188 | 5585.99 | 31.0571 | 2155.62 | 25.5014
4635.25 | 16.874 | 3000.37 | 18.77 | 2234.65 | 24.5899 | 1043.97 | 29.9502 | 5333.6 | 16.0682 |  |  | 2056.68 | 13.7321 | 1088.56 | 17.3858 | 11553.66 | 37.3792 | 12420.27 | 54.732 | 5587.55 | 31.0676 | 2155.89 | 25.5087
4635.68 | 16.8767 | 3000.9 | 18.774 | 2235.03 | 24.5965 | 1044.07 | 29.9543 | 5334.13 | 16.0716 |  |  | 2056.96 | 13.7339 | 1088.64 | 17.3874 | 11555.78 | 37.3847 | 12423.27 | 54.7408 | 5589.2 | 31.0789 | 2156.09 | 25.514
4636.2 | 16.878 | 3001.42 | 18.7771 | 2235.47 | 24.6034 | 1044.21 | 29.9618 | 5335.12 | 16.0779 |  |  | 2057.34 | 13.7358 | 1088.84 | 17.3903 | 11557.04 | 37.389 | 12426.27 | 54.7569 | 5589.73 | 31.0831 | 2156.3 | 25.5204
4636.72 | 16.8798 | 3001.84 | 18.7796 | 2235.73 | 24.6065 | 1044.34 | 29.9685 | 5335.65 | 16.0803 |  |  | 2057.58 | 13.7389 | 1088.96 | 17.3937 | 11561.32 | 37.4029 | 12429.27 | 54.7643 | 5590.26 | 31.0881 | 2156.69 | 25.5313
4637.23 | 16.8815 | 3002.35 | 18.7819 | 2235.95 | 24.6102 | 1044.44 | 29.9734 | 5336.18 | 16.0845 |  |  | 2057.96 | 13.7387 | 1089.13 | 17.3967 | 11564.77 | 37.4133 | 12432.27 | 54.776 | 5591.33 | 31.0946 | 2156.96 | 25.538
4638.14 | 16.8843 | 3002.6 | 18.7841 | 2236.38 | 24.6171 | 1044.47 | 29.9756 | 5336.72 | 16.0881 |  |  | 2058.08 | 13.7426 | 1089.36 | 17.4013 | 11567.81 | 37.4224 | 12435.27 | 54.7863 | 5591.87 | 31.0991 | 2157.12 | 25.5432
4639.52 | 16.8891 | 3003.14 | 18.7869 | 2236.72 | 24.6224 | 1044.54 | 29.9787 | 5337.25 | 16.0923 |  |  | 2058.36 | 13.7447 | 1089.63 | 17.4061 | 11571.14 | 37.4332 | 12438.27 | 54.8009 | 5592.87 | 31.1065 | 2157.24 | 25.5467
4640.22 | 16.8913 | 3003.69 | 18.7904 | 2236.9 | 24.626 | 1044.64 | 29.9838 | 5337.79 | 16.0951 |  |  | 2058.68 | 13.746 | 1089.74 | 17.4077 | 11574.25 | 37.4438 | 12441.27 | 54.8083 | 5593.73 | 31.1133 | 2157.54 | 25.5551
4640.74 | 16.8929 | 3004.22 | 18.7934 | 2237.22 | 24.6315 | 1044.74 | 29.9885 | 5338.32 | 16.0991 |  |  | 2058.79 | 13.7432 | 1089.88 | 17.4103 | 11577.42 | 37.4545 | 12444.27 | 54.8244 | 5594.27 | 31.1175 | 2157.71 | 25.5599
4641.89 | 16.8971 | 3004.49 | 18.7953 | 2237.58 | 24.6365 | 1044.88 | 29.9959 | 5338.85 | 16.1015 |  |  | 2058.81 | 13.7457 | 1089.96 | 17.4123 | 11579.42 | 37.4606 | 12447.27 | 54.8317 | 5595.05 | 31.1227 | 2157.84 | 25.5643
4642.42 | 16.8987 | 3005.42 | 18.8008 | 2237.97 | 24.6412 | 1044.94 | 29.9993 | 5339.66 | 16.1072 |  |  | 2059.18 | 13.7475 | 1090.08 | 17.4141 | 11583.37 | 37.4739 | 12450.27 | 54.8464 | 5595.59 | 31.1269 | 2158.01 | 25.5685
4642.96 | 16.9007 | 3006.07 | 18.8047 | 2238.08 | 24.6447 | 1045.09 | 30.0065 | 5340.44 | 16.1124 |  |  | 2059.19 | 13.75 | 1090.36 | 17.4191 | 11585.49 | 37.4801 | 12453.27 | 54.8508 | 5596.35 | 31.132 | 2158.34 | 25.5775
4643.48 | 16.902 | 3006.61 | 18.8079 | 2238.35 | 24.6481 | 1045.14 | 30.0093 | 5340.97 | 16.1156 |  |  | 2059.45 | 13.7482 | 1090.5 | 17.4214 | 11587.63 | 37.4873 | 12456.27 | 54.8654 | 5597.04 | 31.1373 | 2158.51 | 25.5826
4644.01 | 16.9036 | 3006.98 | 18.8114 | 2238.59 | 24.6523 | 1045.21 | 30.0131 | 5341.77 | 16.1199 |  |  | 2059.48 | 13.7518 | 1090.83 | 17.4269 | 11590.31 | 37.4958 | 12459.27 | 54.8772 | 5597.56 | 31.1414 | 2158.77 | 25.5902
4644.81 | 16.9062 | 3007.51 | 18.8134 | 2238.92 | 24.6568 | 1045.33 | 30.0188 | 5342.58 | 16.1251 |  |  | 2059.73 | 13.7532 | 1090.9 | 17.4293 | 11592.11 | 37.5012 | 12462.27 | 54.886 | 5598.07 | 31.1457 | 2158.91 | 25.5936
4645.74 | 16.9098 | 3007.84 | 18.8153 | 2239.29 | 24.6626 | 1045.41 | 30.0235 | 5343.86 | 16.1342 |  |  | 2060 | 13.7555 | 1091.08 | 17.4328 | 11594.22 | 37.5082 | 12465.27 | 54.8977 | 5598.72 | 31.1495 | 2159.14 | 25.6007
4646.24 | 16.9109 | 3008.58 | 18.8193 | 2239.87 | 24.6721 | 1045.51 | 30.0283 | 5344.93 | 16.1401 |  |  | 2060.05 | 13.7512 | 1091.21 | 17.4354 | 11595.64 | 37.5119 | 12468.27 | 54.9094 | 5599.26 | 31.1541 | 2159.42 | 25.6078
4647.15 | 16.9141 | 3009.03 | 18.8212 | 2240.57 | 24.6824 | 1045.61 | 30.0334 | 5345.71 | 16.1468 |  |  | 2060.08 | 13.757 | 1091.31 | 17.4377 | 11598.62 | 37.5221 | 12471.27 | 54.9226 | 5599.79 | 31.1584 | 2159.63 | 25.6131
4647.65 | 16.9161 | 3009.49 | 18.8252 | 2240.87 | 24.6875 | 1045.71 | 30.0386 | 5346.25 | 16.1478 |  |  | 2060.15 | 13.7534 | 1091.45 | 17.4399 | 11600.51 | 37.5275 | 12474.27 | 54.9343 | 5600.59 | 31.1642 | 2159.89 | 25.6204
4648.18 | 16.9172 | 3010.31 | 18.8292 | 2241.25 | 24.693 | 1045.86 | 30.0462 | 5346.78 | 16.1542 |  |  | 2060.18 | 13.7564 | 1091.63 | 17.4434 | 11602.06 | 37.5334 | 12477.27 | 54.9475 | 5601.26 | 31.169 | 2160.09 | 25.6255
4649.35 | 16.9211 | 3010.75 | 18.8323 | 2241.6 | 24.6992 | 1046.03 | 30.0554 | 5347.55 | 16.1556 |  |  | 2061 | 13.7613 | 1091.83 | 17.4465 | 11604.76 | 37.5419 | 12478.72 | 54.949 | 5601.79 | 31.1737 | 2160.29 | 25.6322
4649.88 | 16.9234 | 3011.28 | 18.836 | 2241.96 | 24.7037 | 1046.13 | 30.0602 | 5348.21 | 16.1623 |  |  | 2061.33 | 13.7644 | 1091.96 | 17.4489 | 11608.75 | 37.5545 | 12481.72 | 54.9636 | 5602.69 | 31.18 | 2160.43 | 25.6362
4650.52 | 16.9258 | 3011.81 | 18.8384 | 2242.27 | 24.7102 | 1046.23 | 30.0657 | 5349.48 | 16.1712 |  |  | 2061.58 | 13.7662 | 1092.1 | 17.4517 | 11612.69 | 37.5676 | 12484.72 | 54.971 | 5603.76 | 31.1885 | 2160.76 | 25.6448
4651.57 | 16.9289 | 3012.08 | 18.8399 | 2242.52 | 24.713 | 1046.29 | 30.0691 | 5350.48 | 16.1782 |  |  | 2061.83 | 13.7657 | 1092.36 | 17.4566 | 11615.86 | 37.5773 | 12487.72 | 54.9812 | 5604.5 | 31.1943 | 2160.99 | 25.6519
4652.1 | 16.9301 | 3012.48 | 18.8426 | 2243.12 | 24.7234 | 1046.39 | 30.0742 | 5351 | 16.1797 |  |  | 2061.85 | 13.7684 | 1092.5 | 17.4593 | 11617.53 | 37.5824 | 12490.72 | 54.9944 | 5605.03 | 31.1985 | 2161.16 | 25.6565
4652.82 | 16.9328 | 3013.01 | 18.8458 | 2243.62 | 24.7305 | 1046.51 | 30.0798 | 5351.97 | 16.1885 |  |  | 2061.95 | 13.7648 | 1092.6 | 17.4614 | 11619.04 | 37.5877 | 12493.72 | 55.0106 | 5606.87 | 31.2119 | 2161.39 | 25.6627
4653.54 | 16.935 | 3013.42 | 18.8486 | 2244.01 | 24.7367 | 1046.56 | 30.0833 | 5352.7 | 16.1908 |  |  | 2061.96 | 13.7691 | 1092.73 | 17.4637 | 11620.41 | 37.5919 | 12496.72 | 55.0194 | 5607.4 | 31.2161 | 2161.51 | 25.6666
4654.29 | 16.9378 | 3013.95 | 18.8508 | 2244.26 | 24.7402 | 1046.71 | 30.0902 | 5353.37 | 16.1947 |  |  | 2061.98 | 13.7664 | 1092.87 | 17.4655 | 11621.71 | 37.5966 | 12499.72 | 55.0325 | 5608.73 | 31.2256 | 2161.88 | 25.6768
4654.82 | 16.939 | 3014.22 | 18.8532 | 2244.76 | 24.7493 | 1046.86 | 30.0984 | 5354 | 16.2001 |  |  | 2062.13 | 13.77 | 1092.93 | 17.4675 | 11623.78 | 37.6035 | 12502.72 | 55.0428 | 5609.72 | 31.2336 | 2162.11 | 25.6848
4655.85 | 16.9427 | 3014.55 | 18.8557 | 2244.99 | 24.7531 | 1046.99 | 30.1051 | 5354.75 | 16.2033 |  |  | 2062.7 | 13.7724 | 1093.12 | 17.4708 | 11625.67 | 37.6091 | 12505.72 | 55.0501 | 5610.35 | 31.2382 | 2162.46 | 25.6941
4656.49 | 16.9447 | 3014.88 | 18.8569 | 2245.33 | 24.7584 | 1047.18 | 30.1145 | 5355.32 | 16.2084 |  |  | 2062.88 | 13.7759 | 1093.25 | 17.4727 | 11630.44 | 37.6244 | 12508.72 | 55.0633 | 5611.12 | 31.2436 | 2162.8 | 25.7049
4656.99 | 16.9471 | 3015.42 | 18.8602 | 2245.71 | 24.7629 | 1047.31 | 30.1214 | 5355.97 | 16.2117 |  |  | 2063.25 | 13.7755 | 1093.38 | 17.4754 | 11634.26 | 37.6363 | 12511.72 | 55.0736 | 5612.04 | 31.2516 | 2163 | 25.7108
4658.27 | 16.9505 | 3016.35 | 18.8659 | 2245.91 | 24.7668 | 1047.38 | 30.1247 | 5357.12 | 16.2209 |  |  | 2063.67 | 13.7812 | 1093.48 | 17.4781 | 11635.84 | 37.6421 | 12514.72 | 55.0882 | 5613.07 | 31.2588 | 2163.18 | 25.7161
4658.87 | 16.954 | 3016.89 | 18.8693 | 2246.23 | 24.7711 | 1047.49 | 30.131 | 5357.96 | 16.2261 |  |  | 2064.08 | 13.7834 | 1093.68 | 17.4812 | 11637.98 | 37.6494 | 12517.72 | 55.0956 | 5614.57 | 31.271 | 2163.53 | 25.7256
4659.78 | 16.9554 | 3017.59 | 18.8737 | 2246.48 | 24.7748 | 1047.59 | 30.1353 | 5358.78 | 16.2308 |  |  | 2064.1 | 13.7811 | 1093.78 | 17.4831 | 11641.18 | 37.6592 | 12520.72 | 55.1117 | 5615.49 | 31.2786 | 2163.75 | 25.7317
4660.38 | 16.9576 | 3017.99 | 18.8756 | 2246.79 | 24.7806 | 1047.73 | 30.1426 | 5360.03 | 16.2396 |  |  | 2064.17 | 13.7842 | 1093.92 | 17.4856 | 11642.32 | 37.6628 | 12523.72 | 55.1205 | 5617.34 | 31.2919 | 2164.01 | 25.739
4660.91 | 16.9597 | 3018.64 | 18.8798 | 2247.33 | 24.788 | 1047.81 | 30.1471 | 5360.63 | 16.2437 |  |  | 2064.43 | 13.7817 | 1094.05 | 17.4881 | 11645.47 | 37.6736 | 12526.72 | 55.1278 | 5618.14 | 31.2983 | 2164.21 | 25.7451
4661.36 | 16.9613 | 3019.17 | 18.8833 | 2247.73 | 24.7951 | 1047.95 | 30.1532 | 5361.38 | 16.2486 |  |  | 2064.45 | 13.7856 | 1094.3 | 17.493 | 11647.61 | 37.6803 | 12529.72 | 55.1381 | 5618.93 | 31.3033 | 2164.43 | 25.751
4662.26 | 16.9641 | 3019.71 | 18.8859 | 2248.13 | 24.8013 | 1048.03 | 30.1579 | 5362.68 | 16.2564 |  |  | 2064.83 | 13.7875 | 1094.42 | 17.4948 | 11649.69 | 37.6875 | 12532.72 | 55.1513 | 5619.55 | 31.3083 | 2164.75 | 25.7612
4663.03 | 16.9663 | 3020.22 | 18.8884 | 2248.61 | 24.8082 | 1048.1 | 30.1614 | 5364.08 | 16.266 |  |  | 2065.32 | 13.7899 | 1094.65 | 17.4996 | 11651.83 | 37.695 | 12535.72 | 55.1601 | 5620.08 | 31.3132 | 2164.93 | 25.7652
4663.86 | 16.9699 | 3020.81 | 18.8921 | 2248.93 | 24.8144 | 1048.23 | 30.1681 | 5365.05 | 16.2728 |  |  | 2065.87 | 13.7951 | 1094.78 | 17.5014 | 11654.41 | 37.7036 | 12538.72 | 55.1762 | 5620.88 | 31.319 | 2165.06 | 25.7695
4664.46 | 16.9711 | 3021.34 | 18.896 | 2249.36 | 24.8209 | 1048.31 | 30.1722 | 5365.85 | 16.2771 |  |  | 2066.45 | 13.7991 | 1094.95 | 17.5049 | 11656.4 | 37.7096 | 12541.72 | 55.1835 | 5621.81 | 31.3258 | 2165.41 | 25.7795
4665.4 | 16.9758 | 3021.81 | 18.8987 | 2249.53 | 24.8239 | 1048.5 | 30.1815 | 5366.83 | 16.284 |  |  | 2066.72 | 13.801 | 1095.08 | 17.5069 | 11659.27 | 37.7192 | 12544.72 | 55.1982 | 5622.35 | 31.3305 | 2165.6 | 25.785
4666.58 | 16.9791 | 3022.34 | 18.9024 | 2250.18 | 24.8331 | 1048.63 | 30.1885 | 5367.97 | 16.2902 |  |  | 2067.27 | 13.8003 | 1095.35 | 17.5122 | 11661.35 | 37.7266 | 12547.72 | 55.207 | 5623.42 | 31.3392 | 2165.85 | 25.792
4667.08 | 16.9801 | 3022.88 | 18.905 | 2250.28 | 24.8361 | 1048.76 | 30.1958 | 5368.69 | 16.2948 |  |  | 2067.29 | 13.8044 | 1095.43 | 17.5137 | 11663.41 | 37.7325 | 12550.72 | 55.2158 | 5624.28 | 31.3457 | 2166 | 25.7965
4667.62 | 16.9824 | 3023.14 | 18.9074 | 2250.55 | 24.8389 | 1048.88 | 30.2014 | 5369.47 | 16.301 |  |  | 2067.55 | 13.8041 | 1095.73 | 17.519 | 11667.58 | 37.746 | 12553.72 | 55.2304 | 5625.52 | 31.355 | 2166.17 | 25.8016
4668.33 | 16.9855 | 3023.54 | 18.9095 | 2250.85 | 24.844 | 1049 | 30.207 | 5370.54 | 16.3094 |  |  | 2067.99 | 13.8093 | 1095.99 | 17.5234 | 11670.71 | 37.7558 | 12556.72 | 55.2407 | 5626.32 | 31.3612 | 2166.38 | 25.8077
4669.07 | 16.9876 | 3024.68 | 18.9155 | 2251.06 | 24.8476 | 1049.1 | 30.2123 | 5371.92 | 16.3163 |  |  | 2068.24 | 13.8107 | 1096.05 | 17.5246 | 11672.75 | 37.7626 | 12559.72 | 55.251 | 5627.25 | 31.3681 | 2166.47 | 25.8102
4669.59 | 16.9892 | 3024.94 | 18.9178 | 2251.4 | 24.8531 | 1049.15 | 30.2153 | 5373.17 | 16.3267 |  |  | 2068.54 | 13.811 | 1096.15 | 17.5274 | 11674.82 | 37.77 | 12562.72 | 55.2598 | 5628.35 | 31.3777 | 2166.63 | 25.815
4670.34 | 16.9907 | 3025.29 | 18.92 | 2251.67 | 24.8571 | 1049.25 | 30.2204 | 5374.39 | 16.3345 |  |  | 2068.84 | 13.8157 | 1096.35 | 17.5309 | 11676.02 | 37.7735 | 12565.72 | 55.2744 | 5629.41 | 31.3854 | 2166.77 | 25.8184
4671.3 | 16.9947 | 3025.83 | 18.9232 | 2252.12 | 24.8646 | 1049.35 | 30.226 | 5374.96 | 16.3376 |  |  | 2069.39 | 13.8158 | 1096.49 | 17.5329 | 11678.77 | 37.7826 | 12568.72 | 55.2788 | 5630.47 | 31.3923 | 2166.9 | 25.8226
4672.41 | 16.9979 | 3026.61 | 18.9272 | 2252.37 | 24.8679 | 1049.46 | 30.2311 | 5375.61 | 16.343 |  |  | 2069.42 | 13.8199 | 1096.59 | 17.5352 | 11681.09 | 37.79 | 12571.72 | 55.2891 | 5630.99 | 31.3968 | 2167.07 | 25.8275
4673.22 | 17.0008 | 3026.88 | 18.9294 | 2252.95 | 24.8765 | 1049.48 | 30.2334 | 5376.33 | 16.3471 |  |  | 2069.76 | 13.8218 | 1096.69 | 17.537 | 11683.23 | 37.7971 | 12574.72 | 55.2979 | 5632.48 | 31.4084 | 2167.28 | 25.8336
4673.86 | 17.0017 | 3027.91 | 18.9363 | 2253.17 | 24.8809 | 1049.56 | 30.2366 | 5377.06 | 16.353 |  |  | 2070.02 | 13.8234 | 1096.82 | 17.5392 | 11684.93 | 37.8031 | 12577.72 | 55.3125 | 5633.28 | 31.4153 | 2167.45 | 25.8386
4674.61 | 17.0056 | 3028.7 | 18.9412 | 2253.42 | 24.8853 | 1049.63 | 30.2403 | 5377.59 | 16.357 |  |  | 2070.27 | 13.8258 | 1096.97 | 17.5421 | 11686.8 | 37.8088 | 12580.72 | 55.3199 | 5633.81 | 31.4204 | 2167.67 | 25.8446
4675.21 | 17.0069 | 3029.23 | 18.9436 | 2253.68 | 24.8886 | 1049.75 | 30.2461 | 5378.16 | 16.3598 |  |  | 2070.54 | 13.8263 | 1097.1 | 17.5458 | 11689.08 | 37.8166 | 12583.72 | 55.3331 | 5634.88 | 31.4291 | 2167.92 | 25.8514
4675.86 | 17.0096 | 3029.72 | 18.9469 | 2254.02 | 24.8945 | 1049.93 | 30.2562 | 5378.88 | 16.365 |  |  | 2071.12 | 13.8315 | 1097.3 | 17.5477 | 11693.12 | 37.8303 | 12586.72 | 55.3419 | 5636.66 | 31.4426 | 2168.22 | 25.8609
4677.24 | 17.0145 | 3030.25 | 18.9496 | 2254.38 | 24.9003 | 1050.08 | 30.264 | 5379.51 | 16.3696 |  |  | 2071.46 | 13.8335 | 1097.44 | 17.5504 | 11695.26 | 37.8369 | 12589.72 | 55.3624 | 5637.46 | 31.4491 | 2168.5 | 25.8685
4677.74 | 17.0157 | 3030.63 | 18.952 | 2254.99 | 24.9085 | 1050.18 | 30.2693 | 5380.28 | 16.3725 |  |  | 2071.74 | 13.8361 | 1097.59 | 17.554 | 11697.28 | 37.844 | 12592.72 | 55.3682 | 5638.4 | 31.4565 | 2168.6 | 25.8718
4678.34 | 17.017 | 3031.03 | 18.9543 | 2255.32 | 24.9143 | 1050.28 | 30.2743 | 5380.8 | 16.3766 |  |  | 2072.01 | 13.8394 | 1097.77 | 17.5567 | 11699.31 | 37.851 | 12595.72 | 55.3814 | 5639.07 | 31.4607 | 2168.75 | 25.8761
4678.91 | 17.019 | 3031.67 | 18.9588 | 2255.57 | 24.9181 | 1050.38 | 30.28 | 5381.45 | 16.3826 |  |  | 2072.48 | 13.8413 | 1097.9 | 17.5594 | 11702.43 | 37.8606 | 12598.72 | 55.3858 | 5640 | 31.4672 | 2168.95 | 25.8814
4680.1 | 17.0227 | 3032.2 | 18.962 | 2255.84 | 24.9233 | 1050.5 | 30.2865 | 5382.02 | 16.3856 |  |  | 2072.91 | 13.8434 | 1098.04 | 17.5623 | 11706.17 | 37.8736 | 12601.72 | 55.4034 | 5641.18 | 31.4751 | 2169.15 | 25.8873
4680.95 | 17.0266 | 3032.7 | 18.9645 | 2256.22 | 24.9284 | 1050.6 | 30.2914 | 5383.37 | 16.396 |  |  | 2073.18 | 13.8461 | 1098.22 | 17.5655 | 11708.19 | 37.881 | 12604.72 | 55.4122 | 5641.9 | 31.481 | 2169.29 | 25.8907
4681.48 | 17.0285 | 3033.37 | 18.9689 | 2256.6 | 24.9342 | 1050.7 | 30.2969 | 5384.44 | 16.4019 |  |  | 2073.84 | 13.8489 | 1098.34 | 17.5678 | 11710.07 | 37.8853 | 12607.72 | 55.4269 | 5642.64 | 31.4866 | 2169.44 | 25.8951
4682.48 | 17.032 | 3033.92 | 18.9724 | 2256.8 | 24.9379 | 1050.83 | 30.3033 | 5385.09 | 16.4073 |  |  | 2073.88 | 13.8516 | 1098.62 | 17.5729 | 11712.17 | 37.8926 | 12610.72 | 55.4357 | 5643.17 | 31.4917 | 2169.8 | 25.9057
4683 | 17.0333 | 3034.45 | 18.9759 | 2257.12 | 24.9429 | 1051.03 | 30.3142 | 5386.39 | 16.4162 |  |  | 2074.24 | 13.8528 | 1098.75 | 17.5757 | 11714.11 | 37.8989 | 12613.72 | 55.4489 | 5643.77 | 31.4967 | 2170.02 | 25.911
4684.05 | 17.0369 | 3034.99 | 18.9785 | 2257.5 | 24.9495 | 1051.2 | 30.3229 | 5387.22 | 16.4214 |  |  | 2074.61 | 13.8556 | 1098.91 | 17.5787 | 11716.23 | 37.9056 | 12616.72 | 55.4547 | 5644.37 | 31.5018 | 2170.37 | 25.9209
4684.6 | 17.0388 | 3035.39 | 18.9814 | 2258.01 | 24.9571 | 1051.3 | 30.3283 | 5387.76 | 16.4264 |  |  | 2075.03 | 13.8595 | 1099.16 | 17.5832 | 11718.25 | 37.9124 | 12619.72 | 55.4679 | 5645.16 | 31.5072 | 2170.5 | 25.9254
4685.22 | 17.0418 | 3035.99 | 18.9845 | 2258.52 | 24.965 | 1051.47 | 30.3368 | 5388.81 | 16.4322 |  |  | 2075.45 | 13.8601 | 1099.36 | 17.5869 | 11720.35 | 37.9193 | 12622.72 | 55.4767 | 5646.26 | 31.516 | 2170.74 | 25.9321
4686.27 | 17.0448 | 3036.66 | 18.9881 | 2258.86 | 24.9706 | 1051.5 | 30.339 | 5390.49 | 16.4439 |  |  | 2075.46 | 13.8626 | 1099.56 | 17.5906 | 11722.42 | 37.9268 | 12625.72 | 55.4884 | 5647.42 | 31.5256 | 2171.07 | 25.9407
4687.42 | 17.0482 | 3036.92 | 18.9897 | 2259.19 | 24.9759 | 1051.58 | 30.343 | 5391.66 | 16.451 |  |  | 2075.88 | 13.8663 | 1099.66 | 17.5929 | 11724.54 | 37.9327 | 12628.72 | 55.5002 | 5648.79 | 31.5359 | 2171.22 | 25.9447
4687.94 | 17.0494 | 3037.52 | 18.9931 | 2259.39 | 24.9796 | 1051.68 | 30.3478 | 5392.19 | 16.4578 |  |  | 2076 | 13.8631 | 1099.89 | 17.5972 | 11728.71 | 37.947 | 12631.72 | 55.5134 | 5649.84 | 31.5433 | 2171.35 | 25.9487
4688.44 | 17.0518 | 3038.24 | 18.998 | 2259.66 | 24.9828 | 1051.72 | 30.3504 | 5393.24 | 16.4634 |  |  | 2076.03 | 13.867 | 1100.09 | 17.6006 | 11730.83 | 37.954 | 12634.72 | 55.5207 | 5650.84 | 31.5509 | 2171.49 | 25.9529
4689.27 | 17.0544 | 3038.59 | 18.9998 | 2259.94 | 24.9873 | 1051.85 | 30.357 | 5393.91 | 16.47 |  |  | 2076.56 | 13.8709 | 1100.22 | 17.6029 | 11735.67 | 37.9701 | 12637.72 | 55.5383 | 5651.61 | 31.557 | 2171.62 | 25.9572
4690.09 | 17.0574 | 3039.06 | 19.0036 | 2260.29 | 24.9928 | 1051.93 | 30.3612 | 5395.25 | 16.4769 |  |  | 2076.83 | 13.8719 | 1100.54 | 17.6087 | 11739.62 | 37.9836 | 12640.72 | 55.5456 | 5652.41 | 31.5632 | 2171.76 | 25.9612
4690.87 | 17.0602 | 3039.49 | 19.0055 | 2260.79 | 25.0007 | 1052.07 | 30.3686 | 5396.25 | 16.4854 |  |  | 2077.3 | 13.8746 | 1100.74 | 17.6122 | 11741.74 | 37.9896 | 12643.72 | 55.5544 | 5653.4 | 31.5711 | 2172.06 | 25.9698
4692.24 | 17.0644 | 3040.13 | 19.0086 | 2261.06 | 25.0057 | 1052.18 | 30.3746 | 5396.8 | 16.49 |  |  | 2077.55 | 13.8757 | 1100.87 | 17.6143 | 11743.67 | 37.9965 | 12646.72 | 55.5588 | 5654.05 | 31.5764 | 2172.22 | 25.9747
4692.98 | 17.0671 | 3040.54 | 19.0113 | 2261.63 | 25.0154 | 1052.27 | 30.3791 | 5397.37 | 16.4931 |  |  | 2077.78 | 13.879 | 1101.01 | 17.6181 | 11745.81 | 38.0041 | 12649.55 | 55.5647 | 5654.98 | 31.5828 | 2172.41 | 25.9797
4693.51 | 17.069 | 3041.04 | 19.0152 | 2262.03 | 25.0201 | 1052.37 | 30.3839 | 5398.3 | 16.4994 |  |  | 2078.23 | 13.8817 | 1101.14 | 17.6197 | 11747.79 | 38.0102 | 12649.59 | 55.5647 | 5655.5 | 31.5872 | 2172.51 | 25.9829
4694.58 | 17.0716 | 3041.88 | 19.0191 | 2262.44 | 25.0269 | 1052.48 | 30.3903 | 5399.32 | 16.5062 |  |  | 2078.5 | 13.8825 | 1101.21 | 17.6214 | 11751.97 | 38.0245 | 12649.72 | 55.5691 | 5656.93 | 31.5978 | 2172.79 | 25.9904
4695.1 | 17.0746 | 3042.35 | 19.0225 | 2262.81 | 25.0338 | 1052.53 | 30.3931 | 5399.93 | 16.5107 |  |  | 2078.95 | 13.8845 | 1101.36 | 17.6246 | 11754.08 | 38.031 | 12652.72 | 55.5793 | 5657.45 | 31.6019 | 2173.04 | 25.9974
4696.11 | 17.0774 | 3043 | 19.0262 | 2263.13 | 25.038 | 1052.6 | 30.3967 | 5401.05 | 16.5176 |  |  | 2079.27 | 13.8869 | 1101.62 | 17.6289 | 11756.1 | 38.038 | 12655.72 | 55.5896 | 5658.02 | 31.6064 | 2173.17 | 26.0014
4696.63 | 17.0789 | 3043.66 | 19.0302 | 2263.26 | 25.0413 | 1052.7 | 30.4018 | 5402.3 | 16.5271 |  |  | 2079.28 | 13.8898 | 1101.76 | 17.6314 | 11759.24 | 38.0465 | 12658.72 | 55.6013 | 5658.54 | 31.6106 | 2173.37 | 26.0075
4697.16 | 17.08 | 3044.2 | 19.0335 | 2263.66 | 25.0468 | 1052.8 | 30.4069 | 5402.84 | 16.5315 |  |  | 2079.62 | 13.8909 | 1101.89 | 17.6335 | 11762.44 | 38.0575 | 12661.72 | 55.6131 | 5659.84 | 31.6204 | 2173.61 | 26.0133
4698.03 | 17.0836 | 3044.76 | 19.0382 | 2263.83 | 25.0499 | 1052.9 | 30.4124 | 5403.37 | 16.5359 |  |  | 2080.17 | 13.8944 | 1102.03 | 17.6364 | 11764.53 | 38.0647 | 12664.72 | 55.6262 | 5660.35 | 31.6239 | 2173.82 | 26.0205
4698.57 | 17.0847 | 3045.23 | 19.0408 | 2264.26 | 25.0563 | 1053 | 30.4179 | 5404.49 | 16.5431 |  |  | 2080.42 | 13.8979 | 1102.24 | 17.641 | 11766.65 | 38.0717 | 12667.72 | 55.638 | 5661.14 | 31.6299 | 2174.02 | 26.0259
4699.35 | 17.0875 | 3045.62 | 19.0426 | 2264.51 | 25.0608 | 1053.08 | 30.4227 | 5405.42 | 16.5496 |  |  | 2080.49 | 13.8953 | 1102.51 | 17.6447 | 11767.92 | 38.0761 | 12670.72 | 55.6497 | 5662.41 | 31.6396 | 2174.41 | 26.0363
4700.15 | 17.0898 | 3046.42 | 19.047 | 2264.71 | 25.0642 | 1053.17 | 30.4267 | 5406.12 | 16.5551 |  |  | 2080.77 | 13.8977 | 1102.64 | 17.6468 | 11769.78 | 38.0821 | 12673.72 | 55.6629 | 5662.94 | 31.6441 | 2174.56 | 26.0405
4700.6 | 17.0921 | 3046.73 | 19.0488 | 2264.98 | 25.0679 | 1053.33 | 30.4353 | 5406.93 | 16.5588 |  |  | 2081.02 | 13.9008 | 1102.74 | 17.6493 | 11771.1 | 38.0864 | 12676.72 | 55.6732 | 5663.98 | 31.6522 | 2174.73 | 26.0455
4701.14 | 17.094 | 3047.1 | 19.0508 | 2265.38 | 25.0737 | 1053.45 | 30.4413 | 5407.46 | 16.5641 |  |  | 2081.27 | 13.9014 | 1102.94 | 17.653 | 11772.39 | 38.0898 | 12679.72 | 55.6849 | 5664.98 | 31.659 | 2175.11 | 26.0559
4702.52 | 17.0985 | 3047.68 | 19.0553 | 2265.68 | 25.0796 | 1053.53 | 30.446 | 5408.08 | 16.5667 |  |  | 2081.29 | 13.9038 | 1103.11 | 17.6564 | 11775.19 | 38.1004 | 12682.72 | 55.6981 | 5665.49 | 31.6632 | 2175.29 | 26.0619
4703.3 | 17.1008 | 3048.08 | 19.057 | 2265.95 | 25.084 | 1053.65 | 30.4522 | 5408.81 | 16.5725 |  |  | 2081.55 | 13.9046 | 1103.29 | 17.6597 | 11776.44 | 38.1042 | 12685.72 | 55.7098 | 5666.98 | 31.6744 | 2175.54 | 26.0693
4703.82 | 17.1022 | 3048.72 | 19.0605 | 2266.21 | 25.0883 | 1053.73 | 30.4567 | 5410.08 | 16.5829 |  |  | 2082.14 | 13.9107 | 1103.56 | 17.6641 | 11777.84 | 38.1087 | 12688.72 | 55.7215 | 5667.78 | 31.6807 | 2175.73 | 26.0748
4704.62 | 17.1045 | 3049.17 | 19.0632 | 2266.48 | 25.0931 | 1053.78 | 30.4598 | 5410.58 | 16.5874 |  |  | 2082.19 | 13.9078 | 1103.78 | 17.6689 | 11779.31 | 38.1129 | 12691.72 | 55.7333 | 5668.31 | 31.6854 | 2175.98 | 26.0827
4705.12 | 17.1069 | 3049.95 | 19.0676 | 2266.98 | 25.1005 | 1053.9 | 30.4655 | 5411.1 | 16.5901 |  |  | 2082.45 | 13.9107 | 1104.01 | 17.6731 | 11781.8 | 38.1204 | 12694.72 | 55.745 | 5669.11 | 31.6919 | 2176.11 | 26.0861
4705.64 | 17.1078 | 3050.25 | 19.0702 | 2267.37 | 25.107 | 1054.07 | 30.4741 | 5411.61 | 16.5947 |  |  | 2082.75 | 13.9135 | 1104.21 | 17.6767 | 11783.63 | 38.1273 | 12697.72 | 55.7582 | 5670.35 | 31.7025 | 2176.56 | 26.0987
4706.32 | 17.1107 | 3050.75 | 19.0732 | 2267.75 | 25.1141 | 1054.17 | 30.4801 | 5412.7 | 16.6015 |  |  | 2082.77 | 13.9107 | 1104.26 | 17.6785 | 11784.85 | 38.1317 | 12700.72 | 55.7699 | 5671.55 | 31.712 | 2176.88 | 26.1083
4707.23 | 17.1135 | 3051.05 | 19.0759 | 2268.13 | 25.1192 | 1054.34 | 30.4877 | 5413.63 | 16.609 |  |  | 2082.8 | 13.9148 | 1104.39 | 17.6806 | 11787.45 | 38.139 | 12703.72 | 55.7802 | 5672.08 | 31.716 | 2177.14 | 26.1166
4708.03 | 17.1164 | 3051.42 | 19.0773 | 2268.42 | 25.125 | 1054.49 | 30.4964 | 5414.17 | 16.6132 |  |  | 2083.36 | 13.9155 | 1104.59 | 17.6837 | 11789.12 | 38.144 | 12706.72 | 55.7904 | 5672.75 | 31.7205 | 2177.46 | 26.1255
4708.81 | 17.1195 | 3051.94 | 19.0801 | 2268.88 | 25.1309 | 1054.59 | 30.5021 | 5414.97 | 16.6193 |  |  | 2083.41 | 13.919 | 1104.81 | 17.6881 | 11792.02 | 38.1525 | 12709.72 | 55.8036 | 5673.28 | 31.7253 | 2177.78 | 26.1346
4709.58 | 17.1216 | 3052.26 | 19.0825 | 2269.07 | 25.135 | 1054.7 | 30.5074 | 5415.83 | 16.6248 |  |  | 2083.67 | 13.9183 | 1104.91 | 17.6901 | 11794.26 | 38.1619 | 12712.72 | 55.8154 | 5674.47 | 31.7335 | 2177.93 | 26.1388
4710.11 | 17.1236 | 3052.89 | 19.0861 | 2269.33 | 25.1393 | 1054.77 | 30.5114 | 5416.37 | 16.6288 |  |  | 2083.74 | 13.9209 | 1105.15 | 17.694 | 11796.73 | 38.1685 | 12715.72 | 55.8271 | 5675 | 31.7376 | 2178.15 | 26.1448
4711.13 | 17.1275 | 3053.74 | 19.0907 | 2269.78 | 25.1459 | 1054.84 | 30.515 | 5416.97 | 16.6326 |  |  | 2084.12 | 13.9235 | 1105.26 | 17.6969 | 11798.61 | 38.1755 | 12718.72 | 55.8388 | 5675.8 | 31.7439 | 2178.4 | 26.1517
4711.66 | 17.1281 | 3054.01 | 19.0932 | 2270.12 | 25.1513 | 1054.92 | 30.5193 | 5418.22 | 16.6423 |  |  | 2084.37 | 13.9247 | 1105.46 | 17.7 | 11800.67 | 38.1824 | 12721.72 | 55.8505 | 5676.47 | 31.748 | 2178.53 | 26.156
4712.85 | 17.1317 | 3054.31 | 19.0951 | 2270.33 | 25.1554 | 1055.07 | 30.5265 | 5418.75 | 16.6473 |  |  | 2084.62 | 13.9273 | 1105.53 | 17.7019 | 11802.19 | 38.1867 | 12724.72 | 55.8608 | 5677.74 | 31.7576 | 2178.95 | 26.1683
4713.7 | 17.1356 | 3054.86 | 19.0977 | 2270.6 | 25.1589 | 1055.12 | 30.5297 | 5419.29 | 16.6515 |  |  | 2085.34 | 13.9296 | 1105.65 | 17.7035 | 11804.6 | 38.1919 | 12727.72 | 55.8725 | 5678.39 | 31.7624 | 2179.15 | 26.1738
4715.2 | 17.1406 | 3055.66 | 19.1022 | 2271.17 | 25.1683 | 1055.22 | 30.5351 | 5420.09 | 16.6577 |  |  | 2085.61 | 13.9344 | 1105.8 | 17.7064 | 11806.44 | 38.1992 | 12730.72 | 55.8843 | 5679.26 | 31.7695 | 2179.28 | 26.1785
4716.53 | 17.1456 | 3056.26 | 19.1074 | 2271.44 | 25.1726 | 1055.3 | 30.5394 | 5421.32 | 16.6671 |  |  | 2086.02 | 13.9381 | 1105.96 | 17.7096 | 11809.46 | 38.2097 | 12733.72 | 55.896 | 5680.83 | 31.7812 | 2179.55 | 26.185
4717.07 | 17.1466 | 3056.59 | 19.1092 | 2271.77 | 25.177 | 1055.37 | 30.5428 | 5421.86 | 16.6701 |  |  | 2086.73 | 13.941 | 1106.15 | 17.7131 | 11811.31 | 38.2148 | 12736.72 | 55.9077 | 5681.89 | 31.7898 | 2179.65 | 26.189
4717.87 | 17.1492 | 3056.93 | 19.1113 | 2272.07 | 25.1829 | 1055.52 | 30.5505 | 5422.39 | 16.6745 |  |  | 2087.31 | 13.9446 | 1106.5 | 17.7202 | 11812.78 | 38.219 | 12739.72 | 55.918 | 5682.96 | 31.7981 | 2179.93 | 26.196
4718.59 | 17.1511 | 3057.85 | 19.1166 | 2272.44 | 25.1902 | 1055.62 | 30.5556 | 5423.19 | 16.6809 |  |  | 2087.63 | 13.9489 | 1106.68 | 17.724 | 11814.05 | 38.2247 | 12742.72 | 55.9312 | 5684 | 31.8061 | 2180.03 | 26.1991
4719.2 | 17.1557 | 3058.4 | 19.12 | 2272.69 | 25.1923 | 1055.67 | 30.5589 | 5423.73 | 16.6838 |  |  | 2087.93 | 13.9519 | 1106.86 | 17.7276 | 11816.85 | 38.2334 | 12745.72 | 55.9429 | 5684.53 | 31.8102 | 2180.16 | 26.2031
4719.97 | 17.156 | 3059.06 | 19.1233 | 2272.95 | 25.197 | 1055.75 | 30.5635 | 5424.53 | 16.6907 |  |  | 2088.19 | 13.9525 | 1107.06 | 17.7307 | 11818.35 | 38.2376 | 12748.72 | 55.9546 | 5685.33 | 31.8165 | 2180.33 | 26.2074
4720.67 | 17.1588 | 3060.08 | 19.1291 | 2273.29 | 25.2029 | 1055.82 | 30.5668 | 5425.06 | 16.694 |  |  | 2088.51 | 13.9524 | 1107.2 | 17.7328 | 11819.99 | 38.2433 | 12751.72 | 55.9663 | 5686.63 | 31.8254 | 2180.48 | 26.2125
4721.52 | 17.1616 | 3060.83 | 19.1337 | 2273.55 | 25.2065 | 1055.89 | 30.5705 | 5425.66 | 16.6987 |  |  | 2089.01 | 13.9582 | 1107.23 | 17.7346 | 11821.79 | 38.2492 | 12754.72 | 55.9781 | 5687.47 | 31.8321 | 2180.77 | 26.2205
4722.52 | 17.1652 | 3061.38 | 19.1367 | 2273.64 | 25.2077 | 1055.99 | 30.5751 | 5426.2 | 16.7018 |  |  | 2089.28 | 13.9563 | 1107.53 | 17.74 | 11823.31 | 38.2551 | 12757.72 | 55.9913 | 5687.98 | 31.8364 | 2180.93 | 26.2257
4723.04 | 17.1672 | 3061.87 | 19.1411 | 2273.94 | 25.2145 | 1056.05 | 30.5784 | 5427.1 | 16.7084 |  |  | 2089.53 | 13.9622 | 1107.61 | 17.7411 | 11824.63 | 38.2587 | 12760.72 | 56.003 | 5688.78 | 31.8427 | 2181.1 | 26.2304
4723.73 | 17.1688 | 3062.35 | 19.1437 | 2274.39 | 25.2207 | 1056.17 | 30.5854 | 5428.03 | 16.7158 |  |  | 2089.56 | 13.9592 | 1107.86 | 17.7454 | 11826.41 | 38.2637 | 12763.72 | 56.0133 | 5689.99 | 31.8519 | 2181.32 | 26.2358
4725.06 | 17.1735 | 3062.83 | 19.1461 | 2274.66 | 25.2249 | 1056.24 | 30.5894 | 5428.83 | 16.7209 |  |  | 2089.58 | 13.9631 | 1107.97 | 17.7477 | 11828.41 | 38.2679 | 12766.72 | 56.025 | 5690.52 | 31.8566 | 2181.42 | 26.2395
4726.63 | 17.1791 | 3063.28 | 19.1488 | 2274.86 | 25.2287 | 1056.3 | 30.5926 | 5429.97 | 16.7304 |  |  | 2089.83 | 13.9643 | 1108.08 | 17.7502 | 11829.88 | 38.2752 | 12769.72 | 56.0352 | 5691.55 | 31.8641 | 2181.8 | 26.2506
4727.66 | 17.1821 | 3064.29 | 19.1545 | 2275.31 | 25.2359 | 1056.39 | 30.5972 | 5431.3 | 16.7404 |  |  | 2090.18 | 13.9674 | 1108.27 | 17.7538 | 11832.5 | 38.2842 | 12772.72 | 56.047 | 5692.44 | 31.8697 | 2181.98 | 26.2552
4728.43 | 17.184 | 3064.75 | 19.1571 | 2275.57 | 25.24 | 1056.45 | 30.6007 | 5432.7 | 16.7505 |  |  | 2090.66 | 13.9701 | 1108.37 | 17.7561 | 11835.34 | 38.293 | 12775.72 | 56.0587 | 5693.11 | 31.8751 | 2182.12 | 26.2591
4729.26 | 17.1873 | 3065.15 | 19.1599 | 2275.84 | 25.2449 | 1056.52 | 30.6043 | 5433.82 | 16.7598 |  |  | 2090.71 | 13.9676 | 1108.55 | 17.7588 | 11836.77 | 38.2967 | 12778.72 | 56.069 | 5693.84 | 31.8809 | 2182.33 | 26.2657
4729.77 | 17.1901 | 3065.42 | 19.1618 | 2276.17 | 25.2493 | 1056.62 | 30.6098 | 5434.47 | 16.7635 |  |  | 2090.91 | 13.9732 | 1108.65 | 17.7609 | 11838.04 | 38.3022 | 12781.72 | 56.0807 | 5694.91 | 31.8881 | 2182.52 | 26.2713
4730.5 | 17.1914 | 3065.89 | 19.1642 | 2276.44 | 25.2548 | 1056.69 | 30.6138 | 5435.14 | 16.7689 |  |  | 2091.33 | 13.9751 | 1108.75 | 17.7627 | 11839.61 | 38.3062 | 12784.72 | 56.0939 | 5695.91 | 31.8952 | 2182.65 | 26.2748
4731.63 | 17.1964 | 3066.74 | 19.1688 | 2276.84 | 25.2604 | 1056.8 | 30.6194 | 5436.77 | 16.7815 |  |  | 2091.75 | 13.978 | 1109.02 | 17.7676 | 11840.74 | 38.3114 | 12787.72 | 56.1071 | 5697.23 | 31.9052 | 2182.82 | 26.2802
4732.47 | 17.1983 | 3067.32 | 19.1738 | 2277.38 | 25.2689 | 1056.95 | 30.6279 | 5437.41 | 16.7861 |  |  | 2092.38 | 13.9836 | 1109.1 | 17.7698 | 11842.08 | 38.3146 | 12790.72 | 56.1173 | 5698.14 | 31.9125 | 2183.15 | 26.2883
4733.39 | 17.2013 | 3068.09 | 19.1782 | 2277.91 | 25.2778 | 1057.02 | 30.632 | 5438.69 | 16.7967 |  |  | 2092.57 | 13.9813 | 1109.17 | 17.7713 | 11844.68 | 38.3241 | 12793.72 | 56.1291 | 5698.68 | 31.9167 | 2183.3 | 26.2929
4734.15 | 17.2038 | 3068.57 | 19.1807 | 2278.24 | 25.2834 | 1057.15 | 30.6386 | 5439.34 | 16.8008 |  |  | 2092.58 | 13.9841 | 1109.38 | 17.775 | 11846.86 | 38.3292 | 12796.72 | 56.1393 | 5699.18 | 31.9208 | 2183.48 | 26.2989
4734.87 | 17.2063 | 3069.42 | 19.1855 | 2278.58 | 25.289 | 1057.2 | 30.6418 | 5441.01 | 16.8146 |  |  | 2092.83 | 13.9863 | 1109.52 | 17.7776 | 11850.05 | 38.3389 | 12799.72 | 56.154 | 5699.71 | 31.925 | 2183.65 | 26.303
4735.54 | 17.2078 | 3069.86 | 19.1886 | 2278.91 | 25.2941 | 1057.34 | 30.6487 | 5441.51 | 16.8178 |  |  | 2093.15 | 13.9851 | 1109.62 | 17.7801 | 11851.95 | 38.3473 | 12802.72 | 56.1642 | 5701.16 | 31.9354 | 2183.82 | 26.3078
4736.22 | 17.212 | 3070.79 | 19.1939 | 2279.24 | 25.2992 | 1057.4 | 30.6527 | 5442.9 | 16.829 |  |  | 2093.17 | 13.988 | 1109.73 | 17.7817 | 11854.54 | 38.3556 | 12805.72 | 56.1745 | 5701.7 | 31.94 | 2184.07 | 26.315
4737.49 | 17.2152 | 3071.04 | 19.1961 | 2279.51 | 25.3034 | 1057.52 | 30.6582 | 5443.85 | 16.8357 |  |  | 2093.32 | 13.9861 | 1109.97 | 17.7863 | 11857.48 | 38.3651 | 12808.72 | 56.1877 | 5702.23 | 31.9445 | 2184.22 | 26.32
4738.01 | 17.2167 | 3072.49 | 19.2053 | 2280.25 | 25.3161 | 1057.66 | 30.6655 | 5444.38 | 16.8401 |  |  | 2093.33 | 13.9907 | 1110.13 | 17.7896 | 11859.58 | 38.3717 | 12811.72 | 56.1965 | 5702.77 | 31.9485 | 2184.45 | 26.3265
4738.79 | 17.2195 | 3072.76 | 19.2077 | 2280.76 | 25.3243 | 1057.72 | 30.6692 | 5445.6 | 16.8496 |  |  | 2093.78 | 13.9927 | 1110.3 | 17.7923 | 11860.8 | 38.377 | 12814.72 | 56.2112 | 5703.83 | 31.9567 | 2184.69 | 26.3336
4739.33 | 17.2215 | 3073.43 | 19.2118 | 2281.1 | 25.3306 | 1057.77 | 30.6721 | 5446.12 | 16.8537 |  |  | 2094.1 | 13.9943 | 1110.4 | 17.7942 | 11862.93 | 38.3831 | 12817.72 | 56.2214 | 5704.35 | 31.9607 | 2184.89 | 26.3394
4739.89 | 17.2237 | 3073.93 | 19.2136 | 2281.36 | 25.3343 | 1057.84 | 30.6753 | 5446.72 | 16.8575 |  |  | 2094.57 | 13.999 | 1110.52 | 17.7965 | 11865.87 | 38.393 | 12820.72 | 56.2331 | 5704.88 | 31.9653 | 2185.07 | 26.3443
4740.58 | 17.2261 | 3074.43 | 19.2163 | 2281.56 | 25.3372 | 1057.91 | 30.6791 | 5447.37 | 16.8624 |  |  | 2095.07 | 14.0022 | 1110.67 | 17.7991 | 11868 | 38.3999 | 12831.35 | 56.2742 | 5705.42 | 31.9699 | 2185.35 | 26.353
4741.48 | 17.2285 | 3074.81 | 19.2187 | 2281.7 | 25.3405 | 1057.97 | 30.6825 | 5448.04 | 16.8674 |  |  | 2095.55 | 14.0051 | 1110.78 | 17.8013 | 11869.91 | 38.4067 | 12834.29 | 56.2874 | 5706.2 | 31.976 | 2185.6 | 26.3599
4742.28 | 17.2318 | 3075.91 | 19.2262 | 2282.4 | 25.3515 | 1058.07 | 30.6883 | 5449.24 | 16.8775 |  |  | 2096.09 | 14.0097 | 1110.89 | 17.8036 | 11874.21 | 38.428 | 12837.29 | 56.2962 | 5707 | 31.9809 | 2185.8 | 26.3647
4742.81 | 17.2334 | 3076.5 | 19.2294 | 2282.96 | 25.3611 | 1058.19 | 30.6944 | 5450.02 | 16.8822 |  |  | 2096.34 | 14.0115 | 1110.97 | 17.8059 | 11875.26 | 38.4334 | 12840.29 | 56.3094 | 5707.52 | 31.9855 | 2186.04 | 26.372
4743.95 | 17.2372 | 3076.9 | 19.2317 | 2283.38 | 25.3677 | 1058.26 | 30.6979 | 5450.55 | 16.8876 |  |  | 2096.6 | 14.0138 | 1111.19 | 17.8091 | 11876.8 | 38.4388 | 12843.29 | 56.3211 | 5708.69 | 31.9938 | 2186.22 | 26.378
4744.48 | 17.2404 | 3077.43 | 19.235 | 2283.65 | 25.3722 | 1058.37 | 30.7043 | 5451.64 | 16.8946 |  |  | 2096.85 | 14.015 | 1111.37 | 17.8128 | 11877.93 | 38.4411 | 12846.29 | 56.3328 | 5709.22 | 31.9976 | 2186.52 | 26.3862
4744.98 | 17.2412 | 3078.1 | 19.24 | 2283.88 | 25.377 | 1058.47 | 30.7095 | 5453.37 | 16.9103 |  |  | 2097.17 | 14.0173 | 1111.57 | 17.8171 | 11879.97 | 38.4492 | 12849.29 | 56.3416 | 5709.76 | 32.0015 | 2186.77 | 26.3929
4745.52 | 17.244 | 3078.45 | 19.2422 | 2284.38 | 25.3844 | 1058.57 | 30.7148 | 5453.91 | 16.9134 |  |  | 2097.55 | 14.0164 | 1111.67 | 17.8186 | 11882.32 | 38.4562 | 12852.29 | 56.3563 | 5710.29 | 32.0057 | 2186.97 | 26.3989
4746.18 | 17.2455 | 3079.2 | 19.2467 | 2284.62 | 25.388 | 1058.64 | 30.7181 | 5455.01 | 16.9217 |  |  | 2097.57 | 14.0204 | 1111.85 | 17.8217 | 11886.42 | 38.4703 | 12855.29 | 56.3665 | 5710.94 | 32.011 | 2187.14 | 26.4033
4746.72 | 17.2469 | 3079.73 | 19.2499 | 2284.87 | 25.3915 | 1058.71 | 30.722 | 5456.34 | 16.9318 |  |  | 2098.21 | 14.0247 | 1111.97 | 17.8247 | 11888.28 | 38.4764 | 12858.29 | 56.3783 | 5711.74 | 32.017 | 2187.29 | 26.4067
4747.25 | 17.2487 | 3080.27 | 19.2529 | 2285.27 | 25.3983 | 1058.79 | 30.7262 | 5456.84 | 16.9356 |  |  | 2098.52 | 14.0272 | 1112.1 | 17.827 | 11891.99 | 38.489 | 12861.29 | 56.39 | 5712.53 | 32.0226 | 2187.37 | 26.4106
4747.92 | 17.2502 | 3081.19 | 19.2589 | 2285.5 | 25.4022 | 1058.87 | 30.7311 | 5457.38 | 16.9406 |  |  | 2098.64 | 14.025 | 1112.15 | 17.8285 | 11893.2 | 38.4919 | 12864.29 | 56.4017 | 5713.36 | 32.0287 | 2187.76 | 26.4199
4749.12 | 17.2542 | 3081.7 | 19.2613 | 2285.77 | 25.4072 | 1058.92 | 30.7341 | 5457.95 | 16.9449 |  |  | 2099.12 | 14.0318 | 1112.35 | 17.8317 | 11894.63 | 38.4969 | 12867.29 | 56.4135 | 5714.7 | 32.0385 | 2187.96 | 26.426
4750.22 | 17.2584 | 3081.97 | 19.2633 | 2285.97 | 25.4101 | 1058.99 | 30.7383 | 5458.58 | 16.949 |  |  | 2099.69 | 14.0343 | 1112.47 | 17.8345 | 11896.08 | 38.5001 | 12870.29 | 56.4252 | 5715.7 | 32.046 | 2188.11 | 26.43
4750.75 | 17.2606 | 3083 | 19.2691 | 2286.22 | 25.4143 | 1059.11 | 30.7442 | 5459.53 | 16.9515 |  |  | 2099.96 | 14.036 | 1112.57 | 17.8366 | 11898.59 | 38.5092 | 12873.29 | 56.4354 | 5716.23 | 32.0506 | 2188.34 | 26.4372
4751.29 | 17.2624 | 3083.54 | 19.2728 | 2286.67 | 25.4218 | 1059.17 | 30.7474 | 5460.2 | 16.957 |  |  | 2100.19 | 14.0396 | 1112.77 | 17.8401 | 11899.74 | 38.5136 | 12876.29 | 56.4486 | 5716.76 | 32.0553 | 2188.57 | 26.4436
4751.82 | 17.2636 | 3084.27 | 19.278 | 2287.14 | 25.4287 | 1059.27 | 30.7533 | 5461.47 | 16.9653 |  |  | 2100.89 | 14.0419 | 1112.94 | 17.8427 | 11901.27 | 38.519 | 12879.29 | 56.4589 | 5718.32 | 32.0663 | 2188.84 | 26.4512
4752.27 | 17.2656 | 3084.54 | 19.2796 | 2287.32 | 25.4326 | 1059.34 | 30.7561 | 5462.12 | 16.9715 |  |  | 2101.21 | 14.0458 | 1113 | 17.8444 | 11903.02 | 38.5246 | 12882.29 | 56.4706 | 5719.35 | 32.0737 | 2189.07 | 26.4585
4753.67 | 17.271 | 3084.81 | 19.2821 | 2287.74 | 25.4388 | 1059.44 | 30.7622 | 5462.93 | 16.9793 |  |  | 2101.78 | 14.0489 | 1113.09 | 17.8462 | 11904.36 | 38.5283 | 12885.29 | 56.4794 | 5720.52 | 32.0826 | 2189.21 | 26.4625
4754.21 | 17.2717 | 3085.69 | 19.285 | 2288.14 | 25.4457 | 1059.51 | 30.7659 | 5463.83 | 16.9858 |  |  | 2102.04 | 14.051 | 1113.22 | 17.8485 | 11907.51 | 38.5383 | 12888.29 | 56.4926 | 5721.59 | 32.0902 | 2189.44 | 26.4697
4755.14 | 17.2744 | 3085.96 | 19.2873 | 2288.37 | 25.45 | 1059.57 | 30.7696 | 5464.34 | 16.9897 |  |  | 2102.34 | 14.0549 | 1113.29 | 17.8509 | 11909.58 | 38.5457 | 12891.29 | 56.5058 | 5722.37 | 32.097 | 2189.61 | 26.4742
4756.33 | 17.2785 | 3086.49 | 19.2906 | 2288.7 | 25.4552 | 1059.76 | 30.7795 | 5464.84 | 16.9939 |  |  | 2102.64 | 14.056 | 1113.52 | 17.8547 | 11910.76 | 38.5492 | 12894.29 | 56.5161 | 5723.7 | 32.1071 | 2189.71 | 26.4781
4757.14 | 17.2817 | 3087.16 | 19.2941 | 2289.05 | 25.4614 | 1059.82 | 30.7831 | 5465.35 | 16.9976 |  |  | 2103.03 | 14.0588 | 1113.6 | 17.8565 | 11911.95 | 38.5546 | 12897.29 | 56.5278 | 5724.24 | 32.1114 | 2189.96 | 26.485
4757.71 | 17.2844 | 3087.56 | 19.2969 | 2289.44 | 25.4669 | 1059.92 | 30.7883 | 5465.85 | 17.0015 |  |  | 2103.29 | 14.0605 | 1113.79 | 17.8597 | 11913.48 | 38.5583 | 12900.29 | 56.541 | 5725.41 | 32.1193 | 2190.23 | 26.492
4758.43 | 17.286 | 3087.94 | 19.2993 | 2289.74 | 25.4729 | 1060.06 | 30.7961 | 5466.35 | 17.0052 |  |  | 2103.56 | 14.0623 | 1113.92 | 17.8629 | 11915.52 | 38.5646 | 12903.29 | 56.5527 | 5727.13 | 32.1319 | 2190.41 | 26.4975
4759.03 | 17.2893 | 3089.03 | 19.3062 | 2290.07 | 25.4779 | 1060.17 | 30.8026 | 5466.99 | 17.0103 |  |  | 2104.14 | 14.0664 | 1114.14 | 17.8656 | 11916.92 | 38.5712 | 12906.29 | 56.5644 | 5728.18 | 32.1394 | 2190.69 | 26.5061
4759.83 | 17.2921 | 3089.83 | 19.3117 | 2290.46 | 25.4841 | 1060.24 | 30.8062 | 5467.52 | 17.0149 |  |  | 2104.55 | 14.0704 | 1114.17 | 17.8674 | 11918.82 | 38.5753 | 12909.29 | 56.5762 | 5729.09 | 32.1469 | 2191.13 | 26.5174
4760.41 | 17.2932 | 3090.63 | 19.3157 | 2290.86 | 25.4909 | 1060.36 | 30.8128 | 5468.07 | 17.0192 |  |  | 2104.88 | 14.0698 | 1114.41 | 17.8706 | 11920.86 | 38.5819 | 12912.29 | 56.5894 | 5729.81 | 32.1521 | 2191.26 | 26.5215
4760.83 | 17.2956 | 3091.43 | 19.3207 | 2291.49 | 25.5009 | 1060.44 | 30.8167 | 5468.61 | 17.0243 |  |  | 2105.18 | 14.0735 | 1114.52 | 17.8738 | 11922.66 | 38.5893 | 12915.29 | 56.5996 | 5730.39 | 32.1572 | 2191.43 | 26.5258
4761.88 | 17.2976 | 3091.96 | 19.324 | 2291.72 | 25.5052 | 1060.54 | 30.8228 | 5469.12 | 17.027 |  |  | 2105.9 | 14.078 | 1114.74 | 17.8777 | 11924.63 | 38.5954 | 12918.29 | 56.6114 | 5731.6 | 32.1667 | 2191.56 | 26.5304
4762.63 | 17.2996 | 3092.6 | 19.3271 | 2292.04 | 25.5103 | 1060.61 | 30.8262 | 5469.66 | 17.0321 |  |  | 2106.15 | 14.0815 | 1114.79 | 17.8793 | 11928.42 | 38.6071 | 12921.29 | 56.6216 | 5733.4 | 32.1797 | 2191.76 | 26.5349
4763.5 | 17.3033 | 3093.4 | 19.3325 | 2292.22 | 25.5136 | 1060.66 | 30.8295 | 5470.19 | 17.0351 |  |  | 2106.21 | 14.0783 | 1114.94 | 17.8811 | 11930.32 | 38.6138 | 12924.29 | 56.6363 | 5734 | 32.1847 | 2192.03 | 26.5426
4764.4 | 17.3071 | 3093.9 | 19.3354 | 2292.64 | 25.5209 | 1060.79 | 30.8358 | 5470.71 | 17.0394 |  |  | 2106.25 | 14.081 | 1115.02 | 17.8833 | 11932.9 | 38.6213 | 12927.29 | 56.6465 | 5735 | 32.1917 | 2192.29 | 26.5507
4765.37 | 17.3095 | 3094.43 | 19.3393 | 2293.08 | 25.5283 | 1060.84 | 30.8393 | 5471.24 | 17.0431 |  |  | 2106.55 | 14.0833 | 1115.19 | 17.8861 | 11936.68 | 38.6353 | 12930.29 | 56.6583 | 5735.58 | 32.196 | 2192.53 | 26.5571
4765.95 | 17.3126 | 3094.97 | 19.3431 | 2293.31 | 25.5321 | 1060.91 | 30.843 | 5471.84 | 17.0493 |  |  | 2106.81 | 14.0832 | 1115.44 | 17.8909 | 11938.69 | 38.6408 | 12933.29 | 56.6671 | 5736.45 | 32.2038 | 2192.65 | 26.5604
4767.04 | 17.3154 | 3095.23 | 19.345 | 2293.58 | 25.535 | 1060.98 | 30.8462 | 5472.38 | 17.0542 |  |  | 2106.91 | 14.0861 | 1115.56 | 17.8931 | 11941.2 | 38.65 | 12936.29 | 56.6803 | 5737.92 | 32.2143 | 2192.81 | 26.5648
4767.64 | 17.3192 | 3095.77 | 19.3479 | 2293.91 | 25.542 | 1061.04 | 30.8505 | 5472.91 | 17.058 |  |  | 2107.4 | 14.0888 | 1115.77 | 17.8977 | 11943.78 | 38.6588 | 12939.29 | 56.692 | 5739.29 | 32.2239 | 2193.01 | 26.5704
4768.64 | 17.3215 | 3096.3 | 19.3507 | 2294.18 | 25.5465 | 1061.14 | 30.8557 | 5474.03 | 17.067 |  |  | 2107.88 | 14.0922 | 1115.99 | 17.9009 | 11945.05 | 38.6625 | 12942.29 | 56.7037 | 5740.56 | 32.2337 | 2193.26 | 26.5779
4769.56 | 17.3233 | 3097.39 | 19.357 | 2294.43 | 25.5503 | 1061.24 | 30.8609 | 5474.56 | 17.0716 |  |  | 2108.17 | 14.095 | 1116.09 | 17.9031 | 11946.99 | 38.6693 | 12945.29 | 56.7154 | 5741.36 | 32.2406 | 2193.55 | 26.5865
4770.16 | 17.3256 | 3097.77 | 19.3595 | 2294.58 | 25.5535 | 1061.34 | 30.8666 | 5475.1 | 17.0754 |  |  | 2108.8 | 14.0972 | 1116.21 | 17.905 | 11950.11 | 38.6796 | 12948.29 | 56.7272 | 5742.81 | 32.2509 | 2193.85 | 26.5952
4771.11 | 17.3294 | 3098.04 | 19.3612 | 2294.86 | 25.5567 | 1061.39 | 30.8698 | 5475.88 | 17.0815 |  |  | 2109.22 | 14.1012 | 1116.47 | 17.9109 | 11951.42 | 38.6838 | 12951.29 | 56.7374 | 5743.34 | 32.2548 | 2194 | 26.5998
4771.86 | 17.3282 | 3098.69 | 19.3649 | 2295.08 | 25.5615 | 1061.46 | 30.873 | 5476.45 | 17.0858 |  |  | 2109.65 | 14.104 | 1116.62 | 17.9136 | 11952.88 | 38.6896 | 12954.29 | 56.7491 | 5744.41 | 32.2618 | 2194.4 | 26.6106
4772.81 | 17.3358 | 3099.52 | 19.3709 | 2295.49 | 25.5667 | 1061.56 | 30.8791 | 5477.33 | 17.0909 |  |  | 2110.07 | 14.1076 | 1116.83 | 17.9176 | 11956.08 | 38.6987 | 12957.29 | 56.7609 | 5744.93 | 32.2657 | 2194.51 | 26.6142
4773.78 | 17.3406 | 3099.91 | 19.3726 | 2295.69 | 25.5715 | 1061.69 | 30.8857 | 5478.17 | 17.1001 |  |  | 2110.23 | 14.1105 | 1116.96 | 17.9198 | 11958.16 | 38.705 | 12960.29 | 56.7711 | 5745.43 | 32.2716 | 2194.75 | 26.6201
4774.56 | 17.3408 | 3100.31 | 19.3761 | 2296.06 | 25.5776 | 1061.76 | 30.8898 | 5478.7 | 17.1046 |  |  | 2110.67 | 14.1134 | 1117.04 | 17.9218 | 11959.95 | 38.7117 | 12963.29 | 56.7843 | 5745.96 | 32.2754 | 2195.16 | 26.6323
4775.41 | 17.3444 | 3100.81 | 19.3779 | 2296.45 | 25.5845 | 1061.83 | 30.8932 | 5479.23 | 17.1088 |  |  | 2110.8 | 14.1108 | 1117.18 | 17.9242 | 11962.25 | 38.7196 | 12966.29 | 56.7946 | 5747.45 | 32.2869 | 2195.4 | 26.6387
4776.4 | 17.347 | 3101.42 | 19.3819 | 2296.71 | 25.5879 | 1061.89 | 30.897 | 5479.77 | 17.1136 |  |  | 2110.82 | 14.1134 | 1117.46 | 17.9297 | 11963.35 | 38.7239 | 12969.29 | 56.8078 | 5748.76 | 32.2956 | 2195.65 | 26.6455
4777.2 | 17.3499 | 3101.89 | 19.3849 | 2296.95 | 25.5928 | 1062.01 | 30.9029 | 5480.74 | 17.1201 |  |  | 2111.35 | 14.1184 | 1117.56 | 17.9321 | 11966.41 | 38.7332 | 12972.29 | 56.818 | 5750.1 | 32.3065 | 2195.9 | 26.6519
4777.72 | 17.3518 | 3102.28 | 19.388 | 2297.1 | 25.5961 | 1062.11 | 30.9083 | 5481.27 | 17.1259 |  |  | 2111.39 | 14.1157 | 1117.76 | 17.9352 | 11968.01 | 38.7387 | 12975.29 | 56.8312 | 5751.58 | 32.317 | 2196.12 | 26.6583
4778.48 | 17.355 | 3102.66 | 19.3896 | 2297.3 | 25.5996 | 1062.21 | 30.9146 | 5481.8 | 17.13 |  |  | 2111.67 | 14.1188 | 1117.86 | 17.9375 | 11969.61 | 38.7442 | 12978.29 | 56.8444 | 5752.25 | 32.3226 | 2196.32 | 26.6645
4778.98 | 17.356 | 3102.99 | 19.392 | 2298.03 | 25.6112 | 1062.34 | 30.921 | 5482.34 | 17.135 |  |  | 2111.85 | 14.1218 | 1117.99 | 17.94 | 11971.31 | 38.75 | 12981.29 | 56.8532 | 5752.78 | 32.3265 | 2196.38 | 26.6679
4779.85 | 17.3591 | 3103.33 | 19.3942 | 2298.25 | 25.615 | 1062.44 | 30.927 | 5482.87 | 17.1394 |  |  | 2112.44 | 14.1251 | 1118.26 | 17.9446 | 11973.41 | 38.7565 | 12982.17 | 56.8576 | 5753.59 | 32.3322 | 2196.58 | 26.6727
4780.37 | 17.3616 | 3104.06 | 19.3985 | 2298.61 | 25.6211 | 1062.54 | 30.9323 | 5483.41 | 17.1443 |  |  | 2112.69 | 14.1273 | 1118.49 | 17.95 | 11976.32 | 38.7656 | 12985.17 | 56.8679 | 5754.12 | 32.3367 | 2196.77 | 26.6775
4780.89 | 17.3643 | 3104.53 | 19.4023 | 2298.96 | 25.627 | 1062.64 | 30.9385 | 5483.94 | 17.148 |  |  | 2112.97 | 14.1276 | 1118.64 | 17.9529 | 11977.48 | 38.77 | 12988.17 | 56.8811 | 5755.05 | 32.3436 | 2196.92 | 26.682
4781.4 | 17.365 | 3105.21 | 19.407 | 2299.37 | 25.6339 | 1062.84 | 30.949 | 5484.92 | 17.1563 |  |  | 2113.02 | 14.1298 | 1118.86 | 17.9567 | 11978.79 | 38.7746 | 12991.17 | 56.8913 | 5755.92 | 32.3504 | 2197.13 | 26.688
4781.94 | 17.367 | 3105.58 | 19.4099 | 2299.87 | 25.6429 | 1062.99 | 30.9574 | 5485.44 | 17.1607 |  |  | 2113.29 | 14.1323 | 1119.04 | 17.9602 | 11981.34 | 38.7825 | 12994.17 | 56.9031 | 5757.46 | 32.3624 | 2197.45 | 26.697
4782.8 | 17.3691 | 3106.25 | 19.4121 | 2300.28 | 25.6501 | 1063.04 | 30.9603 | 5486.24 | 17.1671 |  |  | 2113.69 | 14.1329 | 1119.23 | 17.9641 | 11983.44 | 38.7886 | 12997.17 | 56.9133 | 5758.86 | 32.3723 | 2197.58 | 26.7005
4783.57 | 17.3734 | 3107.08 | 19.4172 | 2300.72 | 25.6575 | 1063.18 | 30.9679 | 5486.78 | 17.1727 |  |  | 2113.82 | 14.1362 | 1119.31 | 17.9657 | 11985.73 | 38.797 | 13000.17 | 56.9265 | 5760.71 | 32.3865 | 2197.78 | 26.7053
4784.31 | 17.3743 | 3107.55 | 19.42 | 2300.98 | 25.6619 | 1063.29 | 30.9729 | 5487.31 | 17.1764 |  |  | 2114.09 | 14.1383 | 1119.39 | 17.9672 | 11987.86 | 38.8038 | 13003.17 | 56.9368 | 5761.69 | 32.3947 | 2197.97 | 26.7108
4784.86 | 17.3761 | 3107.85 | 19.4223 | 2301.47 | 25.6696 | 1063.34 | 30.9771 | 5488.09 | 17.1821 |  |  | 2114.62 | 14.1415 | 1119.51 | 17.97 | 11990.72 | 38.8117 | 13006.17 | 56.95 | 5762.23 | 32.3986 | 2198.28 | 26.7196
4785.66 | 17.3791 | 3108.68 | 19.4276 | 2301.92 | 25.6774 | 1063.41 | 30.9809 | 5489.33 | 17.194 |  |  | 2114.87 | 14.1408 | 1119.78 | 17.9743 | 11992.67 | 38.8199 | 13009.17 | 56.9617 | 5762.76 | 32.4034 | 2198.45 | 26.724
4786.36 | 17.3812 | 3109.02 | 19.4295 | 2302.3 | 25.6841 | 1063.51 | 30.9863 | 5489.85 | 17.1979 |  |  | 2115.36 | 14.1447 | 1119.93 | 17.9772 | 11994.82 | 38.8255 | 13012.17 | 56.9734 | 5763.56 | 32.4093 | 2198.62 | 26.7285
4786.89 | 17.3825 | 3109.37 | 19.432 | 2302.45 | 25.6877 | 1063.58 | 30.9899 | 5490.51 | 17.2047 |  |  | 2115.79 | 14.1508 | 1120.01 | 17.9786 | 11996.79 | 38.8326 | 13015.17 | 56.9852 | 5764.23 | 32.4138 | 2198.85 | 26.735
4787.59 | 17.3855 | 3109.92 | 19.4351 | 2302.97 | 25.6953 | 1063.68 | 30.9955 | 5491.03 | 17.208 |  |  | 2116.29 | 14.1514 | 1120.23 | 17.9831 | 11998.96 | 38.8403 | 13018.17 | 56.9954 | 5765.3 | 32.4215 | 2198.99 | 26.7392
4788.39 | 17.3877 | 3110.25 | 19.4382 | 2303.32 | 25.7026 | 1063.74 | 30.9992 | 5492.1 | 17.2171 |  |  | 2116.56 | 14.1558 | 1120.33 | 17.9861 | 12000.98 | 38.8465 | 13021.17 | 57.0086 | 5766.23 | 32.4293 | 2199.17 | 26.7439
4789.01 | 17.3896 | 3110.62 | 19.4403 | 2303.67 | 25.7089 | 1063.83 | 31.0043 | 5492.63 | 17.2201 |  |  | 2116.71 | 14.1522 | 1120.46 | 17.9884 | 12003.68 | 38.8562 | 13024.17 | 57.0174 | 5766.77 | 32.4334 | 2199.27 | 26.7473
4790.08 | 17.3936 | 3110.97 | 19.442 | 2303.94 | 25.7128 | 1064.03 | 31.0149 | 5493.52 | 17.2273 |  |  | 2116.73 | 14.1563 | 1120.66 | 17.9914 | 12007.63 | 38.8693 | 13027.17 | 57.0321 | 5767.55 | 32.4393 | 2199.5 | 26.7532
4790.81 | 17.3959 | 3111.75 | 19.4472 | 2304.2 | 25.7167 | 1064.16 | 31.022 | 5494.45 | 17.2364 |  |  | 2117.18 | 14.158 | 1120.73 | 17.993 | 12011.62 | 38.8819 | 13030.17 | 57.0423 | 5768.2 | 32.446 | 2199.8 | 26.7613
4791.35 | 17.3983 | 3112.17 | 19.4501 | 2304.55 | 25.7223 | 1064.26 | 31.0282 | 5495.05 | 17.2412 |  |  | 2117.51 | 14.1629 | 1120.88 | 17.996 | 12013.09 | 38.8866 | 13033.17 | 57.0541 | 5769.34 | 32.4542 | 2200.05 | 26.7679
4791.88 | 17.4 | 3113.17 | 19.4559 | 2304.79 | 25.7266 | 1064.36 | 31.0333 | 5496.72 | 17.2552 |  |  | 2117.76 | 14.1636 | 1121.06 | 17.9993 | 12015.22 | 38.8929 | 13036.17 | 57.0658 | 5770.94 | 32.4658 | 2200.19 | 26.7716
4792.4 | 17.4007 | 3114.04 | 19.4617 | 2305.14 | 25.7326 | 1064.48 | 31.04 | 5497.27 | 17.2608 |  |  | 2118.01 | 14.1649 | 1121.28 | 18.0038 | 12017.34 | 38.9007 | 13039.17 | 57.0775 | 5771.87 | 32.4725 | 2200.39 | 26.7771
4793.22 | 17.4049 | 3114.75 | 19.4654 | 2305.42 | 25.7377 | 1064.58 | 31.0455 | 5498.37 | 17.2691 |  |  | 2118.48 | 14.1702 | 1121.38 | 18.006 | 12019.66 | 38.9084 | 13042.17 | 57.0892 | 5772.67 | 32.4785 | 2200.52 | 26.782
4794.02 | 17.4068 | 3115.41 | 19.4695 | 2305.81 | 25.7433 | 1064.65 | 31.0496 | 5498.97 | 17.2739 |  |  | 2118.86 | 14.1726 | 1121.48 | 18.0085 | 12023.05 | 38.9195 | 13045.17 | 57.0995 | 5773.21 | 32.4828 | 2200.92 | 26.7923
4794.52 | 17.4088 | 3115.71 | 19.4722 | 2306.17 | 25.7503 | 1064.71 | 31.0528 | 5500.57 | 17.2875 |  |  | 2119.13 | 14.175 | 1121.6 | 18.0101 | 12025.82 | 38.9282 | 13048.17 | 57.1127 | 5773.74 | 32.4864 | 2201.17 | 26.7986
4795.05 | 17.4103 | 3116.44 | 19.4771 | 2306.46 | 25.7554 | 1064.78 | 31.0564 | 5501.07 | 17.2921 |  |  | 2119.48 | 14.1776 | 1121.78 | 18.0143 | 12028.59 | 38.9362 | 13051.17 | 57.1244 | 5775.14 | 32.4977 | 2201.45 | 26.8065
4795.58 | 17.4122 | 3117.04 | 19.4817 | 2307.21 | 25.7679 | 1064.85 | 31.0604 | 5501.59 | 17.2967 |  |  | 2120.05 | 14.18 | 1121.95 | 18.0172 | 12030.92 | 38.9454 | 13054.17 | 57.1347 | 5775.68 | 32.5016 | 2201.59 | 26.8104
4796.12 | 17.4153 | 3117.47 | 19.4826 | 2307.42 | 25.7711 | 1064.98 | 31.0677 | 5502.66 | 17.3057 |  |  | 2120.11 | 14.1828 | 1122.06 | 18.0191 | 12032.78 | 38.9533 | 13057.17 | 57.1464 | 5776.34 | 32.5067 | 2201.76 | 26.8148
4797.32 | 17.4181 | 3117.72 | 19.4843 | 2307.71 | 25.7768 | 1065.08 | 31.0736 | 5503.36 | 17.3119 |  |  | 2120.36 | 14.1826 | 1122.2 | 18.021 | 12034.64 | 38.9578 | 13060.17 | 57.1596 | 5776.88 | 32.5107 | 2201.99 | 26.8211
4798.12 | 17.4213 | 3118.12 | 19.487 | 2308.12 | 25.7843 | 1065.18 | 31.079 | 5504.29 | 17.3202 |  |  | 2120.51 | 14.1855 | 1122.46 | 18.027 | 12036.7 | 38.9649 | 13063.17 | 57.1713 | 5778.31 | 32.5205 | 2202.07 | 26.8246
4798.64 | 17.4225 | 3118.48 | 19.489 | 2308.49 | 25.79 | 1065.28 | 31.0846 | 5504.98 | 17.3252 |  |  | 2120.96 | 14.1878 | 1122.63 | 18.0301 | 12039.18 | 38.9727 | 13066.17 | 57.1816 | 5779.18 | 32.5278 | 2202.36 | 26.8318
4799.84 | 17.4267 | 3118.99 | 19.4924 | 2308.83 | 25.7963 | 1065.38 | 31.0901 | 5505.75 | 17.3328 |  |  | 2121.5 | 14.1907 | 1122.78 | 18.033 | 12040.3 | 38.9756 | 13069.17 | 57.1963 | 5780.11 | 32.5347 | 2202.64 | 26.8398
4800.49 | 17.4293 | 3120.04 | 19.4995 | 2309.19 | 25.802 | 1065.5 | 31.0968 | 5506.56 | 17.3395 |  |  | 2121.81 | 14.1949 | 1122.88 | 18.0348 | 12042.59 | 38.9842 | 13072.17 | 57.2065 | 5780.66 | 32.5387 | 2202.91 | 26.8471
4801.02 | 17.4304 | 3120.38 | 19.5021 | 2309.51 | 25.8074 | 1065.6 | 31.1024 | 5507.08 | 17.3443 |  |  | 2122.06 | 14.1951 | 1123.05 | 18.0382 | 12046.17 | 38.9949 | 13072.17 | 57.2065 | 5781.18 | 32.5436 | 2203.11 | 26.8532
4802.19 | 17.4351 | 3121.08 | 19.5053 | 2309.78 | 25.8118 | 1065.7 | 31.1078 | 5508.5 | 17.3571 |  |  | 2122.63 | 14.2003 | 1123.13 | 18.0396 | 12047.38 | 38.9986 | 13075.17 | 57.2182 | 5781.98 | 32.5483 | 2203.41 | 26.8616
4802.98 | 17.4374 | 3121.51 | 19.5083 | 2310.01 | 25.8157 | 1065.8 | 31.1144 | 5509.9 | 17.3687 |  |  | 2122.98 | 14.2002 | 1123.25 | 18.0425 | 12048.83 | 39.003 | 13078.17 | 57.23 | 5782.52 | 32.5523 | 2203.67 | 26.8691
4803.84 | 17.4402 | 3122.01 | 19.5109 | 2310.28 | 25.8207 | 1065.93 | 31.1211 | 5511.23 | 17.381 |  |  | 2123 | 14.2033 | 1123.42 | 18.0463 | 12050.83 | 39.0104 | 13081.17 | 57.2417 | 5783.23 | 32.559 | 2203.84 | 26.8741
4804.71 | 17.4432 | 3122.53 | 19.5141 | 2310.54 | 25.8243 | 1066.1 | 31.1307 | 5511.95 | 17.388 |  |  | 2123.32 | 14.205 | 1123.53 | 18.0482 | 12053.55 | 39.0196 | 13084.17 | 57.252 | 5784.27 | 32.5661 | 2204.04 | 26.8787
4805.38 | 17.4442 | 3122.85 | 19.5161 | 2310.78 | 25.8289 | 1066.16 | 31.1343 | 5512.47 | 17.3921 |  |  | 2123.93 | 14.2093 | 1123.65 | 18.0506 | 12056.48 | 39.0294 | 13087.17 | 57.2637 | 5784.8 | 32.5705 | 2204.14 | 26.8831
4806.23 | 17.4479 | 3123.38 | 19.5192 | 2311.09 | 25.8347 | 1066.26 | 31.1396 | 5513.54 | 17.4015 |  |  | 2124.25 | 14.2091 | 1123.87 | 18.0548 | 12058.49 | 39.0356 | 13090.17 | 57.2754 | 5786.19 | 32.5812 | 2204.32 | 26.8876
4806.73 | 17.4506 | 3123.63 | 19.5214 | 2311.33 | 25.8389 | 1066.3 | 31.1425 | 5514.07 | 17.4061 |  |  | 2124.68 | 14.2127 | 1124.03 | 18.0575 | 12061.54 | 39.0455 | 13093.17 | 57.2886 | 5786.95 | 32.5881 | 2204.74 | 26.8996
4807.23 | 17.4522 | 3124.3 | 19.5257 | 2311.73 | 25.8448 | 1066.36 | 31.146 | 5515.09 | 17.4154 |  |  | 2125.12 | 14.2179 | 1124.17 | 18.0607 | 12064.66 | 39.0562 | 13096.17 | 57.2974 | 5787.86 | 32.5935 | 2205.01 | 26.9069
4807.73 | 17.4548 | 3124.87 | 19.5278 | 2312 | 25.8496 | 1066.5 | 31.153 | 5516.34 | 17.4257 |  |  | 2125.37 | 14.2197 | 1124.32 | 18.0631 | 12065.83 | 39.0587 | 13099.17 | 57.3121 | 5788.66 | 32.5994 | 2205.19 | 26.9116
4809.07 | 17.4597 | 3125.12 | 19.5298 | 2312.25 | 25.8547 | 1066.55 | 31.1562 | 5517.27 | 17.4339 |  |  | 2125.82 | 14.2227 | 1124.43 | 18.0661 | 12067.41 | 39.0644 | 13102.17 | 57.3238 | 5789.32 | 32.6051 | 2205.38 | 26.9161
4809.55 | 17.4612 | 3125.58 | 19.5338 | 2312.63 | 25.8608 | 1066.61 | 31.1597 | 5517.98 | 17.441 |  |  | 2126.32 | 14.2226 | 1124.53 | 18.0679 | 12069.01 | 39.0701 | 13105.17 | 57.3355 | 5790.29 | 32.6117 | 2205.48 | 26.9198
4810.5 | 17.4626 | 3126.37 | 19.5374 | 2312.93 | 25.866 | 1066.73 | 31.1663 | 5518.96 | 17.4496 |  |  | 2126.34 | 14.225 | 1124.77 | 18.0723 | 12070.35 | 39.0738 | 13108.17 | 57.3458 | 5791.09 | 32.6178 | 2205.78 | 26.9286
4811.13 | 17.4649 | 3126.92 | 19.5411 | 2313.31 | 25.8717 | 1066.81 | 31.1709 | 5520.03 | 17.459 |  |  | 2126.75 | 14.2293 | 1124.85 | 18.0742 | 12072.15 | 39.0783 | 13111.17 | 57.356 | 5791.63 | 32.6221 | 2206.08 | 26.9366
4811.63 | 17.4666 | 3127.32 | 19.544 | 2313.66 | 25.879 | 1066.88 | 31.1749 | 5521.7 | 17.4733 |  |  | 2127.02 | 14.2313 | 1125.07 | 18.0779 | 12073.84 | 39.0867 | 13114.17 | 57.3692 | 5792.16 | 32.6258 | 2206.26 | 26.9419
4812.13 | 17.4678 | 3127.65 | 19.5464 | 2313.93 | 25.8837 | 1066.98 | 31.1802 | 5522.51 | 17.4809 |  |  | 2127.29 | 14.233 | 1125.22 | 18.0806 | 12075.24 | 39.0898 | 13117.17 | 57.3824 | 5793.74 | 32.6372 | 2206.63 | 26.9519
4812.79 | 17.4709 | 3128.27 | 19.55 | 2314.2 | 25.8871 | 1067.03 | 31.1831 | 5523.03 | 17.485 |  |  | 2127.67 | 14.2325 | 1125.3 | 18.0822 | 12078.09 | 39.0996 | 13120.17 | 57.3927 | 5794.33 | 32.6413 | 2206.88 | 26.9602
4813.69 | 17.4742 | 3128.84 | 19.5541 | 2314.5 | 25.8934 | 1067.13 | 31.189 | 5524.28 | 17.4969 |  |  | 2127.69 | 14.2365 | 1125.47 | 18.086 | 12080.46 | 39.1082 | 13123.17 | 57.4059 | 5795.4 | 32.6494 | 2207.11 | 26.9664
4815 | 17.4793 | 3129.3 | 19.5552 | 2314.9 | 25.8996 | 1067.23 | 31.1943 | 5524.98 | 17.5019 |  |  | 2128.04 | 14.2382 | 1125.62 | 18.089 | 12083.98 | 39.1193 | 13126.17 | 57.4147 | 5795.93 | 32.6537 | 2207.38 | 26.9735
4816.26 | 17.4826 | 3129.69 | 19.5579 | 2315.17 | 25.9036 | 1067.35 | 31.2004 | 5525.93 | 17.5113 |  |  | 2128.36 | 14.2382 | 1125.82 | 18.0926 | 12086.16 | 39.126 | 13129.17 | 57.4293 | 5796.46 | 32.6575 | 2207.65 | 26.9816
4816.79 | 17.4844 | 3130.32 | 19.5624 | 2315.33 | 25.9067 | 1067.43 | 31.2055 | 5526.98 | 17.5196 |  |  | 2128.74 | 14.2431 | 1125.99 | 18.0955 | 12087.65 | 39.1287 | 13132.17 | 57.4396 | 5797.53 | 32.6653 | 2207.95 | 26.9895
4817.32 | 17.4864 | 3130.57 | 19.565 | 2315.6 | 25.9099 | 1067.52 | 31.2099 | 5527.6 | 17.5264 |  |  | 2129.07 | 14.246 | 1126.1 | 18.0981 | 12089.5 | 39.1354 | 13135.17 | 57.4513 | 5798.07 | 32.6696 | 2208.25 | 26.9982
4817.86 | 17.4883 | 3131.02 | 19.5668 | 2315.93 | 25.9171 | 1067.57 | 31.2134 | 5528.3 | 17.5335 |  |  | 2129.42 | 14.2489 | 1126.22 | 18.1002 | 12090.8 | 39.1409 | 13138.17 | 57.4616 | 5798.87 | 32.6753 | 2208.51 | 27.0054
4818.33 | 17.4905 | 3131.37 | 19.5692 | 2316.2 | 25.9214 | 1067.72 | 31.2214 | 5528.92 | 17.5381 |  |  | 2129.52 | 14.2463 | 1126.44 | 18.1046 | 12093.36 | 39.15 | 13141.17 | 57.4763 | 5799.4 | 32.6798 | 2208.95 | 27.0179
4818.88 | 17.4923 | 3131.79 | 19.5711 | 2316.47 | 25.926 | 1067.78 | 31.2257 | 5530.42 | 17.5523 |  |  | 2130.09 | 14.2508 | 1126.5 | 18.1064 | 12096.09 | 39.1586 | 13144.17 | 57.4865 | 5800.2 | 32.686 | 2209.08 | 27.0217
4819.78 | 17.4945 | 3132.62 | 19.5767 | 2316.58 | 25.9289 | 1067.88 | 31.2303 | 5531.44 | 17.5616 |  |  | 2130.24 | 14.2539 | 1126.62 | 18.1081 | 12097.66 | 39.1642 | 13147.17 | 57.4982 | 5801.5 | 32.6965 | 2209.33 | 27.028
4820.74 | 17.4983 | 3133.11 | 19.5796 | 2316.85 | 25.9325 | 1067.93 | 31.2337 | 5532.42 | 17.5706 |  |  | 2130.86 | 14.258 | 1126.84 | 18.1129 | 12099.61 | 39.1705 | 13150.17 | 57.5085 | 5802.04 | 32.7005 | 2209.55 | 27.0333
4821.34 | 17.5007 | 3133.37 | 19.5819 | 2317.03 | 25.9361 | 1068 | 31.2375 | 5533.36 | 17.5788 |  |  | 2131.43 | 14.2621 | 1126.94 | 18.1146 | 12102.97 | 39.1802 | 13153.17 | 57.5217 | 5802.84 | 32.7063 | 2209.78 | 27.0405
4821.88 | 17.5013 | 3133.89 | 19.5849 | 2317.3 | 25.9403 | 1068.07 | 31.2416 | 5533.91 | 17.5841 |  |  | 2131.79 | 14.2624 | 1127.14 | 18.1187 | 12105.1 | 39.1879 | 13156.17 | 57.532 | 5803.77 | 32.7134 | 2210.05 | 27.0481
4822.8 | 17.5048 | 3135.01 | 19.5913 | 2317.6 | 25.9452 | 1068.15 | 31.2462 | 5534.43 | 17.5887 |  |  | 2132.16 | 14.2664 | 1127.25 | 18.1205 | 12108 | 39.1969 | 13159.17 | 57.5422 | 5804.31 | 32.7179 | 2210.25 | 27.0536
4824.05 | 17.5102 | 3135.31 | 19.5943 | 2317.77 | 25.949 | 1068.23 | 31.2506 | 5534.94 | 17.5933 |  |  | 2132.43 | 14.2693 | 1127.39 | 18.1241 | 12110.46 | 39.2033 | 13162.17 | 57.5554 | 5806.29 | 32.7326 | 2210.36 | 27.0573
4825.03 | 17.5122 | 3135.81 | 19.596 | 2318.1 | 25.9543 | 1068.3 | 31.2539 | 5535.71 | 17.6009 |  |  | 2132.96 | 14.2738 | 1127.45 | 18.1256 | 12111.59 | 39.2085 | 13165.17 | 57.5686 | 5807.19 | 32.7393 | 2210.5 | 27.0609
4825.82 | 17.5148 | 3136.19 | 19.6001 | 2318.34 | 25.9589 | 1068.38 | 31.2593 | 5536.36 | 17.6068 |  |  | 2133.49 | 14.2781 | 1127.64 | 18.1285 | 12114.71 | 39.2189 | 13168.17 | 57.5789 | 5807.86 | 32.7436 | 2210.63 | 27.0647
4827.13 | 17.5192 | 3136.58 | 19.6014 | 2318.69 | 25.9648 | 1068.5 | 31.2658 | 5537.36 | 17.6153 |  |  | 2133.94 | 14.2786 | 1127.8 | 18.1319 | 12116.53 | 39.2242 | 13171.17 | 57.5906 | 5808.46 | 32.7494 | 2210.83 | 27.0697
4827.95 | 17.5222 | 3137.06 | 19.6042 | 2318.89 | 25.968 | 1068.62 | 31.2721 | 5538.03 | 17.621 |  |  | 2134.03 | 14.2827 | 1127.95 | 18.1352 | 12118.65 | 39.2318 | 13174.17 | 57.6038 | 5808.99 | 32.7532 | 2211.15 | 27.0783
4828.62 | 17.5251 | 3137.41 | 19.6065 | 2319.29 | 25.9749 | 1068.75 | 31.2796 | 5538.95 | 17.6295 |  |  | 2134.48 | 14.2846 | 1128.09 | 18.1376 | 12120.58 | 39.2369 | 13177.17 | 57.614 | 5810.06 | 32.7602 | 2211.28 | 27.0824
4829.5 | 17.5275 | 3137.88 | 19.6097 | 2319.7 | 25.9825 | 1068.85 | 31.2852 | 5539.65 | 17.6366 |  |  | 2134.88 | 14.2881 | 1128.32 | 18.1419 | 12122.7 | 39.2444 | 13180.17 | 57.6258 | 5810.66 | 32.7657 | 2211.5 | 27.0883
4831.14 | 17.5333 | 3138.23 | 19.6123 | 2319.97 | 25.986 | 1069 | 31.2937 | 5540.92 | 17.6479 |  |  | 2135.23 | 14.2886 | 1128.4 | 18.1445 | 12124.91 | 39.2518 | 13183.17 | 57.6375 | 5812 | 32.7737 | 2211.7 | 27.0939
4831.67 | 17.5352 | 3138.66 | 19.6149 | 2320.37 | 25.9934 | 1069.07 | 31.297 | 5541.53 | 17.654 |  |  | 2135.25 | 14.2915 | 1128.55 | 18.1471 | 12127.04 | 39.2581 | 13186.17 | 57.6478 | 5813.3 | 32.7845 | 2211.9 | 27.0992
4832.21 | 17.5366 | 3139.33 | 19.6195 | 2320.7 | 25.9996 | 1069.15 | 31.3013 | 5542.52 | 17.6621 |  |  | 2135.81 | 14.2959 | 1128.75 | 18.1508 | 12128.44 | 39.2636 | 13189.17 | 57.661 | 5814.62 | 32.7932 | 2212.08 | 27.1047
4832.74 | 17.5392 | 3139.88 | 19.6223 | 2321.22 | 26.0089 | 1069.25 | 31.3074 | 5543.49 | 17.6712 |  |  | 2136.18 | 14.2988 | 1128.87 | 18.1528 | 12131.63 | 39.2724 | 13192.17 | 57.6698 | 5815.28 | 32.7981 | 2212.23 | 27.109
4834.24 | 17.5436 | 3140.26 | 19.6247 | 2321.61 | 26.0148 | 1069.32 | 31.3116 | 5544.02 | 17.6776 |  |  | 2136.56 | 14.3003 | 1128.96 | 18.1551 | 12133.3 | 39.2787 | 13195.17 | 57.6844 | 5816.22 | 32.8044 | 2212.43 | 27.1141
4834.76 | 17.5459 | 3140.98 | 19.6307 | 2321.81 | 26.0189 | 1069.47 | 31.3198 | 5545.07 | 17.6858 |  |  | 2137.03 | 14.3044 | 1129.31 | 18.1608 | 12135.3 | 39.2849 | 13198.17 | 57.6961 | 5817 | 32.8104 | 2212.63 | 27.12
4835.26 | 17.548 | 3141.67 | 19.634 | 2322.24 | 26.0264 | 1069.55 | 31.3248 | 5545.59 | 17.6913 |  |  | 2137.52 | 14.3066 | 1129.34 | 18.1631 | 12136.47 | 39.2879 | 13201.17 | 57.7079 | 5817.67 | 32.816 | 2212.9 | 27.1271
4835.79 | 17.5505 | 3142.28 | 19.6378 | 2322.57 | 26.0325 | 1069.65 | 31.3305 | 5546.34 | 17.6981 |  |  | 2137.9 | 14.31 | 1129.57 | 18.167 | 12139.44 | 39.2976 | 13204.17 | 57.7181 | 5818.79 | 32.8228 | 2213.03 | 27.1312
4836.31 | 17.5502 | 3143.12 | 19.6431 | 2322.97 | 26.0389 | 1069.72 | 31.3345 | 5547.14 | 17.7055 |  |  | 2138.17 | 14.3089 | 1129.71 | 18.1692 | 12141.44 | 39.3035 | 13207.17 | 57.7313 | 5819.45 | 32.8266 | 2213.18 | 27.1365
4837.18 | 17.5537 | 3143.45 | 19.6454 | 2323.51 | 26.0478 | 1069.78 | 31.338 | 5547.81 | 17.7113 |  |  | 2138.18 | 14.3117 | 1129.84 | 18.1718 | 12143.56 | 39.3111 | 13210.17 | 57.7416 | 5820.12 | 32.8315 | 2213.55 | 27.1456
4838.1 | 17.5568 | 3143.99 | 19.6479 | 2324.34 | 26.0623 | 1069.9 | 31.3446 | 5548.61 | 17.7192 |  |  | 2138.43 | 14.3135 | 1129.94 | 18.1741 | 12145.56 | 39.3172 | 13213.17 | 57.7548 | 5820.92 | 32.8372 | 2213.79 | 27.153
4838.76 | 17.5602 | 3144.55 | 19.6521 | 2324.68 | 26.0676 | 1070.02 | 31.3509 | 5549.12 | 17.7245 |  |  | 2138.78 | 14.3159 | 1130.12 | 18.1782 | 12148.81 | 39.329 | 13216.17 | 57.7665 | 5822.11 | 32.846 | 2213.92 | 27.1572
4839.3 | 17.5617 | 3145.29 | 19.6569 | 2324.88 | 26.0713 | 1070.13 | 31.3575 | 5550.26 | 17.735 |  |  | 2139.03 | 14.3165 | 1130.36 | 18.1818 | 12149.93 | 39.3308 | 13219.17 | 57.7782 | 5823.24 | 32.8537 | 2214.3 | 27.167
4839.83 | 17.5633 | 3145.82 | 19.6591 | 2325.14 | 26.0763 | 1070.2 | 31.3615 | 5550.76 | 17.739 |  |  | 2139.52 | 14.3194 | 1130.39 | 18.1829 | 12153.24 | 39.3413 | 13222.17 | 57.7885 | 5824.06 | 32.8592 | 2214.57 | 27.1744
4840.83 | 17.5659 | 3146.75 | 19.6651 | 2325.48 | 26.0817 | 1070.29 | 31.3668 | 5551.29 | 17.7436 |  |  | 2139.8 | 14.322 | 1130.59 | 18.187 | 12154.42 | 39.346 | 13225.17 | 57.8002 | 5825.23 | 32.8675 | 2214.7 | 27.1789
4841.77 | 17.5697 | 3147.24 | 19.6688 | 2325.88 | 26.0894 | 1070.35 | 31.3703 | 5552.09 | 17.7512 |  |  | 2140.07 | 14.3265 | 1130.72 | 18.1897 | 12156.79 | 39.3532 | 13228.17 | 57.812 | 5825.93 | 32.8735 | 2214.9 | 27.1849
4842.22 | 17.5714 | 3147.82 | 19.6723 | 2326.36 | 26.0971 | 1070.4 | 31.3735 | 5552.63 | 17.7561 |  |  | 2140.1 | 14.3247 | 1130.79 | 18.1917 | 12159.86 | 39.3628 | 13231.17 | 57.8237 | 5827.11 | 32.8829 | 2215.09 | 27.1899
4842.73 | 17.5724 | 3148.09 | 19.6743 | 2326.66 | 26.1018 | 1070.5 | 31.3793 | 5553.43 | 17.7631 |  |  | 2140.13 | 14.3264 | 1130.92 | 18.1938 | 12163.05 | 39.3727 | 13234.17 | 57.8354 | 5828.05 | 32.889 | 2215.34 | 27.1967
4843.53 | 17.5754 | 3148.61 | 19.6768 | 2327.03 | 26.1089 | 1070.57 | 31.3829 | 5554.28 | 17.7702 |  |  | 2140.52 | 14.3288 | 1131.02 | 18.1958 | 12165.75 | 39.3802 | 13237.17 | 57.8486 | 5829.33 | 32.8977 | 2215.65 | 27.206
4844.07 | 17.5773 | 3149.07 | 19.6796 | 2327.53 | 26.1177 | 1070.64 | 31.3867 | 5554.81 | 17.7767 |  |  | 2140.62 | 14.3274 | 1131.12 | 18.1984 | 12167.07 | 39.3835 | 13240.17 | 57.8574 | 5830.08 | 32.9028 | 2215.85 | 27.2104
4845.14 | 17.5815 | 3149.61 | 19.6829 | 2327.9 | 26.1247 | 1070.72 | 31.3913 | 5555.33 | 17.7812 |  |  | 2140.64 | 14.3292 | 1131.27 | 18.201 | 12168.07 | 39.3882 | 13243.17 | 57.8691 | 5830.6 | 32.9069 | 2216.12 | 27.2194
4846.17 | 17.585 | 3150.08 | 19.6856 | 2328.13 | 26.1285 | 1070.79 | 31.3951 | 5555.87 | 17.7866 |  |  | 2140.92 | 14.3323 | 1131.37 | 18.203 | 12169.44 | 39.3922 | 13246.17 | 57.8779 | 5831.38 | 32.9128 | 2216.25 | 27.2226
4846.94 | 17.5873 | 3150.48 | 19.6885 | 2328.46 | 26.1341 | 1070.84 | 31.3982 | 5556.77 | 17.7951 |  |  | 2141.37 | 14.333 | 1131.62 | 18.208 | 12172.27 | 39.402 | 13249.17 | 57.8911 | 5832.18 | 32.9185 | 2216.52 | 27.23
4847.47 | 17.5889 | 3151.01 | 19.6922 | 2328.98 | 26.1436 | 1070.9 | 31.4021 | 5557.82 | 17.8043 |  |  | 2141.42 | 14.3357 | 1131.84 | 18.2122 | 12173.72 | 39.4073 | 13252.17 | 57.9028 | 5833.19 | 32.9242 | 2216.66 | 27.2338
4848.01 | 17.5907 | 3151.48 | 19.6947 | 2329.21 | 26.1482 | 1070.97 | 31.4058 | 5558.47 | 17.8093 |  |  | 2141.45 | 14.3329 | 1132.11 | 18.217 | 12175.34 | 39.4118 | 13255.17 | 57.916 | 5834.15 | 32.9327 | 2216.92 | 27.2419
4848.56 | 17.5924 | 3152.13 | 19.6991 | 2329.73 | 26.1568 | 1071.04 | 31.4102 | 5559.18 | 17.8181 |  |  | 2141.47 | 14.3349 | 1132.38 | 18.2234 | 12177.86 | 39.4195 | 13258.17 | 57.9263 | 5835.2 | 32.9399 | 2217.17 | 27.2482
4849.51 | 17.5961 | 3152.39 | 19.7011 | 2329.93 | 26.1597 | 1071.1 | 31.4137 | 5560.27 | 17.8273 |  |  | 2141.89 | 14.3398 | 1132.59 | 18.2279 | 12179.53 | 39.4245 | 13261.17 | 57.938 | 5836.12 | 32.9465 | 2217.37 | 27.2536
4850.48 | 17.6002 | 3152.93 | 19.7035 | 2330.18 | 26.1649 | 1071.27 | 31.4237 | 5561.04 | 17.8352 |  |  | 2142.19 | 14.3405 | 1132.86 | 18.2323 | 12181.11 | 39.4293 | 13264.17 | 57.9483 | 5837.82 | 32.9591 | 2217.56 | 27.2592
4851.28 | 17.6019 | 3153.19 | 19.7064 | 2330.5 | 26.1695 | 1071.34 | 31.4272 | 5561.57 | 17.8387 |  |  | 2142.22 | 14.3388 | 1132.99 | 18.2354 | 12183.98 | 39.4377 | 13267.17 | 57.9615 | 5838.88 | 32.9667 | 2217.69 | 27.2626
4852.06 | 17.6052 | 3153.93 | 19.7101 | 2330.75 | 26.1743 | 1071.42 | 31.4314 | 5562.1 | 17.8448 |  |  | 2142.24 | 14.3412 | 1133.18 | 18.239 | 12188.29 | 39.451 | 13270.17 | 57.9732 | 5839.41 | 32.9711 | 2217.96 | 27.2696
4852.79 | 17.6078 | 3154.41 | 19.7134 | 2331.07 | 26.1801 | 1071.47 | 31.4344 | 5562.61 | 17.8509 |  |  | 2142.92 | 14.3461 | 1133.23 | 18.2405 | 12190.16 | 39.4584 | 13273.17 | 57.9849 | 5840.48 | 32.979 | 2218.16 | 27.2755
4853.8 | 17.611 | 3154.95 | 19.716 | 2331.27 | 26.183 | 1071.57 | 31.4404 | 5563.37 | 17.8586 |  |  | 2143.14 | 14.3486 | 1133.41 | 18.2436 | 12192.09 | 39.4642 | 13276.17 | 57.9937 | 5841.56 | 32.9873 | 2218.49 | 27.2845
4854.73 | 17.6147 | 3155.46 | 19.7209 | 2331.43 | 26.1863 | 1071.65 | 31.4452 | 5563.91 | 17.8637 |  |  | 2143.39 | 14.3486 | 1133.49 | 18.2463 | 12194.01 | 39.469 | 13279.17 | 58.0069 | 5842.36 | 32.9937 | 2218.69 | 27.2905
4855.86 | 17.6185 | 3156.13 | 19.7238 | 2331.72 | 26.1915 | 1071.77 | 31.452 | 5564.41 | 17.8685 |  |  | 2143.74 | 14.3524 | 1133.68 | 18.2496 | 12197.16 | 39.4799 | 13282.17 | 58.0186 | 5843.68 | 33.0031 | 2218.89 | 27.2951
4856.65 | 17.6209 | 3156.7 | 19.7284 | 2332.18 | 26.1994 | 1071.82 | 31.4547 | 5564.91 | 17.8715 |  |  | 2143.99 | 14.3553 | 1133.83 | 18.2516 | 12198.75 | 39.4858 | 13285.17 | 58.0304 | 5844.75 | 33.011 | 2219.02 | 27.3
4857.32 | 17.6242 | 3157.23 | 19.7312 | 2332.42 | 26.2048 | 1071.97 | 31.4633 | 5566.13 | 17.8832 |  |  | 2144.59 | 14.3595 | 1133.93 | 18.254 | 12200.58 | 39.4921 | 13288.17 | 58.0406 | 5845.8 | 33.0184 | 2219.36 | 27.3095
4858.02 | 17.6263 | 3157.75 | 19.7346 | 2332.9 | 26.2125 | 1072.07 | 31.4693 | 5566.89 | 17.8921 |  |  | 2144.91 | 14.3613 | 1133.99 | 18.2553 | 12202.7 | 39.4974 | 13291.17 | 58.0524 | 5846.87 | 33.0275 | 2219.51 | 27.3126
4858.6 | 17.6292 | 3158.02 | 19.7368 | 2333.17 | 26.2171 | 1072.14 | 31.473 | 5567.43 | 17.8967 |  |  | 2145.17 | 14.3631 | 1134.23 | 18.2603 | 12204.61 | 39.5044 | 13294.18 | 58.0641 | 5848.47 | 33.0387 | 2219.76 | 27.3198
4859.12 | 17.6306 | 3158.55 | 19.7395 | 2333.37 | 26.221 | 1072.22 | 31.4777 | 5567.96 | 17.901 |  |  | 2145.21 | 14.3612 | 1134.33 | 18.2624 | 12206.73 | 39.512 | 13297.18 | 58.0773 | 5848.99 | 33.0432 | 2220.01 | 27.3267
4859.79 | 17.6322 | 3159.35 | 19.743 | 2333.78 | 26.228 | 1072.27 | 31.4809 | 5568.73 | 17.9083 |  |  | 2145.24 | 14.363 | 1134.39 | 18.2636 | 12208.73 | 39.5181 | 13300.18 | 58.0875 | 5850.02 | 33.0497 | 2220.21 | 27.3318
4860.42 | 17.6346 | 3159.89 | 19.7471 | 2333.97 | 26.2308 | 1072.34 | 31.4843 | 5569.51 | 17.9156 |  |  | 2145.26 | 14.3592 | 1134.59 | 18.2677 | 12210.59 | 39.5235 | 13303.18 | 58.1007 | 5850.8 | 33.0563 | 2220.48 | 27.3389
4861.45 | 17.6374 | 3160.17 | 19.7505 | 2334.32 | 26.2384 | 1072.39 | 31.4872 | 5570.31 | 17.9235 |  |  | 2145.27 | 14.3639 | 1134.73 | 18.2698 | 12213.31 | 39.5321 | 13306.18 | 58.111 | 5851.34 | 33.0612 | 2220.61 | 27.3433
4862.45 | 17.6419 | 3160.5 | 19.7556 | 2334.74 | 26.2449 | 1072.47 | 31.4925 | 5571 | 17.9306 |  |  | 2145.54 | 14.366 | 1134.79 | 18.2713 | 12214.45 | 39.5365 | 13309.18 | 58.1242 | 5851.87 | 33.0648 | 2220.81 | 27.3477
4862.99 | 17.6437 | 3161 | 19.7565 | 2334.95 | 26.2492 | 1072.57 | 31.4985 | 5571.53 | 17.9356 |  |  | 2145.91 | 14.3673 | 1134.86 | 18.2729 | 12217.17 | 39.5456 | 13312.18 | 58.1359 | 5852.92 | 33.0719 | 2221.08 | 27.3549
4863.74 | 17.6459 | 3161.6 | 19.7583 | 2335.24 | 26.2542 | 1072.65 | 31.5026 | 5572.47 | 17.9441 |  |  | 2146.24 | 14.3693 | 1134.98 | 18.2753 | 12219.24 | 39.5522 | 13315.18 | 58.1462 | 5853.79 | 33.0782 | 2221.21 | 27.3594
4864.67 | 17.649 | 3162.14 | 19.7619 | 2335.95 | 26.2663 | 1072.75 | 31.5081 | 5572.97 | 17.9482 |  |  | 2146.26 | 14.372 | 1135.05 | 18.2768 | 12220.82 | 39.5576 | 13318.18 | 58.1579 | 5854.59 | 33.0845 | 2221.54 | 27.3675
4865.84 | 17.6536 | 3162.4 | 19.7647 | 2336.14 | 26.2706 | 1072.8 | 31.5114 | 5573.88 | 17.9573 |  |  | 2146.29 | 14.369 | 1135.25 | 18.2804 | 12222.96 | 39.5646 | 13321.18 | 58.1696 | 5855.13 | 33.0889 | 2221.68 | 27.3723
4866.41 | 17.6546 | 3162.85 | 19.7672 | 2336.69 | 26.2799 | 1072.92 | 31.5177 | 5574.42 | 17.962 |  |  | 2146.31 | 14.3714 | 1135.38 | 18.2823 | 12226.13 | 39.5744 | 13324.18 | 58.1814 | 5856.33 | 33.0968 | 2221.88 | 27.3764
4866.84 | 17.6563 | 3163.39 | 19.7713 | 2337.15 | 26.2883 | 1073.02 | 31.5241 | 5575.29 | 17.9697 |  |  | 2147.28 | 14.3808 | 1135.45 | 18.2845 | 12228.25 | 39.5791 | 13327.18 | 58.1931 | 5857.66 | 33.1068 | 2222.08 | 27.3832
4867.68 | 17.6596 | 3164.19 | 19.7749 | 2337.3 | 26.2919 | 1073.09 | 31.5282 | 5576.07 | 17.9785 |  |  | 2147.71 | 14.3826 | 1135.6 | 18.2871 | 12229.73 | 39.5852 | 13330.18 | 58.2048 | 5858.8 | 33.1155 | 2222.41 | 27.3919
4868.28 | 17.6618 | 3164.86 | 19.7793 | 2337.56 | 26.2956 | 1073.19 | 31.5335 | 5576.87 | 17.9852 |  |  | 2148.21 | 14.3868 | 1135.7 | 18.2895 | 12231.27 | 39.5896 | 13333.18 | 58.218 | 5859.86 | 33.1226 | 2222.61 | 27.3976
4869.08 | 17.6647 | 3165.66 | 19.7841 | 2337.96 | 26.3024 | 1073.25 | 31.5372 | 5577.6 | 17.9926 |  |  | 2148.73 | 14.3911 | 1135.85 | 18.2924 | 12234.24 | 39.5988 | 13336.18 | 58.2268 | 5861.2 | 33.133 | 2222.81 | 27.403
4869.68 | 17.6653 | 3166.46 | 19.7897 | 2338.29 | 26.3088 | 1073.41 | 31.5458 | 5578.12 | 17.9967 |  |  | 2149.5 | 14.395 | 1136.1 | 18.2972 | 12235.81 | 39.6042 | 13339.18 | 58.24 | 5862.27 | 33.1411 | 2222.95 | 27.4069
4870.8 | 17.6704 | 3166.73 | 19.7915 | 2338.46 | 26.3119 | 1073.49 | 31.5512 | 5578.66 | 18.0024 |  |  | 2150.03 | 14.3976 | 1136.25 | 18.3003 | 12237.79 | 39.6086 | 13342.18 | 58.2532 | 5863.33 | 33.1488 | 2223.13 | 27.4118
4871.33 | 17.672 | 3167.26 | 19.794 | 2338.79 | 26.3175 | 1073.61 | 31.5577 | 5579.24 | 18.0079 |  |  | 2150.56 | 14.4022 | 1136.45 | 18.3041 | 12239.03 | 39.6164 | 13345.18 | 58.2635 | 5864.27 | 33.1565 | 2223.46 | 27.4203
4872.13 | 17.6745 | 3167.64 | 19.7968 | 2339.02 | 26.3216 | 1073.67 | 31.5617 | 5579.77 | 18.0123 |  |  | 2150.95 | 14.4054 | 1136.51 | 18.3062 | 12242.66 | 39.627 | 13348.18 | 58.2752 | 5865.32 | 33.164 | 2223.63 | 27.4261
4872.67 | 17.6769 | 3168.04 | 19.7996 | 2339.57 | 26.3309 | 1073.76 | 31.5667 | 5580.49 | 18.0177 |  |  | 2151.26 | 14.4065 | 1136.78 | 18.3108 | 12244.26 | 39.6318 | 13351.18 | 58.2869 | 5866.82 | 33.1756 | 2223.9 | 27.4338
4873.2 | 17.6786 | 3168.31 | 19.8017 | 2339.82 | 26.336 | 1073.82 | 31.5705 | 5581.46 | 18.0282 |  |  | 2151.3 | 14.4092 | 1136.93 | 18.3135 | 12246.98 | 39.6412 | 13354.18 | 58.2986 | 5867.89 | 33.1832 | 2224.11 | 27.4396
4873.73 | 17.6805 | 3168.84 | 19.8049 | 2340.17 | 26.3424 | 1073.89 | 31.5743 | 5581.98 | 18.0325 |  |  | 2151.55 | 14.4085 | 1137.21 | 18.3198 | 12250.92 | 39.6532 | 13357.18 | 58.3118 | 5869.4 | 33.2056 | 2224.41 | 27.4476
4874.53 | 17.6838 | 3169.53 | 19.8089 | 2340.42 | 26.346 | 1073.96 | 31.5778 | 5582.74 | 18.0389 |  |  | 2151.81 | 14.4117 | 1137.38 | 18.3233 | 12254.84 | 39.6657 | 13360.18 | 58.3221 | 5870.07 | 33.2127 | 2224.63 | 27.4534
4875.67 | 17.6877 | 3169.8 | 19.8107 | 2340.69 | 26.3513 | 1074.02 | 31.5823 | 5584.04 | 18.0508 |  |  | 2152.35 | 14.4166 | 1137.51 | 18.3261 | 12257.88 | 39.6746 | 13363.18 | 58.3353 | 5870.87 | 33.2197 | 2224.9 | 27.4601
4876.2 | 17.689 | 3170.46 | 19.8141 | 2340.91 | 26.354 | 1074.11 | 31.5862 | 5585.21 | 18.0623 |  |  | 2152.67 | 14.4175 | 1137.56 | 18.3273 | 12259.48 | 39.6805 | 13366.18 | 58.3455 | 5871.46 | 33.2256 | 2225.23 | 27.4701
4877.1 | 17.6927 | 3170.73 | 19.8161 | 2341.14 | 26.3587 | 1074.17 | 31.5908 | 5586.98 | 18.0791 |  |  | 2153.08 | 14.4209 | 1137.86 | 18.3327 | 12261.62 | 39.6874 | 13369.18 | 58.3573 | 5872.51 | 33.2342 | 2225.5 | 27.4772
4877.77 | 17.6946 | 3171.26 | 19.8197 | 2341.51 | 26.3658 | 1074.26 | 31.5954 | 5587.85 | 18.0866 |  |  | 2153.4 | 14.4244 | 1138.08 | 18.3372 | 12262.9 | 39.6916 | 13372.18 | 58.3675 | 5873.04 | 33.2383 | 2225.7 | 27.4831
4878.55 | 17.6979 | 3171.93 | 19.8237 | 2342.19 | 26.3775 | 1074.32 | 31.5992 | 5588.38 | 18.0922 |  |  | 2153.7 | 14.4236 | 1138.22 | 18.34 | 12264.22 | 39.6947 | 13375.18 | 58.3778 | 5874.11 | 33.246 | 2225.9 | 27.4885
4879.39 | 17.7007 | 3172.33 | 19.8264 | 2342.49 | 26.383 | 1074.39 | 31.6027 | 5588.92 | 18.0975 |  |  | 2154 | 14.4263 | 1138.35 | 18.343 | 12266.45 | 39.7023 | 13378.18 | 58.3925 | 5874.84 | 33.253 | 2226.22 | 27.4978
4880.37 | 17.7044 | 3172.73 | 19.8289 | 2342.71 | 26.3878 | 1074.44 | 31.6064 | 5589.45 | 18.1017 |  |  | 2154.57 | 14.4295 | 1138.52 | 18.3461 | 12267.79 | 39.7062 | 13381.18 | 58.4027 | 5875.79 | 33.2602 | 2226.35 | 27.5017
4881.09 | 17.7062 | 3173.12 | 19.8314 | 2342.96 | 26.3914 | 1074.54 | 31.6122 | 5589.98 | 18.1081 |  |  | 2154.85 | 14.4326 | 1138.62 | 18.3486 | 12268.96 | 39.7104 | 13384.18 | 58.4144 | 5877.38 | 33.2723 | 2226.65 | 27.5095
4881.76 | 17.7091 | 3173.37 | 19.8336 | 2343.14 | 26.3943 | 1074.61 | 31.6159 | 5590.48 | 18.1112 |  |  | 2155.2 | 14.4371 | 1138.73 | 18.3504 | 12270.66 | 39.716 | 13387.18 | 58.4276 | 5878.93 | 33.2835 | 2226.88 | 27.5159
4882.29 | 17.711 | 3173.9 | 19.837 | 2343.31 | 26.3983 | 1074.69 | 31.6203 | 5591.15 | 18.1177 |  |  | 2155.64 | 14.4376 | 1138.82 | 18.3528 | 12272.73 | 39.723 | 13390.18 | 58.4379 | 5879.91 | 33.2918 | 2227.05 | 27.5205
4882.83 | 17.7128 | 3174.7 | 19.8407 | 2343.58 | 26.4029 | 1074.87 | 31.6313 | 5592.12 | 18.1269 |  |  | 2155.65 | 14.4409 | 1138.98 | 18.3557 | 12275.25 | 39.7298 | 13393.18 | 58.4511 | 5881.52 | 33.3025 | 2227.42 | 27.5299
4883.78 | 17.7172 | 3174.97 | 19.8432 | 2343.8 | 26.4064 | 1074.92 | 31.6345 | 5593.05 | 18.1354 |  |  | 2156.02 | 14.443 | 1139.07 | 18.3573 | 12277.21 | 39.7366 | 13396.18 | 58.4628 | 5882.57 | 33.3106 | 2227.72 | 27.5388
4884.98 | 17.7204 | 3175.43 | 19.8459 | 2344.08 | 26.4124 | 1075.02 | 31.6402 | 5593.59 | 18.1417 |  |  | 2156.27 | 14.4444 | 1139.18 | 18.3598 | 12281.3 | 39.7492 | 13399.18 | 58.4746 | 5884.35 | 33.3237 | 2228.15 | 27.5506
4885.78 | 17.7238 | 3175.84 | 19.8487 | 2344.46 | 26.4186 | 1075.09 | 31.6442 | 5594.91 | 18.1551 |  |  | 2156.57 | 14.4478 | 1139.25 | 18.3616 | 12284.87 | 39.76 | 13402.18 | 58.4848 | 5884.89 | 33.3277 | 2228.42 | 27.5587
4886.71 | 17.7271 | 3176.24 | 19.8512 | 2344.7 | 26.4232 | 1075.17 | 31.6483 | 5595.44 | 18.1601 |  |  | 2156.82 | 14.4499 | 1139.38 | 18.3645 | 12286.41 | 39.7666 | 13405.18 | 58.498 | 5885.95 | 33.3355 | 2228.55 | 27.5617
4887.25 | 17.7287 | 3176.5 | 19.853 | 2344.98 | 26.4277 | 1075.24 | 31.6525 | 5596.02 | 18.1648 |  |  | 2156.85 | 14.4473 | 1139.58 | 18.3683 | 12289.64 | 39.7761 | 13408.18 | 58.5097 | 5887.29 | 33.3448 | 2228.72 | 27.5663
4887.78 | 17.73 | 3177.3 | 19.8586 | 2345.13 | 26.4305 | 1075.32 | 31.6575 | 5596.54 | 18.1698 |  |  | 2157.45 | 14.4512 | 1139.65 | 18.3697 | 12290.95 | 39.7804 | 13411.18 | 58.52 | 5889.16 | 33.3584 | 2228.85 | 27.5703
4888.5 | 17.7325 | 3177.57 | 19.8606 | 2345.41 | 26.4353 | 1075.44 | 31.6641 | 5597.07 | 18.1749 |  |  | 2157.79 | 14.4575 | 1139.98 | 18.3763 | 12292.23 | 39.7843 | 13414.18 | 58.5347 | 5889.96 | 33.3639 | 2229.05 | 27.5759
4889.47 | 17.7357 | 3178.55 | 19.8658 | 2345.73 | 26.4413 | 1075.54 | 31.6702 | 5597.61 | 18.1797 |  |  | 2158.42 | 14.4603 | 1140.13 | 18.3791 | 12294.37 | 39.7916 | 13417.18 | 58.5449 | 5890.76 | 33.3703 | 2229.32 | 27.5832
4890 | 17.738 | 3179.22 | 19.8697 | 2345.93 | 26.4448 | 1075.62 | 31.6748 | 5598.14 | 18.1856 |  |  | 2158.86 | 14.4628 | 1140.25 | 18.3813 | 12298.09 | 39.8027 | 13420.18 | 58.5566 | 5891.43 | 33.3744 | 2229.55 | 27.5895
4890.65 | 17.74 | 3179.71 | 19.8735 | 2346.16 | 26.4506 | 1075.74 | 31.6814 | 5598.68 | 18.1896 |  |  | 2158.91 | 14.4652 | 1140.38 | 18.3841 | 12300.52 | 39.8103 | 13423.18 | 58.5684 | 5892.39 | 33.3818 | 2229.75 | 27.5955
4891.18 | 17.7421 | 3180.16 | 19.8753 | 2346.41 | 26.4536 | 1075.84 | 31.688 | 5599.21 | 18.196 |  |  | 2159.01 | 14.4636 | 1140.57 | 18.3878 | 12302.56 | 39.8167 | 13426.18 | 58.5801 | 5893.73 | 33.3925 | 2229.99 | 27.6021
4892.05 | 17.7458 | 3180.99 | 19.8816 | 2346.6 | 26.457 | 1075.96 | 31.6948 | 5599.74 | 18.2006 |  |  | 2159.02 | 14.4653 | 1140.65 | 18.3901 | 12305.56 | 39.8268 | 13429.18 | 58.5948 | 5894.8 | 33.3993 | 2230.19 | 27.6069
4892.55 | 17.7468 | 3181.57 | 19.8847 | 2346.86 | 26.4631 | 1076.02 | 31.698 | 5600.31 | 18.2063 |  |  | 2159.34 | 14.4683 | 1140.9 | 18.3948 | 12307.63 | 39.8329 | 13432.18 | 58.605 | 5895.46 | 33.4039 | 2230.45 | 27.6137
4893.82 | 17.751 | 3181.87 | 19.8869 | 2347.42 | 26.4708 | 1076.09 | 31.7022 | 5600.85 | 18.2115 |  |  | 2159.67 | 14.4711 | 1141.04 | 18.3972 | 12310.72 | 39.8425 | 13435.18 | 58.6153 | 5896 | 33.4082 | 2230.64 | 27.62
4894.74 | 17.7548 | 3182.21 | 19.888 | 2347.87 | 26.4805 | 1076.17 | 31.707 | 5601.36 | 18.2177 |  |  | 2160.02 | 14.4719 | 1141.15 | 18.3995 | 12312.84 | 39.8495 | 13438.18 | 58.6285 | 5897.32 | 33.4171 | 2230.89 | 27.6271
4895.16 | 17.7563 | 3182.51 | 19.8912 | 2348.12 | 26.4854 | 1076.26 | 31.7125 | 5601.88 | 18.2229 |  |  | 2160.12 | 14.4759 | 1141.27 | 18.4021 | 12314.95 | 39.8557 | 13441.18 | 58.6417 | 5897.85 | 33.4211 | 2231.19 | 27.6348
4895.62 | 17.7583 | 3183.44 | 19.8956 | 2348.35 | 26.4895 | 1076.34 | 31.7164 | 5602.41 | 18.2274 |  |  | 2160.17 | 14.4739 | 1141.44 | 18.4056 | 12318.11 | 39.8662 | 13444.18 | 58.6534 | 5899.18 | 33.4299 | 2231.37 | 27.6398
4896.44 | 17.7604 | 3183.76 | 19.8994 | 2348.58 | 26.4943 | 1076.39 | 31.7197 | 5602.95 | 18.2331 |  |  | 2160.46 | 14.4776 | 1141.52 | 18.4074 | 12321.24 | 39.876 | 13447.18 | 58.6651 | 5899.98 | 33.436 | 2231.52 | 27.6442
4897.22 | 17.7634 | 3184.33 | 19.9026 | 2349.03 | 26.5015 | 1076.47 | 31.7247 | 5603.46 | 18.2384 |  |  | 2160.99 | 14.4822 | 1141.72 | 18.4112 | 12323.28 | 39.8821 | 13450.18 | 58.6739 | 5901 | 33.4432 | 2231.66 | 27.6483
4897.76 | 17.766 | 3184.94 | 19.905 | 2349.43 | 26.5095 | 1076.58 | 31.7305 | 5603.98 | 18.2429 |  |  | 2161.29 | 14.4853 | 1141.92 | 18.4152 | 12327.37 | 39.8933 | 13453.18 | 58.6886 | 5901.8 | 33.4495 | 2231.87 | 27.6544
4898.26 | 17.7672 | 3185.41 | 19.9099 | 2349.78 | 26.5155 | 1076.64 | 31.7338 | 5604.78 | 18.2508 |  |  | 2161.69 | 14.4867 | 1142.04 | 18.4181 | 12328.94 | 39.8981 | 13456.18 | 58.6974 | 5904.17 | 33.4664 | 2232.17 | 27.6619
4899.04 | 17.77 | 3185.81 | 19.912 | 2350.08 | 26.5206 | 1076.69 | 31.7374 | 5605.58 | 18.2585 |  |  | 2162.08 | 14.4883 | 1142.19 | 18.4209 | 12331.94 | 39.9076 | 13459.18 | 58.7091 | 5905.17 | 33.4724 | 2232.39 | 27.668
4899.91 | 17.7745 | 3186.2 | 19.9151 | 2350.37 | 26.5255 | 1076.74 | 31.7409 | 5606.37 | 18.2664 |  |  | 2162.09 | 14.4914 | 1142.42 | 18.4259 | 12334.39 | 39.9161 | 13462.18 | 58.7223 | 5905.71 | 33.4767 | 2232.56 | 27.6725
4900.68 | 17.7753 | 3186.5 | 19.9167 | 2350.79 | 26.5337 | 1076.81 | 31.7447 | 5607.17 | 18.2734 |  |  | 2162.46 | 14.4906 | 1142.5 | 18.4279 | 12335.69 | 39.9196 | 13465.18 | 58.7326 | 5907.18 | 33.4871 | 2232.71 | 27.6769
4901.21 | 17.7765 | 3186.98 | 19.92 | 2351.09 | 26.5394 | 1076.89 | 31.7496 | 5607.95 | 18.2817 |  |  | 2162.74 | 14.4944 | 1142.69 | 18.4313 | 12336.76 | 39.9243 | 13468.18 | 58.7443 | 5908.23 | 33.4943 | 2232.97 | 27.6836
4901.73 | 17.7787 | 3187.45 | 19.9234 | 2351.65 | 26.5485 | 1076.99 | 31.7549 | 5609.1 | 18.293 |  |  | 2163.16 | 14.4973 | 1142.92 | 18.4356 | 12338.26 | 39.9273 | 13471.18 | 58.7575 | 5908.76 | 33.4985 | 2233.16 | 27.6886
4902.7 | 17.7825 | 3187.76 | 19.9252 | 2351.95 | 26.5557 | 1077.08 | 31.7608 | 5610.16 | 18.3023 |  |  | 2163.43 | 14.4999 | 1143.05 | 18.4386 | 12339.31 | 39.9319 | 13474.18 | 58.7707 | 5909.83 | 33.5052 | 2233.31 | 27.6928
4903.48 | 17.7852 | 3188.18 | 19.928 | 2352.37 | 26.5625 | 1077.23 | 31.7686 | 5610.96 | 18.3106 |  |  | 2163.93 | 14.5041 | 1143.14 | 18.4402 | 12341.9 | 39.94 | 13477.18 | 58.7824 | 5910.88 | 33.5131 | 2233.46 | 27.697
4904.01 | 17.787 | 3188.88 | 19.9327 | 2352.5 | 26.564 | 1077.31 | 31.7738 | 5611.49 | 18.3161 |  |  | 2164.19 | 14.5056 | 1143.29 | 18.4439 | 12343.82 | 39.946 | 13480.18 | 58.7927 | 5912.2 | 33.5222 | 2233.69 | 27.7039
4904.72 | 17.7888 | 3189.35 | 19.9355 | 2353.04 | 26.5755 | 1077.43 | 31.7808 | 5612.49 | 18.3254 |  |  | 2164.55 | 14.507 | 1143.47 | 18.4475 | 12346.97 | 39.9622 | 13483.18 | 58.8029 | 5912.72 | 33.5267 | 2233.99 | 27.7117
4905.88 | 17.7938 | 3189.97 | 19.9388 | 2353.29 | 26.5803 | 1077.51 | 31.7862 | 5613.69 | 18.337 |  |  | 2164.88 | 14.5112 | 1143.77 | 18.4529 | 12351.76 | 39.9768 | 13486.18 | 58.8161 | 5913.25 | 33.5309 | 2234.27 | 27.7197
4906.42 | 17.796 | 3190.5 | 19.9422 | 2353.47 | 26.5831 | 1077.61 | 31.7917 | 5614.29 | 18.3429 |  |  | 2165.3 | 14.512 | 1143.82 | 18.4537 | 12355.46 | 39.9879 | 13489.18 | 58.8278 | 5914.07 | 33.5371 | 2234.44 | 27.7239
4906.95 | 17.7969 | 3191.3 | 19.9471 | 2353.84 | 26.5898 | 1077.69 | 31.7967 | 5615.56 | 18.3556 |  |  | 2165.31 | 14.5145 | 1144.01 | 18.4586 | 12357.83 | 39.996 | 13492.18 | 58.8396 | 5914.58 | 33.5415 | 2234.58 | 27.7278
4907.72 | 17.7995 | 3191.65 | 19.9493 | 2354.29 | 26.5977 | 1077.81 | 31.8038 | 5616.48 | 18.3642 |  |  | 2165.8 | 14.5178 | 1144.24 | 18.4628 | 12360.46 | 40.0002 | 13495.18 | 58.8513 | 5915.3 | 33.545 | 2234.93 | 27.7374
4908.2 | 17.802 | 3192.07 | 19.9522 | 2354.61 | 26.6033 | 1077.93 | 31.8101 | 5617.33 | 18.3729 |  |  | 2166.05 | 14.5195 | 1144.36 | 18.4658 | 12361.9 | 40.009 | 13498.18 | 58.863 | 5915.83 | 33.5492 | 2235.28 | 27.7466
4908.72 | 17.8034 | 3192.57 | 19.956 | 2354.79 | 26.6073 | 1077.99 | 31.8145 | 5618.83 | 18.3878 |  |  | 2166.45 | 14.5207 | 1144.54 | 18.469 | 12363.43 | 40.013 | 13501.18 | 58.8762 | 5917.17 | 33.5589 | 2235.56 | 27.755
4909.39 | 17.8053 | 3192.95 | 19.9572 | 2355.16 | 26.6141 | 1078.08 | 31.8196 | 5619.88 | 18.3972 |  |  | 2166.7 | 14.5241 | 1144.67 | 18.4719 | 12365.5 | 40.017 | 13504.18 | 58.8865 | 5917.79 | 33.5641 | 2235.71 | 27.759
4910.05 | 17.8079 | 3193.34 | 19.9608 | 2355.36 | 26.6184 | 1078.16 | 31.8247 | 5620.67 | 18.4055 |  |  | 2166.96 | 14.5266 | 1144.91 | 18.4759 | 12366.54 | 40.0221 | 13507.18 | 58.8967 | 5918.52 | 33.569 | 2235.84 | 27.7633
4911.07 | 17.8122 | 3193.89 | 19.9639 | 2355.66 | 26.6237 | 1078.21 | 31.828 | 5621.65 | 18.4153 |  |  | 2167.13 | 14.5246 | 1144.97 | 18.4782 | 12368.59 | 40.0286 | 13510.18 | 58.9099 | 5919.59 | 33.5771 | 2236.11 | 27.7707
4911.61 | 17.8132 | 3194.32 | 19.9665 | 2355.94 | 26.6286 | 1078.29 | 31.8327 | 5622.42 | 18.4229 |  |  | 2167.4 | 14.5291 | 1145.06 | 18.4801 | 12373.56 | 40.044 | 13513.18 | 58.9202 | 5921.24 | 33.5888 | 2236.28 | 27.7753
4912.14 | 17.8159 | 3194.94 | 19.9706 | 2356.14 | 26.6327 | 1078.46 | 31.8429 | 5622.97 | 18.4288 |  |  | 2167.67 | 14.5306 | 1145.19 | 18.4825 | 12375.9 | 40.0508 | 13516.18 | 58.9334 | 5923.14 | 33.6018 | 2236.44 | 27.7796
4912.66 | 17.8176 | 3195.29 | 19.974 | 2356.39 | 26.6368 | 1078.54 | 31.8472 | 5623.65 | 18.4356 |  |  | 2167.93 | 14.5333 | 1145.27 | 18.4846 | 12377.17 | 40.0553 | 13519.18 | 58.9436 | 5923.66 | 33.6058 | 2236.63 | 27.7846
4913.19 | 17.8197 | 3195.66 | 19.9754 | 2356.73 | 26.6434 | 1078.64 | 31.8533 | 5624.29 | 18.4414 |  |  | 2168.18 | 14.5347 | 1145.41 | 18.4868 | 12379.02 | 40.0603 | 13522.18 | 58.9568 | 5925.11 | 33.6156 | 2236.83 | 27.7907
4914.06 | 17.8223 | 3196.27 | 19.9793 | 2356.99 | 26.6491 | 1078.73 | 31.8587 | 5624.8 | 18.4467 |  |  | 2168.45 | 14.5369 | 1145.54 | 18.4893 | 12381.15 | 40.0693 | 13525.18 | 58.9686 | 5925.78 | 33.6205 | 2237.18 | 27.7988
4914.59 | 17.8239 | 3196.81 | 19.981 | 2357.26 | 26.653 | 1078.84 | 31.8651 | 5625.39 | 18.4527 |  |  | 2168.72 | 14.5384 | 1145.64 | 18.4915 | 12384.32 | 40.0783 | 13528.18 | 58.9788 | 5926.56 | 33.6263 | 2237.26 | 27.8021
4915.26 | 17.8278 | 3197.31 | 19.9857 | 2357.53 | 26.6579 | 1078.91 | 31.8693 | 5626.09 | 18.4603 |  |  | 2169.15 | 14.5426 | 1145.84 | 18.4949 | 12385.76 | 40.0812 | 13531.18 | 58.9906 | 5927.6 | 33.6336 | 2237.55 | 27.81
4916.13 | 17.8301 | 3197.89 | 19.9891 | 2357.83 | 26.6631 | 1079.03 | 31.8764 | 5626.72 | 18.4663 |  |  | 2169.42 | 14.5425 | 1145.99 | 18.4987 | 12386.83 | 40.0863 | 13534.18 | 59.0038 | 5928.36 | 33.6396 | 2237.71 | 27.8139
4916.66 | 17.832 | 3198.73 | 19.9947 | 2358.08 | 26.6684 | 1079.09 | 31.8802 | 5627.61 | 18.4747 |  |  | 2169.45 | 14.5448 | 1146.24 | 18.5034 | 12388.36 | 40.0918 | 13537.18 | 59.0125 | 5928.93 | 33.6444 | 2238.03 | 27.8229
4917.2 | 17.8336 | 3199.14 | 19.9976 | 2358.43 | 26.6749 | 1079.16 | 31.8838 | 5628.61 | 18.4852 |  |  | 2169.72 | 14.5448 | 1146.36 | 18.5057 | 12389.46 | 40.0935 | 13540.18 | 59.0257 | 5930 | 33.6505 | 2238.18 | 27.8276
4918.03 | 17.8371 | 3199.48 | 19.9987 | 2358.66 | 26.6794 | 1079.21 | 31.8869 | 5629.33 | 18.4929 |  |  | 2170.13 | 14.5504 | 1146.49 | 18.5084 | 12390.9 | 40.0974 | 13543.18 | 59.036 | 5930.67 | 33.6556 | 2238.31 | 27.8312
4918.56 | 17.8386 | 3199.94 | 20.0026 | 2359.01 | 26.6857 | 1079.29 | 31.8913 | 5630.19 | 18.5017 |  |  | 2170.15 | 14.5483 | 1146.69 | 18.5131 | 12392 | 40.101 | 13546.18 | 59.0492 | 5931.2 | 33.6594 | 2238.71 | 27.8428
4919.1 | 17.8406 | 3200.41 | 20.0048 | 2359.38 | 26.6924 | 1079.39 | 31.8978 | 5630.73 | 18.5073 |  |  | 2170.17 | 14.5512 | 1146.91 | 18.5172 | 12393.77 | 40.106 | 13549.18 | 59.0609 | 5932.44 | 33.6685 | 2238.9 | 27.8468
4920.05 | 17.8434 | 3200.71 | 20.0077 | 2359.58 | 26.6952 | 1079.44 | 31.9012 | 5631.34 | 18.513 |  |  | 2170.62 | 14.552 | 1147.06 | 18.5201 | 12395.89 | 40.1126 | 13552.18 | 59.0727 | 5933.19 | 33.6748 | 2239.1 | 27.8531
4920.97 | 17.8479 | 3201.11 | 20.0091 | 2359.86 | 26.7009 | 1079.54 | 31.9063 | 5631.86 | 18.5185 |  |  | 2170.89 | 14.5535 | 1147.23 | 18.5233 | 12397.92 | 40.1182 | 13555.18 | 59.0844 | 5934.25 | 33.6817 | 2239.26 | 27.8577
4921.53 | 17.849 | 3201.43 | 20.0117 | 2360.16 | 26.707 | 1079.66 | 31.9132 | 5632.38 | 18.5244 |  |  | 2170.95 | 14.5561 | 1147.36 | 18.526 | 12399.99 | 40.1267 | 13558.18 | 59.0961 | 5935.04 | 33.6879 | 2239.5 | 27.8639
4922.53 | 17.8528 | 3202.2 | 20.0165 | 2360.33 | 26.7097 | 1079.71 | 31.9163 | 5632.98 | 18.5303 |  |  | 2171.42 | 14.5589 | 1147.38 | 18.5269 | 12402.99 | 40.135 | 13561.18 | 59.1064 | 5935.92 | 33.6941 | 2239.83 | 27.8723
4923.3 | 17.856 | 3202.68 | 20.0201 | 2360.73 | 26.7172 | 1079.76 | 31.9196 | 5633.58 | 18.5361 |  |  | 2171.69 | 14.5613 | 1147.54 | 18.531 | 12404.94 | 40.1423 | 13564.18 | 59.1181 | 5936.96 | 33.7017 | 2240 | 27.8772
4924.17 | 17.8591 | 3203.11 | 20.0231 | 2361.1 | 26.7242 | 1079.81 | 31.9226 | 5634.7 | 18.5483 |  |  | 2172.19 | 14.5638 | 1147.73 | 18.5334 | 12406.05 | 40.1466 | 13567.18 | 59.1284 | 5938.36 | 33.7131 | 2240.16 | 27.8818
4924.67 | 17.8603 | 3203.68 | 20.0268 | 2361.78 | 26.7371 | 1079.9 | 31.9275 | 5635.2 | 18.5534 |  |  | 2172.9 | 14.5695 | 1147.86 | 18.5368 | 12408.18 | 40.152 | 13570.18 | 59.1416 | 5939.41 | 33.7211 | 2240.48 | 27.8909
4925.3 | 17.8626 | 3204.15 | 20.0289 | 2361.96 | 26.7404 | 1079.95 | 31.9306 | 5636.4 | 18.5654 |  |  | 2173.19 | 14.5729 | 1148.03 | 18.54 | 12410.3 | 40.1589 | 13573.18 | 59.1533 | 5940.48 | 33.7259 | 2240.87 | 27.9015
4925.97 | 17.8647 | 3204.43 | 20.0315 | 2362.16 | 26.7436 | 1080.03 | 31.9352 | 5636.92 | 18.5717 |  |  | 2173.47 | 14.5731 | 1148.16 | 18.5427 | 12412.15 | 40.1632 | 13575.08 | 59.1621 | 5941.14 | 33.7304 | 2241.3 | 27.9129
4926.54 | 17.866 | 3204.98 | 20.0356 | 2362.46 | 26.7495 | 1080.08 | 31.9388 | 5637.58 | 18.579 |  |  | 2173.54 | 14.576 | 1148.21 | 18.5444 | 12413.59 | 40.1697 | 13578.08 | 59.1723 | 5942.13 | 33.736 | 2241.43 | 27.9168
4927.92 | 17.8713 | 3205.38 | 20.0379 | 2362.8 | 26.7566 | 1080.2 | 31.9456 | 5639.39 | 18.5971 |  |  | 2173.87 | 14.5743 | 1148.49 | 18.5495 | 12416.99 | 40.181 | 13581.08 | 59.1841 | 5942.66 | 33.7401 | 2241.77 | 27.9261
4929.06 | 17.8752 | 3205.9 | 20.0398 | 2363.13 | 26.763 | 1080.26 | 31.9494 | 5639.92 | 18.6024 |  |  | 2173.89 | 14.5781 | 1148.63 | 18.5522 | 12418.41 | 40.182 | 13584.08 | 59.1973 | 5943.63 | 33.7465 | 2241.88 | 27.9301
4929.93 | 17.8784 | 3206.33 | 20.0435 | 2363.5 | 26.7688 | 1080.31 | 31.9524 | 5640.7 | 18.6108 |  |  | 2174.16 | 14.5779 | 1148.88 | 18.5574 | 12419.46 | 40.1874 | 13587.08 | 59.2104 | 5944.16 | 33.7509 | 2242.08 | 27.9352
4930.71 | 17.8798 | 3206.67 | 20.0449 | 2363.77 | 26.7747 | 1080.4 | 31.9572 | 5641.49 | 18.6198 |  |  | 2174.44 | 14.5806 | 1148.96 | 18.5591 | 12421.45 | 40.1937 | 13590.08 | 59.2192 | 5945.62 | 33.7613 | 2242.37 | 27.9426
4931.26 | 17.883 | 3207.25 | 20.0486 | 2364.18 | 26.7822 | 1080.43 | 31.9598 | 5642.29 | 18.6282 |  |  | 2174.49 | 14.5788 | 1149.08 | 18.5616 | 12423.11 | 40.2 | 13593.08 | 59.2339 | 5947.1 | 33.7702 | 2242.67 | 27.9512
4932.59 | 17.8882 | 3207.53 | 20.0512 | 2364.4 | 26.7869 | 1080.51 | 31.9643 | 5643.02 | 18.6361 |  |  | 2174.51 | 14.5807 | 1149.24 | 18.5654 | 12424.57 | 40.2031 | 13596.08 | 59.2456 | 5947.63 | 33.7746 | 2242.9 | 27.9578
4933.15 | 17.8896 | 3207.84 | 20.0533 | 2364.67 | 26.7922 | 1080.61 | 31.9704 | 5643.82 | 18.6447 |  |  | 2174.74 | 14.5847 | 1149.44 | 18.5689 | 12426.17 | 40.2081 | 13599.08 | 59.2559 | 5949.7 | 33.7887 | 2243.22 | 27.965
4933.66 | 17.8915 | 3208.67 | 20.0585 | 2364.87 | 26.796 | 1080.66 | 31.9738 | 5644.34 | 18.6495 |  |  | 2174.99 | 14.5839 | 1149.54 | 18.5715 | 12428.29 | 40.2141 | 13602.08 | 59.2691 | 5950.49 | 33.7948 | 2243.38 | 27.9709
4934.75 | 17.8957 | 3209.27 | 20.0622 | 2365.17 | 26.8011 | 1080.78 | 31.98 | 5645.13 | 18.6585 |  |  | 2175.19 | 14.5886 | 1149.74 | 18.5755 | 12430.54 | 40.2235 | 13605.08 | 59.2793 | 5951.02 | 33.7991 | 2243.58 | 27.9763
4935.7 | 17.8986 | 3209.62 | 20.0644 | 2365.38 | 26.8053 | 1080.86 | 31.9848 | 5645.66 | 18.6639 |  |  | 2175.49 | 14.5893 | 1149.84 | 18.5777 | 12431.84 | 40.2246 | 13608.08 | 59.2911 | 5952.09 | 33.8071 | 2243.72 | 27.9793
4936.35 | 17.8998 | 3210.22 | 20.0677 | 2365.95 | 26.8153 | 1080.93 | 31.9891 | 5646.19 | 18.6697 |  |  | 2175.99 | 14.5933 | 1149.95 | 18.5798 | 12433.07 | 40.2286 | 13611.08 | 59.3043 | 5952.62 | 33.8111 | 2243.99 | 27.9866
4936.97 | 17.9027 | 3210.92 | 20.0728 | 2366.29 | 26.8221 | 1081.05 | 31.9958 | 5646.73 | 18.6748 |  |  | 2176.32 | 14.5959 | 1150.06 | 18.5827 | 12435.21 | 40.2367 | 13614.08 | 59.3131 | 5953.42 | 33.817 | 2244.12 | 27.9903
4938 | 17.9067 | 3211.26 | 20.0742 | 2366.79 | 26.8316 | 1081.13 | 32.0014 | 5647.88 | 18.6871 |  |  | 2176.38 | 14.5933 | 1150.21 | 18.5854 | 12436.84 | 40.2426 | 13617.08 | 59.3263 | 5953.96 | 33.8208 | 2244.3 | 27.9951
4938.97 | 17.9091 | 3211.59 | 20.0772 | 2367.15 | 26.8383 | 1081.23 | 32.007 | 5648.81 | 18.6967 |  |  | 2176.39 | 14.5969 | 1150.38 | 18.5888 | 12438.13 | 40.2463 | 13620.08 | 59.3395 | 5955.79 | 33.8327 | 2244.59 | 28.0031
4939.92 | 17.9131 | 3212.22 | 20.0807 | 2367.35 | 26.8425 | 1081.3 | 32.0109 | 5649.61 | 18.7052 |  |  | 2176.74 | 14.5989 | 1150.53 | 18.5916 | 12440.23 | 40.2517 | 13623.08 | 59.3512 | 5956.34 | 33.8375 | 2244.92 | 28.0128
4940.77 | 17.9162 | 3212.56 | 20.0825 | 2367.55 | 26.8461 | 1081.35 | 32.0145 | 5650.35 | 18.7135 |  |  | 2177.01 | 14.6 | 1150.65 | 18.5939 | 12441.28 | 40.2568 | 13626.08 | 59.3644 | 5957.86 | 33.8479 | 2245.04 | 28.0166
4941.32 | 17.9172 | 3212.94 | 20.0848 | 2367.79 | 26.8507 | 1081.48 | 32.0221 | 5650.88 | 18.7192 |  |  | 2177.41 | 14.6025 | 1150.75 | 18.5965 | 12442.8 | 40.2595 | 13628.92 | 59.3732 | 5958.66 | 33.8546 | 2245.22 | 28.0218
4941.85 | 17.9195 | 3213.27 | 20.0882 | 2368.22 | 26.8587 | 1081.53 | 32.0254 | 5651.82 | 18.7295 |  |  | 2177.81 | 14.6073 | 1150.91 | 18.6001 | 12444.77 | 40.2671 | 13628.92 | 59.3732 | 5959.98 | 33.8628 | 2245.59 | 28.0312
4942.37 | 17.9216 | 3213.71 | 20.0908 | 2368.5 | 26.8642 | 1081.61 | 32.0302 | 5652.35 | 18.7349 |  |  | 2178.21 | 14.6097 | 1151 | 18.6019 | 12447.29 | 40.2713 | 13628.92 | 59.3732 | 5960.52 | 33.8669 | 2245.79 | 28.0364
4943.01 | 17.9242 | 3213.99 | 20.0934 | 2368.62 | 26.8668 | 1081.68 | 32.0341 | 5652.88 | 18.739 |  |  | 2178.48 | 14.6107 | 1151.15 | 18.6049 | 12450.44 | 40.2817 | 13631.92 | 59.3878 | 5961.85 | 33.8752 | 2245.92 | 28.0407
4943.51 | 17.9253 | 3214.59 | 20.096 | 2369 | 26.8743 | 1081.73 | 32.0373 | 5653.42 | 18.7461 |  |  | 2178.81 | 14.6138 | 1151.33 | 18.6083 | 12452.98 | 40.2911 | 13634.92 | 59.3996 | 5962.38 | 33.8799 | 2246.17 | 28.0469
4944.57 | 17.9286 | 3215.46 | 20.102 | 2369.41 | 26.882 | 1081.78 | 32.0406 | 5654.22 | 18.7535 |  |  | 2179.06 | 14.617 | 1151.45 | 18.6111 | 12455.6 | 40.2997 | 13637.92 | 59.4098 | 5963.85 | 33.8896 | 2246.39 | 28.0529
4945.66 | 17.9324 | 3216.03 | 20.1053 | 2369.77 | 26.8881 | 1081.85 | 32.0441 | 5654.75 | 18.7599 |  |  | 2179.36 | 14.6182 | 1151.53 | 18.6124 | 12456.7 | 40.3032 | 13640.92 | 59.4201 | 5964.49 | 33.8952 | 2246.55 | 28.0582
4946.49 | 17.9353 | 3216.58 | 20.1084 | 2369.96 | 26.8919 | 1081.95 | 32.0507 | 5655.59 | 18.7693 |  |  | 2179.76 | 14.6224 | 1151.76 | 18.6175 | 12457.77 | 40.3077 | 13643.92 | 59.4333 | 5965.02 | 33.8997 | 2246.87 | 28.0659
4947.41 | 17.9394 | 3217.06 | 20.1111 | 2370.17 | 26.8951 | 1082.05 | 32.0564 | 5656.39 | 18.7776 |  |  | 2180.16 | 14.6242 | 1152.03 | 18.623 | 12459.89 | 40.313 | 13646.92 | 59.4435 | 5965.55 | 33.9035 | 2247.11 | 28.0732
4948.54 | 17.9428 | 3217.53 | 20.1141 | 2370.56 | 26.9026 | 1082.11 | 32.0613 | 5657.22 | 18.7864 |  |  | 2180.41 | 14.6265 | 1152.16 | 18.6259 | 12462.14 | 40.3191 | 13649.92 | 59.4553 | 5967.07 | 33.9139 | 2247.59 | 28.0854
4949.3 | 17.9454 | 3218 | 20.1186 | 2370.81 | 26.9069 | 1082.2 | 32.0655 | 5657.75 | 18.7922 |  |  | 2180.88 | 14.6294 | 1152.3 | 18.6283 | 12464.09 | 40.3243 | 13652.92 | 59.4685 | 5967.84 | 33.92 | 2247.77 | 28.0912
4950.16 | 17.949 | 3218.9 | 20.1232 | 2371.16 | 26.9143 | 1082.26 | 32.0696 | 5658.29 | 18.7979 |  |  | 2181.13 | 14.6308 | 1152.43 | 18.6319 | 12466.16 | 40.334 | 13655.92 | 59.4802 | 5968.37 | 33.924 | 2247.97 | 28.0966
4950.91 | 17.9523 | 3219.43 | 20.1261 | 2371.51 | 26.9205 | 1082.36 | 32.0761 | 5658.82 | 18.8035 |  |  | 2181.56 | 14.6344 | 1152.53 | 18.6337 | 12467.58 | 40.3369 | 13658.92 | 59.4919 | 5969.29 | 33.9295 | 2248.22 | 28.1026
4951.71 | 17.9544 | 3219.78 | 20.1292 | 2371.72 | 26.925 | 1082.41 | 32.0792 | 5659.36 | 18.8097 |  |  | 2181.83 | 14.6375 | 1152.71 | 18.637 | 12470.23 | 40.3424 | 13661.92 | 59.5022 | 5970.06 | 33.9357 | 2248.49 | 28.1109
4952.15 | 17.9567 | 3220.4 | 20.1333 | 2372.07 | 26.9311 | 1082.55 | 32.0873 | 5660.26 | 18.8199 |  |  | 2182.55 | 14.6421 | 1152.97 | 18.6425 | 12471.83 | 40.3505 | 13664.92 | 59.5139 | 5970.59 | 33.9398 | 2248.66 | 28.1153
4952.98 | 17.9598 | 3220.8 | 20.1352 | 2372.44 | 26.9385 | 1082.65 | 32.0928 | 5661.06 | 18.8289 |  |  | 2182.83 | 14.643 | 1153.05 | 18.6447 | 12473.65 | 40.3549 | 13667.92 | 59.5256 | 5971.11 | 33.9439 | 2248.77 | 28.1193
4953.82 | 17.9624 | 3221.4 | 20.1399 | 2372.61 | 26.9419 | 1082.71 | 32.0963 | 5661.59 | 18.8339 |  |  | 2182.87 | 14.6457 | 1153.25 | 18.6483 | 12476.57 | 40.3644 | 13670.92 | 59.5388 | 5971.64 | 33.9483 | 2248.96 | 28.1232
4954.62 | 17.9669 | 3221.87 | 20.1433 | 2372.86 | 26.946 | 1082.76 | 32.0995 | 5662.53 | 18.8438 |  |  | 2183.13 | 14.6477 | 1153.33 | 18.6507 | 12478.71 | 40.3712 | 13673.92 | 59.5491 | 5972.18 | 33.9529 | 2249.14 | 28.1288
4955.2 | 17.9677 | 3222.55 | 20.1478 | 2373.26 | 26.9538 | 1082.8 | 32.1027 | 5663.06 | 18.8501 |  |  | 2183.63 | 14.6515 | 1153.48 | 18.654 | 12480.74 | 40.3757 | 13676.92 | 59.5608 | 5973.35 | 33.9616 | 2249.48 | 28.1372
4956.12 | 17.9709 | 3223.1 | 20.1504 | 2373.59 | 26.9609 | 1082.9 | 32.1086 | 5664.48 | 18.8658 |  |  | 2184.12 | 14.6547 | 1153.58 | 18.6561 | 12483.36 | 40.3855 | 13679.92 | 59.5711 | 5974.01 | 33.9665 | 2249.68 | 28.1421
4956.64 | 17.9728 | 3223.45 | 20.1536 | 2373.69 | 26.9617 | 1082.95 | 32.1116 | 5665 | 18.8703 |  |  | 2184.38 | 14.6578 | 1153.78 | 18.66 | 12486.28 | 40.3962 | 13682.92 | 59.5843 | 5974.93 | 33.9735 | 2249.88 | 28.1475
4957.15 | 17.9734 | 3223.85 | 20.1551 | 2373.96 | 26.9653 | 1083.02 | 32.1156 | 5665.53 | 18.8768 |  |  | 2184.85 | 14.6601 | 1153.95 | 18.6633 | 12488.4 | 40.4021 | 13685.92 | 59.5931 | 5975.71 | 33.9792 | 2250.06 | 28.1527
4957.99 | 17.9773 | 3224.22 | 20.1577 | 2374.21 | 26.9687 | 1083.1 | 32.121 | 5666.06 | 18.8829 |  |  | 2185.12 | 14.6622 | 1154.08 | 18.6664 | 12490.62 | 40.4096 | 13688.92 | 59.6077 | 5976.38 | 33.9836 | 2250.29 | 28.1588
4958.52 | 17.9795 | 3224.64 | 20.1598 | 2374.56 | 26.9757 | 1083.17 | 32.1253 | 5666.6 | 18.8883 |  |  | 2185.59 | 14.6665 | 1154.18 | 18.6686 | 12492.75 | 40.4154 | 13691.92 | 59.6194 | 5977.18 | 33.9898 | 2250.39 | 28.1627
4959.04 | 17.9809 | 3224.95 | 20.1621 | 2374.68 | 26.9786 | 1083.32 | 32.134 | 5667.11 | 18.8943 |  |  | 2185.84 | 14.6677 | 1154.32 | 18.6709 | 12496.54 | 40.4277 | 13694.92 | 59.6312 | 5978.32 | 33.998 | 2250.51 | 28.1658
4959.84 | 17.9836 | 3225.47 | 20.1653 | 2375.13 | 26.9873 | 1083.47 | 32.1432 | 5667.65 | 18.8996 |  |  | 2186.19 | 14.671 | 1154.57 | 18.6766 | 12497.68 | 40.4309 | 13697.92 | 59.6444 | 5978.95 | 34.0035 | 2250.81 | 28.1743
4960.64 | 17.9859 | 3225.87 | 20.1688 | 2375.41 | 26.9929 | 1083.58 | 32.1504 | 5668.9 | 18.914 |  |  | 2186.67 | 14.6748 | 1154.67 | 18.6786 | 12499.79 | 40.438 | 13700.92 | 59.6561 | 5979.68 | 34.0083 | 2251.09 | 28.1811
4961.31 | 17.9889 | 3226.2 | 20.171 | 2375.63 | 26.9966 | 1083.65 | 32.1545 | 5669.43 | 18.9197 |  |  | 2186.94 | 14.6757 | 1154.92 | 18.6836 | 12503.7 | 40.4504 | 13703.92 | 59.6664 | 5980.89 | 34.0172 | 2251.23 | 28.1848
4961.84 | 17.9909 | 3226.69 | 20.1742 | 2375.83 | 26.9997 | 1083.75 | 32.1604 | 5670.22 | 18.9269 |  |  | 2187.49 | 14.6807 | 1155 | 18.6854 | 12506.87 | 40.4607 | 13706.92 | 59.6795 | 5981.79 | 34.0238 | 2251.41 | 28.1897
4962.58 | 17.9937 | 3227.16 | 20.1775 | 2376.05 | 27.0043 | 1083.8 | 32.1632 | 5670.73 | 18.9338 |  |  | 2187.87 | 14.685 | 1155.18 | 18.6899 | 12508.6 | 40.467 | 13709.92 | 59.6898 | 5982.49 | 34.0288 | 2251.54 | 28.1939
4963.09 | 17.9948 | 3227.61 | 20.1804 | 2376.41 | 27.0132 | 1083.87 | 32.1671 | 5671.27 | 18.9393 |  |  | 2188.19 | 14.6872 | 1155.38 | 18.6943 | 12510.71 | 40.472 | 13712.92 | 59.7001 | 5983.39 | 34.0354 | 2251.86 | 28.2018
4964.16 | 17.9989 | 3228.07 | 20.1829 | 2376.68 | 27.0175 | 1083.93 | 32.1716 | 5671.8 | 18.9452 |  |  | 2188.66 | 14.6898 | 1155.52 | 18.6967 | 12513.83 | 40.4822 | 13715.92 | 59.7133 | 5985.17 | 34.0439 | 2251.99 | 28.2063
4964.69 | 17.9999 | 3228.39 | 20.1856 | 2377.06 | 27.0236 | 1084.08 | 32.1809 | 5672.52 | 18.9534 |  |  | 2189.06 | 14.6928 | 1155.65 | 18.6993 | 12515.96 | 40.4883 | 13718.92 | 59.7265 | 5985.76 | 34.0475 | 2252.26 | 28.2135
4965.5 | 18.0032 | 3229.02 | 20.1895 | 2377.3 | 27.0294 | 1084.15 | 32.1851 | 5673.17 | 18.9602 |  |  | 2189.64 | 14.6968 | 1155.75 | 18.7014 | 12520.3 | 40.5 | 13721.92 | 59.7382 | 5987.19 | 34.0575 | 2252.48 | 28.2193
4966.03 | 18.0051 | 3229.42 | 20.192 | 2377.73 | 27.0359 | 1084.2 | 32.188 | 5673.69 | 18.966 |  |  | 2190.34 | 14.7027 | 1155.85 | 18.7035 | 12522.9 | 40.5107 | 13724.92 | 59.7499 | 5987.73 | 34.0615 | 2252.58 | 28.2227
4966.78 | 18.0081 | 3230.49 | 20.1988 | 2377.88 | 27.0399 | 1084.28 | 32.1926 | 5674.34 | 18.9733 |  |  | 2190.96 | 14.7071 | 1155.95 | 18.7056 | 12524.3 | 40.5129 | 13727.92 | 59.7616 | 5989.01 | 34.07 | 2252.71 | 28.227
4967.98 | 18.0131 | 3230.98 | 20.2013 | 2378.28 | 27.0472 | 1084.35 | 32.1978 | 5675.52 | 18.9866 |  |  | 2191.44 | 14.7116 | 1156.07 | 18.7082 | 12525.87 | 40.5167 | 13730.92 | 59.7734 | 5989.8 | 34.0751 | 2252.91 | 28.2318
4968.78 | 18.0156 | 3231.28 | 20.2036 | 2378.6 | 27.0536 | 1084.48 | 32.2056 | 5676.51 | 18.998 |  |  | 2191.71 | 14.7132 | 1156.22 | 18.7114 | 12526.87 | 40.5229 | 13733.92 | 59.7851 | 5990.6 | 34.0804 | 2253.2 | 28.2405
4969.32 | 18.0173 | 3232.24 | 20.2091 | 2378.93 | 27.0601 | 1084.55 | 32.2096 | 5677.31 | 19.0061 |  |  | 2191.98 | 14.7156 | 1156.35 | 18.7142 | 12528.78 | 40.5259 | 13736.92 | 59.7968 | 5991.26 | 34.0853 | 2253.4 | 28.2449
4969.78 | 18.0199 | 3232.74 | 20.213 | 2379.22 | 27.0657 | 1084.62 | 32.2137 | 5678.31 | 19.0173 |  |  | 2192.24 | 14.7172 | 1156.49 | 18.7171 | 12530.53 | 40.5344 | 13739.92 | 59.8071 | 5992.32 | 34.0917 | 2253.66 | 28.2519
4971 | 18.0231 | 3233.4 | 20.2169 | 2379.75 | 27.0756 | 1084.67 | 32.2164 | 5678.96 | 19.0245 |  |  | 2192.51 | 14.7204 | 1156.54 | 18.7183 | 12532.66 | 40.5392 | 13742.92 | 59.8217 | 5993.08 | 34.0958 | 2253.9 | 28.258
4972.2 | 18.0279 | 3233.65 | 20.2188 | 2380.12 | 27.0829 | 1084.72 | 32.2198 | 5679.94 | 19.0343 |  |  | 2192.76 | 14.7226 | 1156.72 | 18.7225 | 12535.85 | 40.5448 | 13745.92 | 59.8305 | 5993.98 | 34.1027 | 2254.1 | 28.264
4972.74 | 18.0295 | 3234.33 | 20.2232 | 2380.32 | 27.0865 | 1084.77 | 32.2226 | 5680.93 | 19.0455 |  |  | 2193.21 | 14.7252 | 1156.92 | 18.7255 | 12537.67 | 40.5526 | 13748.92 | 59.8408 | 5994.5 | 34.1065 | 2254.43 | 28.2728
4973.24 | 18.0312 | 3235.45 | 20.2298 | 2380.48 | 27.0895 | 1084.83 | 32.2269 | 5681.83 | 19.0559 |  |  | 2193.58 | 14.728 | 1157 | 18.7278 | 12539.8 | 40.562 | 13751.92 | 59.8525 | 5995.18 | 34.1107 | 2254.6 | 28.2775
4973.77 | 18.0323 | 3236.11 | 20.2343 | 2380.7 | 27.0942 | 1084.88 | 32.2299 | 5683.03 | 19.0693 |  |  | 2193.83 | 14.7302 | 1157.1 | 18.7297 | 12542.17 | 40.5668 | 13754.92 | 59.8628 | 5996.25 | 34.1177 | 2254.73 | 28.2823
4974.46 | 18.0359 | 3236.4 | 20.2367 | 2381.2 | 27.1028 | 1085.03 | 32.2388 | 5683.57 | 19.0744 |  |  | 2194.24 | 14.7314 | 1157.22 | 18.7324 | 12543.34 | 40.5677 | 13757.92 | 59.8731 | 5996.79 | 34.1223 | 2254.86 | 28.285
4975.02 | 18.0374 | 3236.87 | 20.2388 | 2381.32 | 27.1059 | 1085.12 | 32.2442 | 5684.5 | 19.0852 |  |  | 2194.26 | 14.7333 | 1157.34 | 18.7349 | 12545.01 | 40.5762 | 13760.92 | 59.8862 | 5997.54 | 34.1261 | 2255.06 | 28.2907
4976.01 | 18.0409 | 3237.13 | 20.2408 | 2381.58 | 27.1124 | 1085.17 | 32.2475 | 5685.28 | 19.0932 |  |  | 2194.29 | 14.7314 | 1157.5 | 18.7383 | 12546.38 | 40.58 | 13763.92 | 59.898 | 5998.07 | 34.1298 | 2255.33 | 28.2975
4976.54 | 18.0429 | 3237.67 | 20.244 | 2381.92 | 27.1185 | 1085.23 | 32.2515 | 5686.23 | 19.1041 |  |  | 2194.43 | 14.7344 | 1157.57 | 18.7411 | 12548.54 | 40.5855 | 13766.92 | 59.9097 | 5999.36 | 34.1373 | 2255.51 | 28.3028
4977.06 | 18.045 | 3238.03 | 20.2471 | 2382.32 | 27.1254 | 1085.38 | 32.2608 | 5687.02 | 19.1124 |  |  | 2194.68 | 14.7371 | 1157.8 | 18.7453 | 12550.4 | 40.5937 | 13769.92 | 59.9185 | 6000.14 | 34.1429 | 2255.65 | 28.3062
4977.58 | 18.0471 | 3238.83 | 20.2514 | 2382.39 | 27.1279 | 1085.45 | 32.2646 | 5687.59 | 19.1192 |  |  | 2195.08 | 14.7403 | 1157.94 | 18.749 | 12551.75 | 40.5963 | 13772.92 | 59.9317 | 6001.21 | 34.1507 | 2255.85 | 28.3118
4978.09 | 18.048 | 3239.23 | 20.254 | 2382.65 | 27.1321 | 1085.58 | 32.2735 | 5688.17 | 19.1248 |  |  | 2195.35 | 14.7393 | 1158.1 | 18.7517 | 12553.63 | 40.6058 | 13775.92 | 59.9449 | 6002.79 | 34.1616 | 2255.93 | 28.3148
4978.73 | 18.0507 | 3239.5 | 20.2561 | 2382.87 | 27.1371 | 1085.7 | 32.2807 | 5688.95 | 19.133 |  |  | 2195.36 | 14.7422 | 1158.35 | 18.7568 | 12556.77 | 40.6146 | 13778.92 | 59.9551 | 6003.88 | 34.1697 | 2256.12 | 28.3205
4979.59 | 18.053 | 3240.4 | 20.2622 | 2383.22 | 27.1427 | 1085.77 | 32.2842 | 5690.14 | 19.1455 |  |  | 2195.63 | 14.7428 | 1158.54 | 18.7613 | 12560.47 | 40.627 | 13781.92 | 59.9669 | 6005.43 | 34.1808 | 2256.42 | 28.3267
4980.04 | 18.0554 | 3241.42 | 20.2685 | 2383.55 | 27.1494 | 1085.82 | 32.2871 | 5691.17 | 19.1577 |  |  | 2196.03 | 14.7473 | 1158.65 | 18.7641 | 12562.31 | 40.6288 | 13784.92 | 59.9801 | 6006.48 | 34.1874 | 2256.52 | 28.3304
4980.58 | 18.0574 | 3242 | 20.2719 | 2383.7 | 27.1534 | 1085.92 | 32.2935 | 5692.01 | 19.1656 |  |  | 2196.73 | 14.752 | 1158.75 | 18.766 | 12563.38 | 40.6353 | 13787.92 | 59.9918 | 6007.83 | 34.1961 | 2256.85 | 28.3379
4981.55 | 18.0599 | 3242.34 | 20.2741 | 2383.9 | 27.1574 | 1085.98 | 32.2984 | 5692.52 | 19.1699 |  |  | 2197.16 | 14.7551 | 1158.92 | 18.7691 | 12565.68 | 40.6383 | 13790.92 | 60.0006 | 6008.88 | 34.2041 | 2257.12 | 28.3467
4982.01 | 18.0627 | 3242.96 | 20.2781 | 2384.07 | 27.1606 | 1086.05 | 32.3021 | 5693.43 | 19.1819 |  |  | 2197.73 | 14.7558 | 1159.02 | 18.7719 | 12567.11 | 40.6445 | 13793.92 | 60.0138 | 6010.43 | 34.2143 | 2257.35 | 28.3524
4982.55 | 18.0633 | 3243.54 | 20.2818 | 2384.5 | 27.1685 | 1086.12 | 32.3061 | 5693.94 | 19.1869 |  |  | 2197.75 | 14.7602 | 1159.14 | 18.7739 | 12568.17 | 40.6487 | 13796.92 | 60.0255 | 6011.72 | 34.2227 | 2257.62 | 28.3599
4983.08 | 18.0656 | 3243.84 | 20.2851 | 2384.89 | 27.1755 | 1086.22 | 32.3131 | 5694.46 | 19.1925 |  |  | 2198 | 14.7622 | 1159.24 | 18.776 | 12569.58 | 40.6535 | 13799.92 | 60.0358 | 6012.74 | 34.2306 | 2257.88 | 28.3672
4983.9 | 18.0687 | 3244.24 | 20.2873 | 2385.1 | 27.1798 | 1086.32 | 32.3185 | 5695.13 | 19.1992 |  |  | 2198.12 | 14.7586 | 1159.37 | 18.7788 | 12571.54 | 40.6541 | 13802.92 | 60.0475 | 6013.27 | 34.2349 | 2258.15 | 28.3752
4984.5 | 18.0707 | 3244.51 | 20.2901 | 2385.64 | 27.1907 | 1086.39 | 32.323 | 5695.74 | 19.206 |  |  | 2198.13 | 14.7614 | 1159.44 | 18.7807 | 12575.27 | 40.6705 | 13805.92 | 60.0592 | 6014.07 | 34.2406 | 2258.42 | 28.3815
4985.03 | 18.0724 | 3245.16 | 20.2938 | 2386.02 | 27.197 | 1086.44 | 32.3259 | 5696.75 | 19.2165 |  |  | 2198.22 | 14.7663 | 1159.61 | 18.784 | 12576.41 | 40.6742 | 13808.92 | 60.071 | 6014.59 | 34.2446 | 2258.69 | 28.3882
4985.57 | 18.0749 | 3245.84 | 20.2977 | 2386.24 | 27.2013 | 1086.5 | 32.3302 | 5697.5 | 19.223 |  |  | 2198.72 | 14.7675 | 1159.91 | 18.7901 | 12578.73 | 40.6776 | 13811.92 | 60.0827 | 6015.22 | 34.2493 | 2258.8 | 28.392
4986.42 | 18.0786 | 3246.91 | 20.3045 | 2386.46 | 27.2057 | 1086.57 | 32.3342 | 5698.68 | 19.2364 |  |  | 2198.98 | 14.7699 | 1159.97 | 18.7918 | 12580.6 | 40.6888 | 13814.92 | 60.0973 | 6017.21 | 34.2618 | 2259.25 | 28.4034
4987.19 | 18.0818 | 3247.44 | 20.3075 | 2386.67 | 27.21 | 1086.67 | 32.34 | 5699.22 | 19.2411 |  |  | 2199.37 | 14.7724 | 1160.07 | 18.794 | 12582.3 | 40.6901 | 13817.92 | 60.1061 | 6018.41 | 34.2711 | 2259.49 | 28.4102
4987.75 | 18.0828 | 3247.93 | 20.3112 | 2387.01 | 27.217 | 1086.77 | 32.3462 | 5699.98 | 19.2488 |  |  | 2199.83 | 14.7753 | 1160.12 | 18.7951 | 12585.28 | 40.7 | 13820.92 | 60.1193 | 6019.34 | 34.2777 | 2259.69 | 28.4161
4988.27 | 18.0847 | 3248.44 | 20.3138 | 2387.36 | 27.2241 | 1086.87 | 32.3525 | 5700.97 | 19.2593 |  |  | 2200.37 | 14.779 | 1160.31 | 18.7992 | 12586.74 | 40.7049 | 13823.92 | 60.1311 | 6020.01 | 34.2819 | 2259.89 | 28.4212
4988.8 | 18.0871 | 3249.01 | 20.3175 | 2387.66 | 27.2288 | 1086.99 | 32.3593 | 5701.5 | 19.265 |  |  | 2200.72 | 14.7814 | 1160.59 | 18.8052 | 12588.47 | 40.7095 | 13826.92 | 60.1428 | 6021.08 | 34.2894 | 2260.02 | 28.4248
4989.59 | 18.0891 | 3249.51 | 20.321 | 2388.09 | 27.2376 | 1087.07 | 32.3651 | 5702.1 | 19.2708 |  |  | 2201.12 | 14.7855 | 1160.84 | 18.8103 | 12591.52 | 40.7177 | 13829.92 | 60.153 | 6022.28 | 34.2971 | 2260.35 | 28.434
4990.12 | 18.0905 | 3249.91 | 20.324 | 2388.41 | 27.2431 | 1087.2 | 32.3734 | 5702.9 | 19.2788 |  |  | 2201.44 | 14.7869 | 1160.96 | 18.813 | 12593.44 | 40.7258 | 13832.92 | 60.1648 | 6024.18 | 34.3103 | 2260.55 | 28.4395
4990.92 | 18.094 | 3250.18 | 20.3258 | 2388.76 | 27.2499 | 1087.3 | 32.3797 | 5703.44 | 19.2839 |  |  | 2201.8 | 14.7876 | 1161.09 | 18.8155 | 12595.58 | 40.7313 | 13835.92 | 60.178 | 6024.9 | 34.3156 | 2260.74 | 28.4455
4991.66 | 18.0966 | 3250.71 | 20.3296 | 2388.84 | 27.2521 | 1087.39 | 32.3845 | 5703.97 | 19.2896 |  |  | 2201.82 | 14.7902 | 1161.16 | 18.8175 | 12598.81 | 40.739 | 13838.92 | 60.1897 | 6025.83 | 34.3223 | 2261.2 | 28.4572
4992.57 | 18.0997 | 3251.13 | 20.3314 | 2389.18 | 27.2596 | 1087.45 | 32.3883 | 5704.77 | 19.2989 |  |  | 2202.14 | 14.7932 | 1161.47 | 18.8243 | 12599.85 | 40.7443 | 13841.92 | 60.2 | 6026.47 | 34.3271 | 2261.32 | 28.4608
4993.13 | 18.1025 | 3251.51 | 20.3342 | 2389.38 | 27.2634 | 1087.5 | 32.3916 | 5705.3 | 19.3037 |  |  | 2202.44 | 14.7953 | 1161.72 | 18.8292 | 12601.97 | 40.7497 | 13844.92 | 60.2117 | 6027.33 | 34.3327 | 2261.45 | 28.4649
4995.03 | 18.1086 | 3252.23 | 20.3395 | 2389.71 | 27.2698 | 1087.57 | 32.3959 | 5706.09 | 19.3113 |  |  | 2203.14 | 14.7997 | 1161.83 | 18.8313 | 12602.97 | 40.7559 | 13847.92 | 60.2219 | 6028.47 | 34.3404 | 2261.72 | 28.4711
4995.78 | 18.1111 | 3252.77 | 20.3433 | 2390.11 | 27.2765 | 1087.64 | 32.3995 | 5706.64 | 19.3177 |  |  | 2203.82 | 14.8044 | 1161.99 | 18.8344 | 12605.02 | 40.7581 | 13850.92 | 60.2366 | 6029.3 | 34.3465 | 2261.86 | 28.4747
4996.53 | 18.114 | 3253.3 | 20.3458 | 2390.28 | 27.2799 | 1087.72 | 32.4058 | 5707.67 | 19.3274 |  |  | 2204.32 | 14.8078 | 1162.14 | 18.8379 | 12606.07 | 40.7644 | 13853.92 | 60.2469 | 6030.24 | 34.3529 | 2262.04 | 28.4796
4998.56 | 18.1221 | 3253.8 | 20.349 | 2390.36 | 27.2831 | 1087.84 | 32.4126 | 5708.21 | 19.3336 |  |  | 2204.74 | 14.8119 | 1162.26 | 18.8412 | 12608.12 | 40.7698 | 13856.92 | 60.2601 | 6031.34 | 34.3601 | 2262.17 | 28.4839
4999.33 | 18.1249 | 3254.2 | 20.3514 | 2390.89 | 27.2924 | 1087.9 | 32.4167 | 5708.74 | 19.34 |  |  | 2205.12 | 14.8152 | 1162.39 | 18.8431 | 12609.93 | 40.775 | 13859.92 | 60.2703 | 6032.01 | 34.3643 | 2262.31 | 28.4878
5000.57 | 18.128 | 3254.6 | 20.3537 | 2391.26 | 27.3004 | 1088 | 32.4224 | 5709.28 | 19.3459 |  |  | 2205.72 | 14.8184 | 1162.64 | 18.8482 | 12612.56 | 40.784 | 13862.92 | 60.2806 | 6032.76 | 34.37 | 2262.71 | 28.4988
5001.4 | 18.1315 | 3255 | 20.3568 | 2391.51 | 27.3047 | 1088.07 | 32.427 | 5709.81 | 19.3509 |  |  | 2206.41 | 14.8252 | 1162.81 | 18.8512 | 12614.6 | 40.789 | 13865.92 | 60.2952 | 6033.63 | 34.3755 | 2262.84 | 28.5039
5002.42 | 18.134 | 3255.72 | 20.361 | 2391.81 | 27.3116 | 1088.14 | 32.4317 | 5710.96 | 19.3624 |  |  | 2206.84 | 14.829 | 1163.01 | 18.8546 | 12616.48 | 40.7962 | 13868.93 | 60.3055 | 6034.63 | 34.3831 | 2263.36 | 28.5165
5003.2 | 18.1373 | 3256.17 | 20.3644 | 2392.05 | 27.3154 | 1088.2 | 32.4354 | 5711.46 | 19.3674 |  |  | 2207.21 | 14.833 | 1163.09 | 18.8571 | 12618.6 | 40.8004 | 13871.93 | 60.3172 | 6035.61 | 34.3917 | 2263.56 | 28.5223
5004.22 | 18.1418 | 3256.97 | 20.3692 | 2392.3 | 27.3189 | 1088.27 | 32.4399 | 5711.96 | 19.3724 |  |  | 2207.48 | 14.831 | 1163.29 | 18.862 | 12620.72 | 40.8087 | 13874.93 | 60.329 | 6036.88 | 34.3996 | 2263.69 | 28.5266
5005.45 | 18.146 | 3257.5 | 20.3735 | 2392.56 | 27.3226 | 1088.35 | 32.4446 | 5712.5 | 19.3796 |  |  | 2207.49 | 14.8337 | 1163.46 | 18.8654 | 12623.61 | 40.8179 | 13877.93 | 60.3392 | 6038.5 | 34.4102 | 2263.86 | 28.5299
5005.97 | 18.1469 | 3257.87 | 20.3762 | 2392.73 | 27.3292 | 1088.42 | 32.4484 | 5713.18 | 19.3862 |  |  | 2207.99 | 14.8355 | 1163.64 | 18.87 | 12625.44 | 40.8215 | 13880.93 | 60.3524 | 6039.28 | 34.4163 | 2263.99 | 28.5341
5006.51 | 18.1492 | 3258.4 | 20.3792 | 2392.88 | 27.3324 | 1088.49 | 32.4525 | 5713.71 | 19.3916 |  |  | 2208.29 | 14.8399 | 1163.76 | 18.8725 | 12629.18 | 40.8322 | 13883.93 | 60.3612 | 6040.62 | 34.4249 | 2264.19 | 28.5397
5007.11 | 18.1529 | 3258.94 | 20.3827 | 2393.15 | 27.3369 | 1088.59 | 32.4593 | 5714.25 | 19.396 |  |  | 2208.79 | 14.8439 | 1163.88 | 18.8748 | 12630.18 | 40.8364 | 13886.93 | 60.3744 | 6041.38 | 34.4307 | 2264.46 | 28.5463
5007.67 | 18.1528 | 3259.46 | 20.3854 | 2393.38 | 27.3421 | 1088.74 | 32.4688 | 5715.22 | 19.407 |  |  | 2209.06 | 14.8462 | 1164.01 | 18.8776 | 12632.72 | 40.8449 | 13889.93 | 60.3861 | 6042.43 | 34.437 | 2264.73 | 28.5549
5008.66 | 18.1568 | 3259.92 | 20.3882 | 2393.65 | 27.3473 | 1088.8 | 32.4726 | 5715.75 | 19.4125 |  |  | 2209.55 | 14.8499 | 1164.11 | 18.8802 | 12635.22 | 40.8483 | 13892.93 | 60.3979 | 6043.18 | 34.4413 | 2265.01 | 28.5618
5009.41 | 18.1593 | 3260.19 | 20.3908 | 2393.93 | 27.3524 | 1088.92 | 32.4798 | 5716.28 | 19.4181 |  |  | 2209.98 | 14.8538 | 1164.24 | 18.8829 | 12636.67 | 40.854 | 13895.93 | 60.4096 | 6044.39 | 34.4501 | 2265.19 | 28.566
5010.54 | 18.1637 | 3260.72 | 20.3946 | 2394.4 | 27.3609 | 1088.97 | 32.4828 | 5716.82 | 19.423 |  |  | 2210.4 | 14.8571 | 1164.33 | 18.8848 | 12638.94 | 40.8639 | 13898.93 | 60.4228 | 6045.97 | 34.4604 | 2265.33 | 28.5697
5011.08 | 18.166 | 3261.42 | 20.3989 | 2394.72 | 27.3687 | 1089.04 | 32.4871 | 5718.03 | 19.4358 |  |  | 2211.01 | 14.863 | 1164.43 | 18.8872 | 12640.53 | 40.8678 | 13901.93 | 60.433 | 6046.76 | 34.4656 | 2265.53 | 28.575
5011.61 | 18.1678 | 3261.96 | 20.4024 | 2394.92 | 27.3718 | 1089.12 | 32.4927 | 5718.57 | 19.4417 |  |  | 2211.26 | 14.8627 | 1164.53 | 18.8893 | 12642.61 | 40.8756 | 13904.93 | 60.4477 | 6047.62 | 34.4713 | 2265.73 | 28.5809
5012.14 | 18.1691 | 3262.73 | 20.408 | 2395.12 | 27.376 | 1089.19 | 32.4974 | 5719.74 | 19.4538 |  |  | 2211.93 | 14.8694 | 1164.66 | 18.8923 | 12644.86 | 40.8807 | 13907.93 | 60.4594 | 6048.94 | 34.4806 | 2266.11 | 28.5899
5012.9 | 18.1724 | 3263.39 | 20.4114 | 2395.37 | 27.3816 | 1089.25 | 32.5015 | 5720.79 | 19.4649 |  |  | 2212.42 | 14.8704 | 1164.83 | 18.8951 | 12645.91 | 40.8779 | 13910.93 | 60.4697 | 6050.33 | 34.4882 | 2266.24 | 28.5937
5013.41 | 18.174 | 3263.91 | 20.4145 | 2395.6 | 27.387 | 1089.32 | 32.5058 | 5721.59 | 19.4738 |  |  | 2212.67 | 14.8753 | 1165 | 18.8998 | 12647.22 | 40.8892 | 13913.93 | 60.4843 | 6050.86 | 34.4926 | 2266.51 | 28.6012
5013.85 | 18.1763 | 3264.18 | 20.4164 | 2395.93 | 27.3916 | 1089.39 | 32.5096 | 5722.12 | 19.4797 |  |  | 2213 | 14.8774 | 1165.1 | 18.9022 | 12648.83 | 40.8936 | 13916.93 | 60.4946 | 6051.96 | 34.5007 | 2266.64 | 28.605
5014.38 | 18.1776 | 3264.74 | 20.4201 | 2396.27 | 27.3988 | 1089.46 | 32.5133 | 5722.66 | 19.4842 |  |  | 2213.25 | 14.8779 | 1165.25 | 18.9055 | 12650.97 | 40.8986 | 13919.93 | 60.5063 | 6053.01 | 34.5064 | 2266.84 | 28.6096
5015.03 | 18.1813 | 3265.28 | 20.4231 | 2396.47 | 27.4037 | 1089.54 | 32.5193 | 5723.51 | 19.4944 |  |  | 2213.6 | 14.8821 | 1165.38 | 18.9078 | 12652.04 | 40.9046 | 13922.93 | 60.5195 | 6053.73 | 34.5123 | 2267.11 | 28.6176
5015.67 | 18.1835 | 3265.68 | 20.427 | 2396.63 | 27.407 | 1089.61 | 32.5238 | 5724.69 | 19.5079 |  |  | 2214.35 | 14.8864 | 1165.48 | 18.9098 | 12654.14 | 40.9112 | 13925.93 | 60.5298 | 6055.68 | 34.5247 | 2267.38 | 28.6246
5016.2 | 18.1842 | 3266.21 | 20.4305 | 2396.97 | 27.4132 | 1089.66 | 32.5269 | 5725.49 | 19.5161 |  |  | 2214.67 | 14.8909 | 1165.53 | 18.9115 | 12656.21 | 40.914 | 13928.93 | 60.5444 | 6056.2 | 34.5288 | 2267.58 | 28.6291
5017.53 | 18.1892 | 3266.75 | 20.4338 | 2397.3 | 27.42 | 1089.77 | 32.5341 | 5726.29 | 19.5243 |  |  | 2214.92 | 14.8922 | 1165.73 | 18.9155 | 12659.51 | 40.926 | 13931.93 | 60.5547 | 6057.25 | 34.5356 | 2267.85 | 28.6373
5018 | 18.1926 | 3267.28 | 20.437 | 2397.45 | 27.4233 | 1089.84 | 32.5386 | 5727.09 | 19.5329 |  |  | 2215.6 | 14.8978 | 1165.83 | 18.9178 | 12662.56 | 40.9355 | 13934.93 | 60.5694 | 6057.78 | 34.539 | 2268.1 | 28.6442
5018.78 | 18.1944 | 3267.55 | 20.4392 | 2397.62 | 27.4261 | 1089.89 | 32.5417 | 5727.68 | 19.5397 |  |  | 2215.95 | 14.9009 | 1166.05 | 18.9218 | 12664.67 | 40.9415 | 13937.93 | 60.5796 | 6058.78 | 34.5466 | 2268.2 | 28.6473
5019.32 | 18.1967 | 3268.08 | 20.4425 | 2397.94 | 27.4325 | 1089.96 | 32.5464 | 5728.55 | 19.5489 |  |  | 2216.3 | 14.9002 | 1166.25 | 18.9262 | 12666.05 | 40.947 | 13940.93 | 60.5914 | 6060.09 | 34.5584 | 2268.4 | 28.6534
5021.12 | 18.2026 | 3268.62 | 20.4463 | 2398.22 | 27.4384 | 1090.04 | 32.5513 | 5729.48 | 19.5574 |  |  | 2216.6 | 14.9049 | 1166.31 | 18.9282 | 12668.45 | 40.9525 | 13943.93 | 60.6031 | 6061.15 | 34.5623 | 2268.5 | 28.6565
5022.12 | 18.2069 | 3269.28 | 20.4501 | 2398.54 | 27.445 | 1090.09 | 32.5547 | 5730.48 | 19.5693 |  |  | 2217.02 | 14.9071 | 1166.45 | 18.9304 | 12669.52 | 40.9579 | 13946.93 | 60.6177 | 6062.22 | 34.5695 | 2268.7 | 28.6615
5022.62 | 18.2081 | 3269.82 | 20.4539 | 2398.75 | 27.4493 | 1090.19 | 32.5605 | 5731.13 | 19.576 |  |  | 2217.55 | 14.912 | 1166.55 | 18.9325 | 12671.22 | 40.9621 | 13949.93 | 60.628 | 6062.74 | 34.574 | 2268.98 | 28.6703
5023.16 | 18.2099 | 3270.35 | 20.4565 | 2399.14 | 27.4563 | 1090.29 | 32.5664 | 5731.8 | 19.5836 |  |  | 2217.99 | 14.9134 | 1166.78 | 18.9373 | 12672.23 | 40.9668 | 13952.93 | 60.6397 | 6064.17 | 34.584 | 2269.2 | 28.6766
5023.67 | 18.2118 | 3270.62 | 20.4588 | 2399.47 | 27.4639 | 1090.32 | 32.5692 | 5732.4 | 19.5896 |  |  | 2218.49 | 14.9173 | 1167.01 | 18.9428 | 12675.08 | 40.9758 | 13955.93 | 60.6515 | 6065.78 | 34.5946 | 2269.33 | 28.6807
5024.21 | 18.213 | 3270.88 | 20.4609 | 2399.67 | 27.4675 | 1090.37 | 32.5727 | 5732.92 | 19.5953 |  |  | 2218.66 | 14.9213 | 1167.15 | 18.9456 | 12679.22 | 40.9895 | 13958.93 | 60.6617 | 6067.11 | 34.6029 | 2269.51 | 28.6866
5024.71 | 18.2148 | 3271.42 | 20.4644 | 2399.87 | 27.4721 | 1090.44 | 32.5772 | 5733.58 | 19.6015 |  |  | 2218.99 | 14.9228 | 1167.28 | 18.9485 | 12682.05 | 40.9971 | 13961.93 | 60.6778 | 6067.81 | 34.607 | 2269.7 | 28.6911
5025.44 | 18.2176 | 3271.69 | 20.4664 | 2400.14 | 27.4765 | 1090.54 | 32.5823 | 5734.85 | 19.6156 |  |  | 2219.27 | 14.922 | 1167.36 | 18.9506 | 12684.47 | 41.0027 | 13964.93 | 60.6881 | 6068.61 | 34.6137 | 2270.13 | 28.7023
5025.91 | 18.2196 | 3272.2 | 20.4695 | 2400.39 | 27.4824 | 1090.62 | 32.5886 | 5735.49 | 19.6217 |  |  | 2219.29 | 14.9262 | 1167.51 | 18.9541 | 12686.51 | 41.0074 | 13967.93 | 60.6998 | 6069.4 | 34.6191 | 2270.26 | 28.7059
5026.86 | 18.2221 | 3272.47 | 20.4725 | 2400.65 | 27.4878 | 1090.72 | 32.5945 | 5736.2 | 19.6295 |  |  | 2219.62 | 14.9281 | 1167.63 | 18.9569 | 12689.83 | 41.0194 | 13970.93 | 60.7101 | 6070.2 | 34.6258 | 2270.43 | 28.7112
5027.58 | 18.2252 | 3272.99 | 20.4736 | 2401.12 | 27.4965 | 1090.77 | 32.5979 | 5737.72 | 19.6443 |  |  | 2219.92 | 14.9306 | 1167.88 | 18.9616 | 12690.94 | 41.0223 | 13973.93 | 60.7218 | 6070.73 | 34.6299 | 2270.6 | 28.715
5028.55 | 18.2287 | 3273.39 | 20.4775 | 2401.32 | 27.5004 | 1090.87 | 32.6044 | 5738.22 | 19.6499 |  |  | 2220.31 | 14.934 | 1168.03 | 18.9649 | 12693.03 | 41.0283 | 13976.93 | 60.7321 | 6071.26 | 34.6341 | 2270.77 | 28.72
5029.06 | 18.2303 | 3274.19 | 20.4829 | 2401.44 | 27.5038 | 1090.94 | 32.6096 | 5739.14 | 19.6593 |  |  | 2220.64 | 14.9361 | 1168.13 | 18.9671 | 12695.03 | 41.0354 | 13979.93 | 60.7423 | 6072.38 | 34.641 | 2271.12 | 28.7295
5029.85 | 18.2329 | 3274.72 | 20.4862 | 2401.71 | 27.5074 | 1091.01 | 32.6136 | 5739.94 | 19.6677 |  |  | 2220.96 | 14.9356 | 1168.23 | 18.969 | 12698.37 | 41.0479 | 13982.2 | 60.7511 | 6073.43 | 34.6492 | 2271.33 | 28.7357
5030.65 | 18.2366 | 3275.39 | 20.49 | 2401.96 | 27.5126 | 1091.14 | 32.6216 | 5740.71 | 19.6746 |  |  | 2220.97 | 14.9395 | 1168.42 | 18.9735 | 12699.54 | 41.0508 | 13985.2 | 60.7629 | 6074.48 | 34.6561 | 2271.53 | 28.7412
5031.41 | 18.239 | 3275.79 | 20.4928 | 2402.32 | 27.519 | 1091.19 | 32.6256 | 5741.49 | 19.684 |  |  | 2221.36 | 14.9395 | 1168.62 | 18.9772 | 12702.66 | 41.0595 | 13988.2 | 60.779 | 6075.55 | 34.6633 | 2271.83 | 28.7493
5031.95 | 18.2408 | 3276.06 | 20.4953 | 2402.49 | 27.5235 | 1091.29 | 32.6306 | 5742.54 | 19.6952 |  |  | 2221.64 | 14.9442 | 1168.75 | 18.9803 | 12704.56 | 41.0651 | 13991.2 | 60.7878 | 6076.07 | 34.667 | 2272.17 | 28.7589
5032.48 | 18.2425 | 3276.72 | 20.4984 | 2402.77 | 27.5298 | 1091.32 | 32.6336 | 5743.33 | 19.7031 |  |  | 2222.11 | 14.9476 | 1168.9 | 18.9835 | 12706.99 | 41.0734 | 13994.2 | 60.801 | 6077.92 | 34.6812 | 2272.3 | 28.7624
5033.25 | 18.2453 | 3277.24 | 20.5023 | 2403.12 | 27.5369 | 1091.46 | 32.6412 | 5744.28 | 19.7138 |  |  | 2222.44 | 14.9502 | 1169 | 18.9856 | 12708.21 | 41.0759 | 13997.2 | 60.8127 | 6078.97 | 34.6881 | 2272.5 | 28.7684
5033.78 | 18.2484 | 3277.51 | 20.5043 | 2403.39 | 27.5416 | 1091.57 | 32.6487 | 5745.21 | 19.7228 |  |  | 2222.83 | 14.9528 | 1169.1 | 18.9881 | 12710.75 | 41.0843 | 14000.2 | 60.823 | 6079.51 | 34.6919 | 2272.7 | 28.7736
5034.55 | 18.2507 | 3278.11 | 20.5078 | 2403.61 | 27.5452 | 1091.61 | 32.6516 | 5745.81 | 19.7305 |  |  | 2223.49 | 14.959 | 1169.23 | 18.9909 | 12713.87 | 41.0928 | 14003.2 | 60.8376 | 6080.04 | 34.696 | 2272.9 | 28.7799
5035.62 | 18.2539 | 3278.78 | 20.5118 | 2403.91 | 27.553 | 1091.71 | 32.6576 | 5746.35 | 19.7368 |  |  | 2223.94 | 14.9617 | 1169.37 | 18.9935 | 12715.94 | 41.1026 | 14006.2 | 60.8479 | 6080.92 | 34.7018 | 2273.07 | 28.7839
5036.55 | 18.2567 | 3279.11 | 20.514 | 2404.18 | 27.5576 | 1091.77 | 32.6616 | 5746.88 | 19.7424 |  |  | 2224.53 | 14.9668 | 1169.57 | 18.9987 | 12717.94 | 41.105 | 14009.2 | 60.8611 | 6081.98 | 34.7096 | 2273.37 | 28.7911
5037.35 | 18.2607 | 3279.64 | 20.5187 | 2404.39 | 27.5622 | 1091.82 | 32.6654 | 5747.42 | 19.7484 |  |  | 2225.43 | 14.9741 | 1169.7 | 19.0005 | 12719.47 | 41.1118 | 14012.2 | 60.8728 | 6082.78 | 34.716 | 2273.5 | 28.7958
5038.36 | 18.2633 | 3279.98 | 20.5209 | 2404.59 | 27.5669 | 1091.94 | 32.672 | 5747.93 | 19.7532 |  |  | 2225.71 | 14.9757 | 1169.85 | 19.0043 | 12721.46 | 41.1185 | 14015.2 | 60.8845 | 6083.58 | 34.7212 | 2273.82 | 28.8043
5038.82 | 18.2659 | 3280.31 | 20.5223 | 2404.98 | 27.5742 | 1092.04 | 32.6787 | 5748.53 | 19.7594 |  |  | 2226.31 | 14.9817 | 1169.95 | 19.0068 | 12725.65 | 41.1315 | 14018.2 | 60.8977 | 6084.34 | 34.726 | 2274 | 28.8095
5039.37 | 18.2677 | 3281.03 | 20.5269 | 2405.48 | 27.5851 | 1092.14 | 32.6844 | 5749.07 | 19.7655 |  |  | 2226.88 | 14.9853 | 1170.1 | 19.01 | 12728.77 | 41.1417 | 14021.2 | 60.908 | 6084.96 | 34.73 | 2274.34 | 28.818
5040.14 | 18.2708 | 3281.75 | 20.5317 | 2405.81 | 27.5901 | 1092.17 | 32.6876 | 5749.6 | 19.7704 |  |  | 2227.57 | 14.9912 | 1170.23 | 19.0126 | 12731.97 | 41.1511 | 14024.2 | 60.9212 | 6085.63 | 34.7338 | 2274.5 | 28.8224
5040.64 | 18.2723 | 3282.35 | 20.5368 | 2406.04 | 27.5954 | 1092.27 | 32.692 | 5750.4 | 19.7793 |  |  | 2227.92 | 14.9945 | 1170.37 | 19.015 | 12734.51 | 41.1596 | 14027.2 | 60.9329 | 6086.41 | 34.7396 | 2274.6 | 28.8257
5041.11 | 18.2744 | 3283.66 | 20.5451 | 2406.36 | 27.6021 | 1092.36 | 32.6985 | 5751.4 | 19.7899 |  |  | 2228.47 | 14.9975 | 1170.6 | 19.0203 | 12736.49 | 41.1627 | 14030.2 | 60.949 | 6087.21 | 34.7445 | 2274.8 | 28.8316
5042.21 | 18.2789 | 3284.03 | 20.5465 | 2406.93 | 27.6133 | 1092.42 | 32.7021 | 5751.94 | 19.796 |  |  | 2229.33 | 15.0053 | 1170.68 | 19.0228 | 12737.49 | 41.1683 | 14033.2 | 60.9578 | 6088.02 | 34.7506 | 2274.97 | 28.8363
5042.74 | 18.2795 | 3284.4 | 20.5486 | 2407.55 | 27.6263 | 1092.53 | 32.7084 | 5752.65 | 19.8028 |  |  | 2229.58 | 15.0075 | 1170.82 | 19.0248 | 12740.65 | 41.1792 | 14036.2 | 60.9696 | 6088.95 | 34.7577 | 2275.37 | 28.8464
5043.29 | 18.2822 | 3284.93 | 20.5521 | 2407.78 | 27.6307 | 1092.56 | 32.7115 | 5753.19 | 19.8087 |  |  | 2229.95 | 15.0098 | 1170.9 | 19.0271 | 12742.36 | 41.1803 | 14039.2 | 60.9828 | 6091.15 | 34.7716 | 2275.54 | 28.8516
5043.93 | 18.2841 | 3285.37 | 20.5553 | 2408.05 | 27.6353 | 1092.68 | 32.7179 | 5753.72 | 19.8149 |  |  | 2230.43 | 15.0121 | 1171 | 19.0293 | 12743.88 | 41.188 | 14042.2 | 60.996 | 6091.87 | 34.7765 | 2275.87 | 28.8601
5044.85 | 18.2881 | 3286.12 | 20.5605 | 2408.36 | 27.6424 | 1092.71 | 32.7205 | 5754.24 | 19.8196 |  |  | 2230.87 | 15.0167 | 1171.09 | 19.0282 | 12745.94 | 41.1939 | 14045.2 | 61.0077 | 6092.94 | 34.7832 | 2276.29 | 28.8715
5045.38 | 18.289 | 3286.55 | 20.5636 | 2408.75 | 27.6503 | 1092.78 | 32.7252 | 5754.77 | 19.825 |  |  | 2231.45 | 15.0222 | 1171.2 | 19.0306 | 12748.42 | 41.1934 | 14048.2 | 61.0179 | 6093.82 | 34.7895 | 2276.55 | 28.8782
5045.9 | 18.2924 | 3286.88 | 20.5655 | 2408.95 | 27.6546 | 1092.88 | 32.7313 | 5755.31 | 19.8304 |  |  | 2231.8 | 15.0249 | 1171.37 | 19.0344 | 12751.02 | 41.2075 | 14051.2 | 61.0311 | 6095.02 | 34.7978 | 2276.79 | 28.8853
5046.66 | 18.2934 | 3287.34 | 20.5693 | 2409.2 | 27.6589 | 1092.94 | 32.735 | 5755.82 | 19.8349 |  |  | 2232.09 | 15.0269 | 1171.6 | 19.0388 | 12752.51 | 41.2146 | 14054.2 | 61.0443 | 6095.62 | 34.8015 | 2277.14 | 28.8948
5047.6 | 18.2971 | 3288.27 | 20.5744 | 2409.45 | 27.6646 | 1092.99 | 32.738 | 5756.36 | 19.8409 |  |  | 2232.64 | 15.0318 | 1171.74 | 19.0422 | 12755.13 | 41.2214 | 14057.2 | 61.0561 | 6096.59 | 34.8084 | 2277.27 | 28.8982
5048.6 | 18.3009 | 3288.7 | 20.5776 | 2409.63 | 27.6686 | 1093.09 | 32.7454 | 5757.21 | 19.8499 |  |  | 2232.9 | 15.0315 | 1171.87 | 19.0454 | 12758.21 | 41.2313 | 14060.2 | 61.0663 | 6097.39 | 34.8132 | 2277.39 | 28.9025
5049.12 | 18.3029 | 3289.07 | 20.5802 | 2409.86 | 27.6733 | 1093.16 | 32.7489 | 5757.74 | 19.8545 |  |  | 2232.94 | 15.0343 | 1172 | 19.0478 | 12761.37 | 41.2409 | 14063.2 | 61.078 | 6098.24 | 34.8193 | 2277.61 | 28.9079
5049.65 | 18.305 | 3289.45 | 20.5827 | 2410.13 | 27.6785 | 1093.23 | 32.7532 | 5758.26 | 19.8594 |  |  | 2233.37 | 15.0353 | 1172.17 | 19.0517 | 12764.4 | 41.2493 | 14066.2 | 61.0927 | 6099.58 | 34.8279 | 2277.86 | 28.9153
5050.18 | 18.3071 | 3290.05 | 20.5856 | 2410.67 | 27.6873 | 1093.29 | 32.7583 | 5758.76 | 19.8651 |  |  | 2234.21 | 15.0441 | 1172.24 | 19.0537 | 12767.54 | 41.2598 | 14069.2 | 61.1044 | 6101.41 | 34.8412 | 2277.99 | 28.9187
5050.7 | 18.3086 | 3290.74 | 20.5895 | 2410.82 | 27.693 | 1093.39 | 32.7643 | 5759.28 | 19.8698 |  |  | 2234.76 | 15.0448 | 1172.32 | 19.0554 | 12773.2 | 41.2773 | 14072.2 | 61.1176 | 6102.35 | 34.8474 | 2278.17 | 28.9232
5051.64 | 18.3129 | 3291.17 | 20.5953 | 2411.12 | 27.6991 | 1093.46 | 32.7692 | 5759.81 | 19.8758 |  |  | 2234.77 | 15.0486 | 1172.45 | 19.058 | 12775.6 | 41.2826 | 14075.2 | 61.1294 | 6104.5 | 34.8609 | 2278.34 | 28.9282
5053.1 | 18.3174 | 3292.41 | 20.6011 | 2411.42 | 27.705 | 1093.58 | 32.7759 | 5760.33 | 19.8812 |  |  | 2235.09 | 15.0511 | 1172.6 | 19.0609 | 12777.69 | 41.2904 | 14078.2 | 61.1425 | 6105.48 | 34.8675 | 2278.67 | 28.9375
5053.64 | 18.3188 | 3292.77 | 20.6046 | 2411.68 | 27.7102 | 1093.64 | 32.781 | 5760.86 | 19.8869 |  |  | 2235.59 | 15.0558 | 1172.64 | 19.0617 | 12780.77 | 41.2998 | 14081.2 | 61.1528 | 6106.33 | 34.8738 | 2278.82 | 28.9418
5054.16 | 18.3215 | 3293.11 | 20.6067 | 2411.92 | 27.7139 | 1093.74 | 32.7873 | 5761.4 | 19.8924 |  |  | 2236.06 | 15.0583 | 1172.75 | 19.0642 | 12782.91 | 41.3066 | 14084.2 | 61.1645 | 6107.24 | 34.8796 | 2279.12 | 28.9501
5054.92 | 18.3237 | 3294.11 | 20.6129 | 2412.05 | 27.7185 | 1093.86 | 32.7947 | 5761.93 | 19.8964 |  |  | 2236.58 | 15.0631 | 1172.84 | 19.0663 | 12784.69 | 41.3123 | 14087.2 | 61.1777 | 6108.3 | 34.8869 | 2279.44 | 28.9587
5055.46 | 18.325 | 3294.38 | 20.6154 | 2412.3 | 27.7223 | 1093.93 | 32.7996 | 5762.46 | 19.9032 |  |  | 2236.98 | 15.0661 | 1172.9 | 19.0682 | 12786.73 | 41.3166 | 14090.2 | 61.188 | 6108.8 | 34.8907 | 2279.61 | 28.9632
5055.99 | 18.3269 | 3294.83 | 20.6182 | 2412.53 | 27.7266 | 1094.03 | 32.8056 | 5763 | 19.9082 |  |  | 2237.43 | 15.0703 | 1173 | 19.0708 | 12788.58 | 41.3219 | 14093.2 | 61.2012 | 6110.17 | 34.9012 | 2280.06 | 28.9724
5056.67 | 18.33 | 3295.19 | 20.6209 | 2412.72 | 27.7311 | 1094.16 | 32.8143 | 5763.8 | 19.9167 |  |  | 2237.96 | 15.0741 | 1173.17 | 19.0732 | 12791.5 | 41.3327 | 14096.2 | 61.2129 | 6110.92 | 34.9054 | 2280.26 | 28.9764
5057.21 | 18.3318 | 3295.51 | 20.6231 | 2412.85 | 27.7342 | 1094.26 | 32.82 | 5764.6 | 19.9249 |  |  | 2238.24 | 15.0767 | 1173.24 | 19.0752 | 12793.12 | 41.3368 | 14099.2 | 61.2276 | 6111.99 | 34.9121 | 2280.43 | 28.981
5057.83 | 18.3338 | 3295.96 | 20.6252 | 2413.05 | 27.738 | 1094.36 | 32.8273 | 5765.35 | 19.9332 |  |  | 2238.53 | 15.0792 | 1173.39 | 19.0789 | 12795.25 | 41.3431 | 14102.2 | 61.2393 | 6113.04 | 34.9191 | 2280.63 | 28.9862
5058.46 | 18.337 | 3296.21 | 20.628 | 2413.48 | 27.7471 | 1094.43 | 32.8308 | 5765.88 | 19.9385 |  |  | 2239.13 | 15.0819 | 1173.52 | 19.0814 | 12797.24 | 41.3471 | 14105.2 | 61.2496 | 6113.58 | 34.9233 | 2280.79 | 28.9897
5058.98 | 18.3384 | 3296.98 | 20.6324 | 2413.75 | 27.7513 | 1094.46 | 32.8337 | 5766.4 | 19.9441 |  |  | 2239.86 | 15.0899 | 1173.74 | 19.0861 | 12799.31 | 41.355 | 14108.2 | 61.2613 | 6114.64 | 34.93 | 2280.86 | 28.9947
5059.93 | 18.3416 | 3297.25 | 20.6344 | 2413.95 | 27.7561 | 1094.56 | 32.8407 | 5767.2 | 19.9515 |  |  | 2240.2 | 15.0913 | 1173.92 | 19.09 | 12801.26 | 41.3605 | 14111.2 | 61.2715 | 6115.58 | 34.9369 | 2281.08 | 29.0022
5060.75 | 18.345 | 3297.95 | 20.6388 | 2414.25 | 27.7618 | 1094.69 | 32.8483 | 5767.74 | 19.958 |  |  | 2240.55 | 15.0948 | 1174.14 | 19.0952 | 12804.3 | 41.3704 | 14114.2 | 61.2862 | 6116.64 | 34.9441 | 2281.34 | 29.0094
5061.55 | 18.3471 | 3298.4 | 20.6419 | 2414.49 | 27.7684 | 1094.73 | 32.8501 | 5768.54 | 19.9661 |  |  | 2240.76 | 15.0976 | 1174.27 | 19.0979 | 12805.95 | 41.3744 | 14117.2 | 61.295 | 6117.45 | 34.9501 | 2281.61 | 29.0172
5062.08 | 18.3494 | 3298.65 | 20.6438 | 2414.75 | 27.7715 | 1094.79 | 32.8548 | 5769.21 | 19.9727 |  |  | 2241.4 | 15.1024 | 1174.41 | 19.1013 | 12807.93 | 41.3802 | 14120.2 | 61.3111 | 6118.78 | 34.9587 | 2281.84 | 29.0244
5063.01 | 18.353 | 3299.18 | 20.6466 | 2415.29 | 27.7825 | 1094.83 | 32.8574 | 5770.36 | 19.9846 |  |  | 2241.71 | 15.1051 | 1174.54 | 19.1044 | 12810.72 | 41.3886 | 14123.2 | 61.3214 | 6119.5 | 34.9639 | 2282.09 | 29.0303
5063.55 | 18.3548 | 3299.45 | 20.6489 | 2415.49 | 27.7879 | 1094.89 | 32.8619 | 5771.29 | 19.994 |  |  | 2241.98 | 15.1067 | 1174.62 | 19.1065 | 12813.74 | 41.3967 | 14126.2 | 61.3317 | 6120.97 | 34.9746 | 2282.19 | 29.0342
5064.22 | 18.3571 | 3299.81 | 20.6515 | 2415.75 | 27.7924 | 1094.99 | 32.8684 | 5772.21 | 20.0032 |  |  | 2242.33 | 15.11 | 1174.76 | 19.1086 | 12815.83 | 41.403 | 14126.51 | 61.3346 | 6121.63 | 34.9785 | 2282.39 | 29.0398
5064.85 | 18.3593 | 3300.08 | 20.653 | 2416.02 | 27.7991 | 1095.06 | 32.8715 | 5773.01 | 20.0115 |  |  | 2242.58 | 15.1121 | 1174.87 | 19.1119 | 12818.94 | 41.4129 | 14129.51 | 61.3448 | 6122.43 | 34.9841 | 2282.56 | 29.0444
5065.77 | 18.3631 | 3300.62 | 20.656 | 2416.47 | 27.8072 | 1095.09 | 32.8751 | 5773.78 | 20.0184 |  |  | 2242.83 | 15.1139 | 1175.04 | 19.1149 | 12822.78 | 41.4263 | 14132.51 | 61.3595 | 6123.24 | 34.9901 | 2282.88 | 29.0538
5066.75 | 18.3668 | 3301.15 | 20.6601 | 2416.6 | 27.8107 | 1095.16 | 32.8794 | 5774.69 | 20.0293 |  |  | 2243.38 | 15.1183 | 1175.14 | 19.1175 | 12824.92 | 41.4311 | 14135.51 | 61.3683 | 6124.95 | 35.0001 | 2283.13 | 29.0606
5067.22 | 18.3692 | 3302 | 20.6654 | 2416.87 | 27.816 | 1095.24 | 32.8846 | 5775.9 | 20.0412 |  |  | 2243.87 | 15.1216 | 1175.16 | 19.1186 | 12826.14 | 41.4355 | 14138.51 | 61.3815 | 6125.69 | 35.0055 | 2283.33 | 29.0655
5067.75 | 18.3709 | 3302.48 | 20.668 | 2417.09 | 27.8204 | 1095.31 | 32.8885 | 5776.43 | 20.045 |  |  | 2244.32 | 15.123 | 1175.32 | 19.1216 | 12828.25 | 41.4422 | 14141.51 | 61.3918 | 6127.72 | 35.0177 | 2283.63 | 29.0736
5068.29 | 18.3721 | 3302.75 | 20.6712 | 2417.42 | 27.8274 | 1095.38 | 32.8923 | 5777.1 | 20.0535 |  |  | 2244.8 | 15.129 | 1175.46 | 19.1237 | 12830.46 | 41.4474 | 14144.51 | 61.4049 | 6128.26 | 35.0218 | 2283.83 | 29.079
5068.82 | 18.3744 | 3303.29 | 20.6744 | 2417.76 | 27.8339 | 1095.44 | 32.8986 | 5778.57 | 20.0684 |  |  | 2245.08 | 15.1309 | 1175.52 | 19.1267 | 12831.49 | 41.453 | 14147.51 | 61.4167 | 6128.96 | 35.0258 | 2284 | 29.0844
5069.92 | 18.3777 | 3303.8 | 20.678 | 2418.02 | 27.8402 | 1095.53 | 32.9028 | 5779.55 | 20.0797 |  |  | 2245.4 | 15.1336 | 1175.71 | 19.1297 | 12834.69 | 41.4612 | 14150.51 | 61.4284 | 6130.16 | 35.0341 | 2284.2 | 29.0896
5070.62 | 18.3806 | 3304.49 | 20.6823 | 2418.16 | 27.8431 | 1095.61 | 32.9087 | 5780.22 | 20.0858 |  |  | 2245.82 | 15.1381 | 1175.96 | 19.1354 | 12836.26 | 41.4658 | 14153.51 | 61.4401 | 6131.06 | 35.0407 | 2284.43 | 29.0956
5071.39 | 18.3841 | 3304.75 | 20.6844 | 2418.39 | 27.8472 | 1095.78 | 32.9195 | 5780.95 | 20.0929 |  |  | 2246.22 | 15.1402 | 1176.07 | 19.138 | 12837.83 | 41.47 | 14156.51 | 61.4533 | 6131.69 | 35.045 | 2284.65 | 29.1017
5071.92 | 18.3864 | 3305.27 | 20.6873 | 2418.77 | 27.855 | 1095.85 | 32.9238 | 5781.45 | 20.0997 |  |  | 2246.64 | 15.1423 | 1176.14 | 19.1399 | 12839.45 | 41.4774 | 14159.39 | 61.4651 | 6133.01 | 35.0542 | 2284.96 | 29.1102
5072.51 | 18.3877 | 3305.54 | 20.6898 | 2419.27 | 27.8648 | 1095.91 | 32.9284 | 5781.97 | 20.1035 |  |  | 2247.15 | 15.1483 | 1176.27 | 19.1429 | 12842.35 | 41.4817 | 14162.39 | 61.4782 | 6133.51 | 35.0584 | 2285.23 | 29.1178
5073.16 | 18.3897 | 3306.07 | 20.6929 | 2419.41 | 27.869 | 1095.98 | 32.9323 | 5782.77 | 20.1143 |  |  | 2247.64 | 15.1508 | 1176.44 | 19.1469 | 12844.34 | 41.4901 | 14165.39 | 61.4914 | 6134.73 | 35.0656 | 2285.7 | 29.1307
5073.69 | 18.3918 | 3306.47 | 20.6949 | 2419.66 | 27.8734 | 1096.03 | 32.9357 | 5783.59 | 20.1217 |  |  | 2247.9 | 15.1545 | 1176.64 | 19.1513 | 12845.94 | 41.4968 | 14168.39 | 61.5002 | 6135.98 | 35.0743 | 2286.13 | 29.1422
5074.49 | 18.3947 | 3306.86 | 20.6975 | 2419.79 | 27.8772 | 1096.15 | 32.9436 | 5784.12 | 20.1271 |  |  | 2248.46 | 15.1579 | 1176.69 | 19.1529 | 12848.46 | 41.503 | 14171.39 | 61.5149 | 6136.52 | 35.0787 | 2286.6 | 29.1547
5074.96 | 18.3968 | 3307.12 | 20.7007 | 2420.03 | 27.8824 | 1096.21 | 32.948 | 5784.79 | 20.1344 |  |  | 2248.91 | 15.162 | 1176.88 | 19.156 | 12851.45 | 41.5139 | 14174.39 | 61.5237 | 6137.58 | 35.0836 | 2286.7 | 29.1585
5075.83 | 18.3993 | 3307.92 | 20.7049 | 2420.43 | 27.8897 | 1096.28 | 32.9524 | 5785.56 | 20.1432 |  |  | 2249.46 | 15.1664 | 1176.94 | 19.1584 | 12852.75 | 41.5167 | 14177.39 | 61.5383 | 6138.15 | 35.0891 | 2286.95 | 29.1647
5076.29 | 18.4018 | 3308.41 | 20.7092 | 2420.54 | 27.8931 | 1096.35 | 32.9563 | 5786.07 | 20.148 |  |  | 2249.74 | 15.1679 | 1177.08 | 19.161 | 12854.26 | 41.5216 | 14180.39 | 61.5515 | 6139.22 | 35.0958 | 2287.18 | 29.1708
5076.83 | 18.4039 | 3308.72 | 20.7113 | 2420.71 | 27.8966 | 1096.38 | 32.9593 | 5787.07 | 20.158 |  |  | 2250.17 | 15.1726 | 1177.19 | 19.1635 | 12855.32 | 41.5194 | 14183.39 | 61.5647 | 6139.97 | 35.1012 | 2287.45 | 29.1789
5077.33 | 18.4052 | 3309.26 | 20.7143 | 2420.98 | 27.8999 | 1096.46 | 32.9642 | 5788.09 | 20.1691 |  |  | 2250.96 | 15.1778 | 1177.33 | 19.1664 | 12857.52 | 41.5324 | 14186.39 | 61.575 | 6141.02 | 35.1083 | 2287.65 | 29.1846
5077.86 | 18.4073 | 3309.73 | 20.7178 | 2421.14 | 27.9055 | 1096.51 | 32.9673 | 5788.89 | 20.1782 |  |  | 2251.43 | 15.1824 | 1177.49 | 19.1701 | 12859.24 | 41.538 | 14189.39 | 61.5882 | 6142.31 | 35.1169 | 2287.98 | 29.1929
5078.43 | 18.4089 | 3310.19 | 20.7205 | 2421.56 | 27.9136 | 1096.56 | 32.9709 | 5789.74 | 20.1878 |  |  | 2251.76 | 15.1853 | 1177.59 | 19.173 | 12860.32 | 41.5386 | 14192.39 | 61.5985 | 6143.29 | 35.1239 | 2288.18 | 29.199
5079.3 | 18.4117 | 3310.83 | 20.7245 | 2421.89 | 27.9216 | 1096.63 | 32.9744 | 5790.69 | 20.1978 |  |  | 2252.43 | 15.19 | 1177.73 | 19.1759 | 12862.07 | 41.5433 | 14195.39 | 61.6116 | 6144.36 | 35.1318 | 2288.37 | 29.2039
5079.83 | 18.4141 | 3311.16 | 20.7267 | 2422.16 | 27.9268 | 1096.71 | 32.9809 | 5791.7 | 20.208 |  |  | 2252.84 | 15.1939 | 1177.83 | 19.1781 | 12863.46 | 41.5442 | 14198.39 | 61.6234 | 6145.53 | 35.1389 | 2288.7 | 29.2133
5080.37 | 18.4157 | 3311.56 | 20.7295 | 2422.56 | 27.9343 | 1096.8 | 32.986 | 5792.41 | 20.2159 |  |  | 2253.31 | 15.1965 | 1177.96 | 19.1805 | 12865.51 | 41.5522 | 14201.39 | 61.6351 | 6146.69 | 35.1471 | 2288.9 | 29.2185
5081.1 | 18.4188 | 3311.83 | 20.7312 | 2422.89 | 27.9416 | 1096.91 | 32.9932 | 5793.41 | 20.2266 |  |  | 2253.83 | 15.2006 | 1178.03 | 19.1822 | 12867.6 | 41.5627 | 14204.39 | 61.6468 | 6147.19 | 35.1514 | 2289.15 | 29.2246
5081.6 | 18.4207 | 3312.28 | 20.7342 | 2423.16 | 27.9469 | 1097.08 | 33.0038 | 5793.95 | 20.233 |  |  | 2254.08 | 15.203 | 1178.13 | 19.1849 | 12869.46 | 41.5693 | 14207.39 | 61.6586 | 6148.19 | 35.158 | 2289.42 | 29.233
5082.27 | 18.4225 | 3312.54 | 20.7362 | 2423.4 | 27.9524 | 1097.11 | 33.0072 | 5794.48 | 20.2384 |  |  | 2254.35 | 15.2024 | 1178.31 | 19.1884 | 12870.72 | 41.5729 | 14210.39 | 61.6732 | 6149.26 | 35.1662 | 2289.8 | 29.2422
5083.4 | 18.4274 | 3313.15 | 20.7405 | 2423.5 | 27.9555 | 1097.2 | 33.0117 | 5795.03 | 20.2431 |  |  | 2254.78 | 15.2093 | 1178.39 | 19.191 | 12872.15 | 41.5773 | 14213.39 | 61.6849 | 6150.25 | 35.1721 | 2289.94 | 29.2466
5084.1 | 18.4302 | 3313.78 | 20.7448 | 2423.73 | 27.9599 | 1097.28 | 33.0181 | 5795.57 | 20.2501 |  |  | 2255.08 | 15.2111 | 1178.58 | 19.1948 | 12875.4 | 41.5859 | 14216.4 | 61.6981 | 6150.78 | 35.1767 | 2290.1 | 29.2523
5084.62 | 18.432 | 3314.18 | 20.7471 | 2424 | 27.9643 | 1097.35 | 33.0223 | 5796.1 | 20.2558 |  |  | 2255.51 | 15.2139 | 1178.71 | 19.1979 | 12877.04 | 41.5912 | 14219.4 | 61.7099 | 6151.82 | 35.1846 | 2290.3 | 29.2572
5085.14 | 18.4337 | 3314.75 | 20.7511 | 2424.13 | 27.9674 | 1097.41 | 33.0262 | 5797.23 | 20.2685 |  |  | 2256.13 | 15.2193 | 1178.81 | 19.2005 | 12878.52 | 41.5936 | 14222.4 | 61.7216 | 6153.28 | 35.1939 | 2290.44 | 29.2608
5085.84 | 18.4366 | 3315.13 | 20.7532 | 2424.55 | 27.977 | 1097.46 | 33.0297 | 5797.93 | 20.2761 |  |  | 2256.46 | 15.2218 | 1178.94 | 19.2028 | 12879.74 | 41.5956 | 14225.4 | 61.7333 | 6154.62 | 35.2049 | 2290.57 | 29.2649
5086.37 | 18.4384 | 3315.43 | 20.7556 | 2425.01 | 27.9868 | 1097.53 | 33.0336 | 5798.44 | 20.281 |  |  | 2256.75 | 15.2245 | 1179.01 | 19.2048 | 12880.93 | 41.5969 | 14228.4 | 61.745 | 6155.15 | 35.2095 | 2290.75 | 29.2704
5088.27 | 18.4462 | 3316 | 20.7598 | 2425.35 | 27.9928 | 1097.58 | 33.037 | 5798.97 | 20.2864 |  |  | 2256.76 | 15.2206 | 1179.21 | 19.2097 | 12883.43 | 41.6084 | 14231.4 | 61.7582 | 6156.22 | 35.2172 | 2291.2 | 29.282
5088.94 | 18.4478 | 3316.53 | 20.762 | 2425.68 | 28.0001 | 1097.65 | 33.0426 | 5799.54 | 20.2934 |  |  | 2256.78 | 15.2255 | 1179.41 | 19.2144 | 12886.55 | 41.6199 | 14234.4 | 61.7729 | 6157.25 | 35.224 | 2291.4 | 29.2867
5089.48 | 18.4494 | 3316.93 | 20.7656 | 2425.81 | 28.0037 | 1097.75 | 33.0472 | 5800.05 | 20.2985 |  |  | 2257.06 | 15.2247 | 1179.54 | 19.217 | 12887.92 | 41.6225 | 14237.4 | 61.7832 | 6158.77 | 35.2341 | 2291.54 | 29.291
5091.14 | 18.4554 | 3317.37 | 20.7673 | 2425.91 | 28.0061 | 1097.83 | 33.055 | 5800.59 | 20.3055 |  |  | 2257.08 | 15.2273 | 1179.66 | 19.2199 | 12890 | 41.6295 | 14240.4 | 61.7964 | 6159.57 | 35.2406 | 2291.74 | 29.2958
5091.93 | 18.4582 | 3317.9 | 20.7707 | 2426.31 | 28.0143 | 1097.96 | 33.063 | 5801.12 | 20.3119 |  |  | 2257.37 | 15.2298 | 1179.83 | 19.2235 | 12891.49 | 41.6353 | 14243.4 | 61.8081 | 6160.37 | 35.2465 | 2291.87 | 29.3
5092.6 | 18.4616 | 3318.25 | 20.7735 | 2426.65 | 28.0206 | 1098.03 | 33.0678 | 5801.64 | 20.3164 |  |  | 2257.92 | 15.2316 | 1180.03 | 19.2279 | 12894.44 | 41.6438 | 14246.4 | 61.8198 | 6161.44 | 35.2531 | 2292.12 | 29.3068
5093.8 | 18.4665 | 3318.68 | 20.7769 | 2426.85 | 28.0244 | 1098.15 | 33.0751 | 5802.17 | 20.3227 |  |  | 2258.18 | 15.2339 | 1180.1 | 19.2298 | 12896.54 | 41.6504 | 14249.4 | 61.833 | 6162.23 | 35.259 | 2292.52 | 29.3175
5094.65 | 18.4696 | 3319.12 | 20.7795 | 2427.05 | 28.0288 | 1098.23 | 33.0805 | 5802.71 | 20.3285 |  |  | 2258.47 | 15.2385 | 1180.18 | 19.2318 | 12898.21 | 41.6542 | 14252.4 | 61.8447 | 6163.39 | 35.267 | 2292.77 | 29.3244
5095.35 | 18.4714 | 3319.6 | 20.783 | 2427.38 | 28.0357 | 1098.33 | 33.087 | 5803.21 | 20.3335 |  |  | 2259.18 | 15.2445 | 1180.25 | 19.234 | 12899.78 | 41.6572 | 14255.4 | 61.8579 | 6164.19 | 35.2729 | 2292.97 | 29.3305
5095.85 | 18.4734 | 3319.97 | 20.7859 | 2427.78 | 28.0444 | 1098.43 | 33.0935 | 5803.74 | 20.3396 |  |  | 2259.65 | 15.2459 | 1180.41 | 19.2369 | 12901.41 | 41.6644 | 14258.4 | 61.8696 | 6165.13 | 35.2789 | 2293.37 | 29.3405
5096.35 | 18.4745 | 3320.32 | 20.7884 | 2428.05 | 28.0502 | 1098.51 | 33.0992 | 5804.28 | 20.3456 |  |  | 2259.68 | 15.2485 | 1180.55 | 19.2398 | 12902.63 | 41.6651 | 14261.4 | 61.8828 | 6166.06 | 35.2861 | 2293.57 | 29.3465
5097.05 | 18.4778 | 3321.15 | 20.7933 | 2428.37 | 28.0569 | 1098.58 | 33.1035 | 5804.81 | 20.3519 |  |  | 2260 | 15.2509 | 1180.58 | 19.2415 | 12903.65 | 41.6703 | 14264.4 | 61.8931 | 6167.82 | 35.2969 | 2293.71 | 29.3508
5098.47 | 18.4827 | 3321.5 | 20.7959 | 2428.62 | 28.0619 | 1098.66 | 33.1093 | 5805.34 | 20.3571 |  |  | 2260.67 | 15.2572 | 1180.71 | 19.244 | 12906.64 | 41.6797 | 14267.4 | 61.9048 | 6169.02 | 35.3051 | 2293.91 | 29.3552
5099.1 | 18.4856 | 3321.97 | 20.7989 | 2428.85 | 28.0666 | 1098.73 | 33.1126 | 5805.88 | 20.3631 |  |  | 2260.9 | 15.2554 | 1180.91 | 19.2489 | 12908.14 | 41.6851 | 14270.4 | 61.918 | 6169.88 | 35.3111 | 2294.21 | 29.3642
5099.64 | 18.4877 | 3322.34 | 20.802 | 2429.12 | 28.0731 | 1098.76 | 33.1164 | 5806.66 | 20.3714 |  |  | 2261.25 | 15.2595 | 1181.11 | 19.2527 | 12909.47 | 41.6873 | 14273.4 | 61.9298 | 6171.02 | 35.3188 | 2294.34 | 29.3679
5100.15 | 18.4887 | 3322.72 | 20.8042 | 2429.32 | 28.0766 | 1098.88 | 33.1232 | 5807.44 | 20.3795 |  |  | 2261.85 | 15.2659 | 1181.18 | 19.2547 | 12912.13 | 41.6952 | 14276.4 | 61.9415 | 6172.89 | 35.3306 | 2294.58 | 29.3749
5100.67 | 18.491 | 3323.09 | 20.8057 | 2429.52 | 28.0808 | 1098.96 | 33.1291 | 5808.11 | 20.3875 |  |  | 2262.2 | 15.2693 | 1181.38 | 19.259 | 12914.98 | 41.7056 | 14279.4 | 61.9532 | 6174.32 | 35.3402 | 2294.74 | 29.3793
5101.5 | 18.4945 | 3323.41 | 20.8082 | 2429.85 | 28.0876 | 1099.03 | 33.134 | 5809.43 | 20.4015 |  |  | 2262.87 | 15.2744 | 1181.51 | 19.2626 | 12918.52 | 41.7153 | 14282.4 | 61.9664 | 6175.02 | 35.3447 | 2294.96 | 29.385
5102.01 | 18.4958 | 3323.86 | 20.8123 | 2430.19 | 28.0941 | 1099.13 | 33.1401 | 5809.96 | 20.4071 |  |  | 2263.14 | 15.2767 | 1181.61 | 19.265 | 12920.25 | 41.7222 | 14285.4 | 61.9796 | 6175.56 | 35.3489 | 2295.13 | 29.3895
5102.54 | 18.4978 | 3324.24 | 20.8151 | 2430.32 | 28.0981 | 1099.2 | 33.1449 | 5810.63 | 20.4149 |  |  | 2263.47 | 15.2766 | 1181.73 | 19.2676 | 12925.04 | 41.7352 | 14288.4 | 61.9899 | 6176.59 | 35.3558 | 2295.33 | 29.3946
5103.37 | 18.5007 | 3324.76 | 20.8175 | 2430.52 | 28.1016 | 1099.28 | 33.1505 | 5811.57 | 20.4245 |  |  | 2264.01 | 15.2839 | 1181.83 | 19.2698 | 12926.54 | 41.742 | 14291.4 | 62.0016 | 6177.36 | 35.3612 | 2295.69 | 29.4055
5104.46 | 18.5043 | 3325.33 | 20.8215 | 2430.72 | 28.106 | 1099.35 | 33.1546 | 5812.4 | 20.4324 |  |  | 2264.34 | 15.2861 | 1182.03 | 19.2748 | 12929.21 | 41.7516 | 14294.4 | 62.0177 | 6178.59 | 35.3683 | 2295.99 | 29.4131
5105.01 | 18.5069 | 3325.63 | 20.8236 | 2430.87 | 28.1099 | 1099.42 | 33.1593 | 5813.05 | 20.4393 |  |  | 2264.79 | 15.289 | 1182.13 | 19.2763 | 12930.34 | 41.7491 | 14297.4 | 62.0294 | 6179.76 | 35.3769 | 2296.23 | 29.4195
5106.03 | 18.5101 | 3326.26 | 20.828 | 2431.29 | 28.1187 | 1099.55 | 33.1679 | 5813.78 | 20.4468 |  |  | 2265.42 | 15.2943 | 1182.31 | 19.281 | 12932.33 | 41.7609 | 14300.4 | 62.0397 | 6180.76 | 35.3821 | 2296.36 | 29.4235
5106.56 | 18.5123 | 3326.76 | 20.8301 | 2431.44 | 28.1222 | 1099.62 | 33.1727 | 5815.24 | 20.4625 |  |  | 2265.82 | 15.2989 | 1182.51 | 19.2853 | 12936.02 | 41.7716 | 14303.4 | 62.0529 | 6181.43 | 35.3871 | 2296.69 | 29.4324
5107.09 | 18.5145 | 3327.03 | 20.8332 | 2431.7 | 28.1266 | 1099.68 | 33.1769 | 5815.77 | 20.4676 |  |  | 2266.11 | 15.3009 | 1182.65 | 19.2886 | 12939.2 | 41.7823 | 14306.4 | 62.0661 | 6181.96 | 35.3912 | 2297.16 | 29.4457
5108.36 | 18.5183 | 3327.44 | 20.8351 | 2431.8 | 28.1296 | 1099.72 | 33.1796 | 5816.47 | 20.4762 |  |  | 2266.26 | 15.2985 | 1182.71 | 19.2904 | 12942.36 | 41.7919 | 14309.4 | 62.0778 | 6183.15 | 35.399 | 2297.43 | 29.4536
5108.9 | 18.5217 | 3327.84 | 20.8386 | 2432.14 | 28.1364 | 1099.8 | 33.1851 | 5817.14 | 20.483 |  |  | 2266.28 | 15.3009 | 1182.85 | 19.2927 | 12944.19 | 41.7963 | 14312.4 | 62.091 | 6183.68 | 35.4031 | 2297.6 | 29.4581
5109.43 | 18.5228 | 3328.31 | 20.8405 | 2432.27 | 28.1392 | 1099.87 | 33.1889 | 5817.94 | 20.4909 |  |  | 2266.76 | 15.3058 | 1182.92 | 19.2944 | 12945.71 | 41.801 | 14315.4 | 62.1027 | 6185.35 | 35.4136 | 2297.78 | 29.4625
5109.95 | 18.524 | 3329.08 | 20.8466 | 2432.67 | 28.1475 | 1099.9 | 33.1919 | 5818.74 | 20.4979 |  |  | 2267.39 | 15.3102 | 1183.05 | 19.2977 | 12948.18 | 41.8079 | 14318.4 | 62.1159 | 6185.88 | 35.4177 | 2298.06 | 29.471
5110.55 | 18.5264 | 3329.56 | 20.85 | 2433.04 | 28.1548 | 1099.97 | 33.1959 | 5819.51 | 20.5071 |  |  | 2267.66 | 15.3127 | 1183.1 | 19.2985 | 12951.35 | 41.8178 | 14318.56 | 62.1174 | 6186.42 | 35.422 | 2298.3 | 29.4791
5111.06 | 18.5284 | 3330.2 | 20.8535 | 2433.34 | 28.1619 | 1100.02 | 33.1992 | 5820.18 | 20.5128 |  |  | 2267.98 | 15.3131 | 1183.22 | 19.3009 | 12953.15 | 41.8198 | 14321.56 | 62.1306 | 6187.95 | 35.4321 | 2298.6 | 29.4854
5111.73 | 18.5308 | 3330.48 | 20.8567 | 2433.46 | 28.1655 | 1100.12 | 33.2048 | 5821.01 | 20.5229 |  |  | 2268.56 | 15.3196 | 1183.33 | 19.3036 | 12955.02 | 41.8261 | 14324.56 | 62.1438 | 6189.05 | 35.4401 | 2298.68 | 29.4881
5112.6 | 18.5354 | 3330.75 | 20.8588 | 2433.72 | 28.1702 | 1100.17 | 33.2089 | 5821.61 | 20.5283 |  |  | 2268.96 | 15.3205 | 1183.4 | 19.3056 | 12956.69 | 41.833 | 14327.56 | 62.1555 | 6190.66 | 35.4502 | 2299.1 | 29.5002
5113.55 | 18.5379 | 3331.41 | 20.8621 | 2433.96 | 28.1755 | 1100.2 | 33.2119 | 5822.59 | 20.5392 |  |  | 2269.58 | 15.3282 | 1183.53 | 19.308 | 12960.78 | 41.8475 | 14330.56 | 62.1672 | 6191.69 | 35.4581 | 2299.36 | 29.5073
5114.08 | 18.5395 | 3331.83 | 20.8646 | 2434.16 | 28.1791 | 1100.37 | 33.2219 | 5823.81 | 20.5501 |  |  | 2269.85 | 15.3296 | 1183.73 | 19.3126 | 12962.91 | 41.8549 | 14333.56 | 62.1804 | 6192.76 | 35.4649 | 2299.61 | 29.5128
5114.87 | 18.5423 | 3332.38 | 20.8698 | 2434.26 | 28.1826 | 1100.5 | 33.2311 | 5825.43 | 20.5668 |  |  | 2270.15 | 15.3314 | 1183.87 | 19.3149 | 12964.95 | 41.8613 | 14336.56 | 62.1922 | 6194.36 | 35.4748 | 2299.76 | 29.5171
5115.39 | 18.5439 | 3333.25 | 20.8748 | 2434.56 | 28.1877 | 1100.63 | 33.2407 | 5826.4 | 20.5762 |  |  | 2270.48 | 15.334 | 1183.97 | 19.3181 | 12967.07 | 41.8675 | 14339.56 | 62.2024 | 6194.89 | 35.479 | 2299.88 | 29.5209
5115.92 | 18.5469 | 3334.27 | 20.8817 | 2434.72 | 28.1918 | 1100.7 | 33.2447 | 5827.25 | 20.5854 |  |  | 2271.03 | 15.3381 | 1184.1 | 19.3207 | 12969.09 | 41.8724 | 14342.56 | 62.2185 | 6196.44 | 35.49 | 2300.13 | 29.5275
5116.45 | 18.5483 | 3334.65 | 20.8846 | 2434.96 | 28.1962 | 1100.75 | 33.2487 | 5827.78 | 20.5902 |  |  | 2271.18 | 15.3412 | 1184.17 | 19.3226 | 12972.32 | 41.8805 | 14345.56 | 62.2303 | 6197.48 | 35.4965 | 2300.31 | 29.5334
5117.69 | 18.553 | 3334.92 | 20.8867 | 2435.09 | 28.1989 | 1100.83 | 33.2548 | 5828.57 | 20.5974 |  |  | 2271.43 | 15.341 | 1184.37 | 19.3274 | 12977.78 | 41.8964 | 14348.56 | 62.242 | 6198.28 | 35.5006 | 2300.53 | 29.5383
5118.22 | 18.5545 | 3335.25 | 20.8881 | 2435.22 | 28.2025 | 1100.9 | 33.2588 | 5829.08 | 20.6026 |  |  | 2271.7 | 15.3456 | 1184.43 | 19.3287 | 12981.66 | 41.9078 | 14351.56 | 62.2567 | 6198.95 | 35.5062 | 2300.9 | 29.5494
5118.66 | 18.5569 | 3335.8 | 20.8927 | 2435.36 | 28.2056 | 1100.97 | 33.2625 | 5829.58 | 20.6071 |  |  | 2272.08 | 15.3482 | 1184.57 | 19.3317 | 12983.37 | 41.9113 | 14354.56 | 62.2684 | 6199.75 | 35.5116 | 2301.17 | 29.5565
5119.66 | 18.5597 | 3336.79 | 20.8979 | 2435.79 | 28.2152 | 1101 | 33.2652 | 5830.32 | 20.6145 |  |  | 2272.57 | 15.3503 | 1184.77 | 19.336 | 12984.52 | 41.9161 | 14357.56 | 62.2816 | 6200.55 | 35.5176 | 2301.33 | 29.5597
5120.16 | 18.562 | 3337.07 | 20.9007 | 2436.06 | 28.2212 | 1101.05 | 33.2689 | 5831.1 | 20.6225 |  |  | 2272.87 | 15.3523 | 1184.83 | 19.3382 | 12986.94 | 41.9248 | 14360.56 | 62.2933 | 6201.77 | 35.5261 | 2301.52 | 29.5658
5120.66 | 18.5633 | 3337.32 | 20.9027 | 2436.33 | 28.2265 | 1101.15 | 33.2746 | 5832.15 | 20.6323 |  |  | 2272.88 | 15.3552 | 1184.95 | 19.3408 | 12989.06 | 41.933 | 14363.56 | 62.3065 | 6202.97 | 35.5339 | 2301.67 | 29.5695
5121.19 | 18.5657 | 3337.7 | 20.906 | 2436.49 | 28.23 | 1101.22 | 33.2797 | 5832.99 | 20.641 |  |  | 2273.18 | 15.3581 | 1185.1 | 19.3437 | 12992.64 | 41.9417 | 14366.56 | 62.3197 | 6204.04 | 35.5406 | 2301.95 | 29.5767
5121.74 | 18.5671 | 3338.27 | 20.9087 | 2436.64 | 28.234 | 1101.28 | 33.2846 | 5833.97 | 20.65 |  |  | 2273.62 | 15.3618 | 1185.27 | 19.3479 | 12994.61 | 41.9468 | 14369.56 | 62.3329 | 6205.24 | 35.5493 | 2302.27 | 29.5856
5122.71 | 18.5711 | 3338.91 | 20.913 | 2436.88 | 28.2392 | 1101.35 | 33.2892 | 5834.47 | 20.6552 |  |  | 2273.87 | 15.363 | 1185.4 | 19.3508 | 12995.83 | 41.9503 | 14372.56 | 62.3475 | 6206.49 | 35.5571 | 2302.5 | 29.5919
5123.23 | 18.5735 | 3339.37 | 20.9159 | 2437.48 | 28.2514 | 1101.45 | 33.296 | 5835.54 | 20.6663 |  |  | 2274.32 | 15.3667 | 1185.53 | 19.3539 | 12998.5 | 41.9574 | 14375.56 | 62.3622 | 6207.76 | 35.5664 | 2302.7 | 29.5974
5123.76 | 18.5756 | 3339.76 | 20.9184 | 2437.83 | 28.2596 | 1101.53 | 33.3019 | 5836.33 | 20.6742 |  |  | 2274.83 | 15.3712 | 1185.6 | 19.3559 | 13000.43 | 41.964 | 14378.56 | 62.3754 | 6208.56 | 35.5718 | 2302.9 | 29.6028
5124.51 | 18.5777 | 3340.16 | 20.9215 | 2438.19 | 28.2676 | 1101.65 | 33.3096 | 5837.24 | 20.6824 |  |  | 2275.22 | 15.374 | 1185.63 | 19.3572 | 13002.12 | 41.9616 | 14381.56 | 62.3857 | 6210.28 | 35.5839 | 2303.15 | 29.6094
5125.01 | 18.5797 | 3340.57 | 20.9243 | 2438.46 | 28.2733 | 1101.78 | 33.3189 | 5838.46 | 20.695 |  |  | 2275.52 | 15.3774 | 1185.77 | 19.3593 | 13004.17 | 41.9732 | 14384.56 | 62.3989 | 6211.58 | 35.5934 | 2303.37 | 29.6153
5125.63 | 18.5824 | 3341.01 | 20.9276 | 2438.76 | 28.2796 | 1101.87 | 33.3247 | 5838.99 | 20.7005 |  |  | 2275.77 | 15.3789 | 1185.9 | 19.3624 | 13005.87 | 41.9785 | 14387.56 | 62.412 | 6212.24 | 35.598 | 2303.62 | 29.622
5126.16 | 18.5836 | 3341.74 | 20.9315 | 2438.94 | 28.2833 | 1101.95 | 33.3296 | 5839.8 | 20.7079 |  |  | 2276.37 | 15.3851 | 1186.15 | 19.3684 | 13008.08 | 41.9852 | 14390.56 | 62.4267 | 6213.55 | 35.6066 | 2303.77 | 29.6254
5126.7 | 18.5861 | 3342.06 | 20.9342 | 2439.14 | 28.2881 | 1102.03 | 33.3356 | 5840.6 | 20.7157 |  |  | 2276.72 | 15.3877 | 1186.27 | 19.3711 | 13009.63 | 41.9915 | 14393.56 | 62.437 | 6214.43 | 35.6123 | 2303.9 | 29.6294
5127.5 | 18.5886 | 3342.48 | 20.9377 | 2439.51 | 28.2953 | 1102.12 | 33.3407 | 5841.13 | 20.7211 |  |  | 2277.05 | 15.3901 | 1186.45 | 19.3752 | 13010.88 | 41.9974 | 14396.56 | 62.4516 | 6215.13 | 35.6172 | 2304.22 | 29.6385
5128.03 | 18.5903 | 3343.74 | 20.9457 | 2440.08 | 28.3092 | 1102.19 | 33.3453 | 5842.68 | 20.737 |  |  | 2277.37 | 15.393 | 1186.64 | 19.3798 | 13012.98 | 42.0039 | 14399.56 | 62.4648 | 6215.82 | 35.6218 | 2304.44 | 29.645
5128.57 | 18.5924 | 3344.38 | 20.9501 | 2440.5 | 28.3178 | 1102.24 | 33.3479 | 5843.25 | 20.7425 |  |  | 2277.69 | 15.3951 | 1186.74 | 19.382 | 13015.55 | 42.0098 | 14402.56 | 62.478 | 6216.52 | 35.6262 | 2304.65 | 29.6503
5129.1 | 18.5945 | 3344.76 | 20.9529 | 2440.7 | 28.3216 | 1102.27 | 33.3509 | 5843.78 | 20.7473 |  |  | 2278.1 | 15.3986 | 1186.87 | 19.3856 | 13018.67 | 42.018 | 14405.56 | 62.4927 | 6217.52 | 35.6328 | 2304.77 | 29.6535
5129.63 | 18.5962 | 3345.16 | 20.9551 | 2441.05 | 28.3293 | 1102.32 | 33.3549 | 5844.32 | 20.7524 |  |  | 2278.36 | 15.3999 | 1187.07 | 19.3897 | 13023.04 | 42.0307 | 14408.56 | 62.5059 | 6219.05 | 35.6438 | 2305.15 | 29.6633
5130.17 | 18.5984 | 3345.6 | 20.959 | 2441.23 | 28.334 | 1102.39 | 33.3591 | 5844.85 | 20.7572 |  |  | 2278.76 | 15.4035 | 1187.14 | 19.3916 | 13025.31 | 42.0335 | 14411.56 | 62.5205 | 6219.69 | 35.6476 | 2305.4 | 29.6694
5130.97 | 18.6021 | 3346.21 | 20.9627 | 2441.55 | 28.3408 | 1102.44 | 33.3625 | 5845.62 | 20.7649 |  |  | 2279.12 | 15.4066 | 1187.2 | 19.393 | 13028.51 | 42.0469 | 14414.56 | 62.5337 | 6220.34 | 35.6515 | 2305.49 | 29.6727
5131.9 | 18.6052 | 3346.76 | 20.9672 | 2441.85 | 28.3468 | 1102.52 | 33.368 | 5846.59 | 20.7741 |  |  | 2279.51 | 15.4104 | 1187.34 | 19.3958 | 13032.4 | 42.0591 | 14417.56 | 62.5484 | 6221.32 | 35.6581 | 2305.79 | 29.6807
5132.44 | 18.607 | 3347.21 | 20.9693 | 2442.23 | 28.3547 | 1102.62 | 33.3746 | 5847.12 | 20.7801 |  |  | 2279.77 | 15.413 | 1187.4 | 19.3982 | 13033.77 | 42.0638 | 14420.56 | 62.563 | 6222.39 | 35.665 | 2306.07 | 29.6892
5132.97 | 18.6098 | 3347.63 | 20.9733 | 2442.45 | 28.3593 | 1102.69 | 33.3797 | 5847.64 | 20.7847 |  |  | 2280.27 | 15.417 | 1187.54 | 19.401 | 13035.55 | 42.0676 | 14423.56 | 62.5762 | 6223.01 | 35.669 | 2306.44 | 29.6982
5133.5 | 18.6103 | 3348.35 | 20.9776 | 2442.87 | 28.3692 | 1102.75 | 33.3843 | 5848.17 | 20.7905 |  |  | 2280.64 | 15.4188 | 1187.7 | 19.4046 | 13038.26 | 42.0767 | 14426.56 | 62.5909 | 6224.06 | 35.6769 | 2306.62 | 29.7026
5133.96 | 18.6131 | 3349.13 | 20.9835 | 2443.03 | 28.3729 | 1102.79 | 33.3865 | 5848.7 | 20.7945 |  |  | 2280.89 | 15.4216 | 1187.77 | 19.4063 | 13039.74 | 42.0774 | 14429.56 | 62.607 | 6225.06 | 35.6838 | 2306.79 | 29.7078
5134.49 | 18.6141 | 3349.77 | 20.9873 | 2443.27 | 28.3783 | 1102.87 | 33.3921 | 5849.47 | 20.8029 |  |  | 2281.46 | 15.4265 | 1187.97 | 19.4106 | 13041.51 | 42.0862 | 14432.56 | 62.6231 | 6226.59 | 35.6934 | 2306.89 | 29.7107
5135.01 | 18.6168 | 3350.15 | 20.9908 | 2443.53 | 28.3848 | 1102.9 | 33.3944 | 5850.01 | 20.8081 |  |  | 2281.56 | 15.4246 | 1188.07 | 19.4131 | 13043.28 | 42.0881 | 14435.56 | 62.6378 | 6227.13 | 35.6965 | 2307.11 | 29.7173
5135.54 | 18.6178 | 3350.75 | 20.9951 | 2443.85 | 28.3907 | 1102.99 | 33.3991 | 5850.89 | 20.8166 |  |  | 2282.13 | 15.4316 | 1188.2 | 19.4161 | 13045.21 | 42.0963 | 14438.56 | 62.6554 | 6228.06 | 35.7034 | 2307.34 | 29.7236
5136.07 | 18.6203 | 3351.29 | 20.9982 | 2444.17 | 28.3972 | 1103.07 | 33.4057 | 5851.42 | 20.8213 |  |  | 2282.41 | 15.4348 | 1188.27 | 19.4187 | 13048.08 | 42.1049 | 14441.56 | 62.67 | 6229.36 | 35.7123 | 2307.59 | 29.7299
5136.61 | 18.6224 | 3351.74 | 21.0015 | 2444.32 | 28.4015 | 1103.17 | 33.4121 | 5851.94 | 20.8264 |  |  | 2282.88 | 15.438 | 1188.42 | 19.4213 | 13050.12 | 42.1106 | 14444.56 | 62.6876 | 6230.26 | 35.7197 | 2307.72 | 29.7331
5137.14 | 18.6246 | 3352.14 | 21.0049 | 2444.7 | 28.4106 | 1103.22 | 33.4162 | 5852.48 | 20.8315 |  |  | 2283.26 | 15.4421 | 1188.65 | 19.4267 | 13051.15 | 42.115 | 14447.56 | 62.7038 | 6231.3 | 35.7251 | 2307.94 | 29.7401
5137.68 | 18.6263 | 3352.64 | 21.0073 | 2445.12 | 28.4186 | 1103.32 | 33.4228 | 5853.01 | 20.8385 |  |  | 2283.28 | 15.4396 | 1188.74 | 19.4292 | 13052.99 | 42.1188 | 14450.56 | 62.7243 | 6232.28 | 35.7314 | 2308.16 | 29.7451
5138.89 | 18.6306 | 3353.24 | 21.0117 | 2445.37 | 28.4246 | 1103.39 | 33.4271 | 5853.54 | 20.8426 |  |  | 2283.68 | 15.4453 | 1188.87 | 19.4321 | 13056.94 | 42.1315 | 14453.56 | 62.7433 | 6233.83 | 35.7439 | 2308.29 | 29.7496
5139.83 | 18.6337 | 3353.62 | 21.0154 | 2445.52 | 28.4281 | 1103.44 | 33.4308 | 5854.06 | 20.8477 |  |  | 2283.93 | 15.4473 | 1188.97 | 19.4339 | 13063.37 | 42.1492 | 14456.56 | 62.7639 | 6234.78 | 35.7498 | 2308.44 | 29.7534
5140.5 | 18.6372 | 3354.29 | 21.0195 | 2445.72 | 28.433 | 1103.47 | 33.4335 | 5855.24 | 20.859 |  |  | 2284.46 | 15.4506 | 1189.09 | 19.4371 | 13065.47 | 42.1529 | 14459.56 | 62.7844 | 6235.72 | 35.7562 | 2308.56 | 29.7573
5141.43 | 18.6401 | 3354.64 | 21.0222 | 2445.9 | 28.4364 | 1103.57 | 33.4392 | 5856.05 | 20.8674 |  |  | 2285.1 | 15.4577 | 1189.29 | 19.4411 | 13067.49 | 42.1608 | 14462.56 | 62.8078 | 6236.34 | 35.7602 | 2308.84 | 29.7651
5142.5 | 18.6437 | 3355.39 | 21.0258 | 2446.24 | 28.4442 | 1103.64 | 33.4441 | 5856.85 | 20.8755 |  |  | 2285.53 | 15.4611 | 1189.39 | 19.4443 | 13068.82 | 42.1634 | 14465.56 | 62.8313 | 6236.87 | 35.7637 | 2309.16 | 29.7734
5143.33 | 18.6465 | 3355.66 | 21.0291 | 2446.39 | 28.4474 | 1103.75 | 33.4532 | 5857.65 | 20.8833 |  |  | 2285.81 | 15.4641 | 1189.66 | 19.4499 | 13070.27 | 42.1677 | 14468.56 | 62.8533 | 6237.94 | 35.7702 | 2309.32 | 29.7785
5143.85 | 18.6488 | 3356.17 | 21.0315 | 2446.7 | 28.4548 | 1103.82 | 33.4569 | 5858.63 | 20.892 |  |  | 2286.06 | 15.4653 | 1189.72 | 19.4516 | 13071.48 | 42.1655 | 14471.56 | 62.8826 | 6239.01 | 35.7776 | 2309.61 | 29.7857
5144.97 | 18.6523 | 3356.61 | 21.0355 | 2446.94 | 28.4596 | 1103.92 | 33.4646 | 5859.68 | 20.9026 |  |  | 2286.46 | 15.4654 | 1189.86 | 19.4551 | 13072.76 | 42.1768 | 14474.56 | 62.909 | 6240.89 | 35.7907 | 2309.81 | 29.7904
5145.83 | 18.6553 | 3356.87 | 21.0381 | 2447.32 | 28.4684 | 1104.04 | 33.4724 | 5860.22 | 20.9072 |  |  | 2287.28 | 15.4761 | 1190.01 | 19.4582 | 13074.66 | 42.1811 | 14477.56 | 62.9368 | 6242.23 | 35.7996 | 2309.94 | 29.7944
5146.37 | 18.6574 | 3357.76 | 21.0418 | 2447.52 | 28.4736 | 1104.07 | 33.4752 | 5860.73 | 20.9122 |  |  | 2287.75 | 15.4793 | 1190.14 | 19.4613 | 13077.35 | 42.189 | 14480.56 | 62.9662 | 6242.76 | 35.8034 | 2310.14 | 29.8003
5147.5 | 18.6615 | 3358.11 | 21.0448 | 2447.79 | 28.4781 | 1104.17 | 33.4814 | 5861.92 | 20.9244 |  |  | 2288.02 | 15.4816 | 1190.34 | 19.466 | 13078.43 | 42.1925 | 14483.56 | 62.9955 | 6243.56 | 35.8084 | 2310.38 | 29.807
5148.65 | 18.6661 | 3358.56 | 21.0484 | 2447.87 | 28.4819 | 1104.22 | 33.4844 | 5862.94 | 20.9333 |  |  | 2288.27 | 15.4847 | 1190.51 | 19.4698 | 13079.7 | 42.1956 | 14486.56 | 63.0263 | 6244.09 | 35.813 | 2310.64 | 29.8152
5149.19 | 18.668 | 3359.08 | 21.0528 | 2448.15 | 28.4878 | 1104.27 | 33.488 | 5863.67 | 20.9404 |  |  | 2288.83 | 15.4888 | 1190.57 | 19.4719 | 13081.67 | 42.1974 | 14489.56 | 63.06 | 6245.13 | 35.8201 | 2310.83 | 29.8194
5149.82 | 18.6699 | 3359.49 | 21.0552 | 2448.35 | 28.4909 | 1104.34 | 33.4925 | 5864.4 | 20.9481 |  |  | 2289.32 | 15.4917 | 1190.71 | 19.4743 | 13083.72 | 42.2029 | 14492.56 | 63.0966 | 6246.06 | 35.8263 | 2311.04 | 29.8256
5150.79 | 18.6729 | 3360.11 | 21.0593 | 2448.52 | 28.4964 | 1104.37 | 33.4955 | 5865.14 | 20.9541 |  |  | 2289.97 | 15.498 | 1190.81 | 19.4768 | 13085.31 | 42.2139 | 14495.56 | 63.1362 | 6246.73 | 35.8302 | 2311.33 | 29.8323
5151.87 | 18.6774 | 3360.46 | 21.0625 | 2448.82 | 28.5018 | 1104.44 | 33.4993 | 5865.81 | 20.9602 |  |  | 2290.24 | 15.4987 | 1190.97 | 19.4802 | 13087.14 | 42.2192 | 14498.56 | 63.1787 | 6248.2 | 35.8399 | 2311.63 | 29.8399
5152.79 | 18.6821 | 3360.8 | 21.0653 | 2449.07 | 28.5068 | 1104.52 | 33.5057 | 5866.81 | 20.9696 |  |  | 2290.62 | 15.5004 | 1191.17 | 19.485 | 13090.36 | 42.2286 | 14501.56 | 63.2256 | 6249.48 | 35.8481 | 2311.79 | 29.8447
5153.33 | 18.6832 | 3361.58 | 21.0694 | 2449.34 | 28.5133 | 1104.6 | 33.5118 | 5867.71 | 20.9784 |  |  | 2291.05 | 15.5077 | 1191.29 | 19.4882 | 13091.91 | 42.2267 | 14504.56 | 63.2755 | 6250.35 | 35.8543 | 2311.93 | 29.8487
5154.44 | 18.6869 | 3362.36 | 21.0756 | 2449.61 | 28.5199 | 1104.75 | 33.5214 | 5869.51 | 20.9947 |  |  | 2291.35 | 15.5098 | 1191.42 | 19.4914 | 13093.67 | 42.238 | 14507.56 | 63.3326 | 6251.42 | 35.8605 | 2312.18 | 29.8537
5155.01 | 18.6888 | 3363.1 | 21.08 | 2449.86 | 28.5251 | 1104.8 | 33.5248 | 5870.66 | 21.0059 |  |  | 2291.72 | 15.5135 | 1191.49 | 19.4931 | 13095.72 | 42.2437 | 14510.56 | 63.403 | 6252.42 | 35.8679 | 2312.38 | 29.8582
5156.01 | 18.6927 | 3363.63 | 21.0834 | 2450.06 | 28.5292 | 1104.87 | 33.5293 | 5871.86 | 21.0173 |  |  | 2292.25 | 15.5177 | 1191.62 | 19.4961 | 13097.29 | 42.2459 | 14513.56 | 63.4939 | 6253.54 | 35.8763 | 2312.71 | 29.868
5156.6 | 18.6953 | 3363.9 | 21.0859 | 2450.11 | 28.5316 | 1104.94 | 33.5342 | 5872.7 | 21.025 |  |  | 2292.75 | 15.5209 | 1191.76 | 19.4985 | 13098.62 | 42.2504 |  |  | 6254.24 | 35.8806 | 2312.98 | 29.8747
5157.11 | 18.697 | 3364.68 | 21.0906 | 2450.37 | 28.5372 | 1104.99 | 33.5379 | 5873.41 | 21.0317 |  |  | 2292.77 | 15.5233 | 1191.89 | 19.5018 | 13102.02 | 42.2569 |  |  | 6255.11 | 35.8874 | 2313.21 | 29.8803
5157.63 | 18.6983 | 3365.18 | 21.0947 | 2450.57 | 28.5419 | 1105.05 | 33.5425 | 5874.45 | 21.0415 |  |  | 2292.84 | 15.5206 | 1192.13 | 19.5072 | 13104.28 | 42.2692 |  |  | 6256.56 | 35.8968 | 2313.38 | 29.8849
5158.16 | 18.7005 | 3365.55 | 21.0969 | 2450.89 | 28.5494 | 1105.12 | 33.5473 | 5874.98 | 21.0458 |  |  | 2292.85 | 15.5235 | 1192.19 | 19.509 | 13106.36 | 42.2786 |  |  | 6257.14 | 35.899 | 2313.53 | 29.8894
5158.7 | 18.7025 | 3365.82 | 21.0994 | 2451.16 | 28.5533 | 1105.17 | 33.5507 | 5875.53 | 21.0529 |  |  | 2293.44 | 15.5275 | 1192.33 | 19.5126 | 13108.48 | 42.2854 |  |  | 6258.08 | 35.9069 | 2313.9 | 29.8964
5159.23 | 18.7052 | 3366.3 | 21.1014 | 2451.32 | 28.5574 | 1105.25 | 33.5563 | 5876.03 | 21.0576 |  |  | 2293.79 | 15.5284 | 1192.51 | 19.516 | 13111.08 | 42.2927 |  |  | 6259.53 | 35.9164 | 2314.26 | 29.906
5160.13 | 18.7088 | 3366.7 | 21.1047 | 2451.64 | 28.5647 | 1105.32 | 33.5608 | 5876.55 | 21.0625 |  |  | 2293.81 | 15.531 | 1192.54 | 19.5177 | 13114.29 | 42.2979 |  |  | 6260.36 | 35.9227 | 2314.65 | 29.9154
5160.73 | 18.7097 | 3367.89 | 21.1132 | 2451.81 | 28.5684 | 1105.44 | 33.5692 | 5877.27 | 21.0688 |  |  | 2294.14 | 15.532 | 1192.73 | 19.5211 | 13117.22 | 42.3062 |  |  | 6261.41 | 35.9295 | 2314.81 | 29.9213
5161.43 | 18.7126 | 3368.42 | 21.1166 | 2452.04 | 28.5743 | 1105.51 | 33.5734 | 5878 | 21.0757 |  |  | 2294.42 | 15.5365 | 1192.79 | 19.5232 | 13118.81 | 42.311 |  |  | 6262.53 | 35.9365 | 2315.15 | 29.9301
5162.17 | 18.7153 | 3368.95 | 21.121 | 2452.21 | 28.5779 | 1105.61 | 33.5798 | 5878.75 | 21.083 |  |  | 2294.81 | 15.5397 | 1192.99 | 19.5281 | 13120.63 | 42.317 |  |  | 6263.55 | 35.9443 | 2315.43 | 29.9372
5162.69 | 18.717 | 3369.67 | 21.1251 | 2452.44 | 28.5839 | 1105.64 | 33.5824 | 5879.27 | 21.0876 |  |  | 2295.29 | 15.5428 | 1193.16 | 19.5318 | 13122.71 | 42.3228 |  |  | 6264.4 | 35.949 | 2315.67 | 29.9411
5163.37 | 18.7207 | 3370.39 | 21.1302 | 2452.69 | 28.5885 | 1105.74 | 33.5899 | 5880.04 | 21.0955 |  |  | 2295.62 | 15.5462 | 1193.26 | 19.5336 | 13124.45 | 42.3282 |  |  | 6265.23 | 35.9543 | 2315.9 | 29.9473
5163.9 | 18.7216 | 3370.92 | 21.1332 | 2453.08 | 28.5959 | 1105.89 | 33.5984 | 5880.57 | 21.1002 |  |  | 2296.04 | 15.5496 | 1193.36 | 19.5366 | 13127.68 | 42.3373 |  |  | 6266 | 35.9598 | 2316.08 | 29.9525
5164.42 | 18.7234 | 3371.27 | 21.1362 | 2453.31 | 28.6023 | 1105.96 | 33.6045 | 5881.36 | 21.1087 |  |  | 2296.43 | 15.5532 | 1193.56 | 19.5413 | 13130.22 | 42.3408 |  |  | 6267.4 | 35.968 | 2316.35 | 29.9594
5165.24 | 18.7271 | 3371.81 | 21.139 | 2453.64 | 28.6097 | 1106.01 | 33.6082 | 5881.89 | 21.113 |  |  | 2297.23 | 15.5603 | 1193.69 | 19.544 | 13131.56 | 42.3498 |  |  | 6268.5 | 35.9763 | 2316.55 | 29.9628
5165.89 | 18.7287 | 3372.62 | 21.1456 | 2454.13 | 28.6219 | 1106.12 | 33.6162 | 5882.91 | 21.1223 |  |  | 2297.64 | 15.5625 | 1193.79 | 19.5464 | 13133.69 | 42.3566 |  |  | 6269.3 | 35.9804 | 2316.68 | 29.9673
5166.94 | 18.7329 | 3373.16 | 21.1485 | 2454.48 | 28.6287 | 1106.24 | 33.6246 | 5883.42 | 21.1269 |  |  | 2297.89 | 15.5656 | 1193.86 | 19.5483 | 13136.58 | 42.364 |  |  | 6270.96 | 35.9908 | 2317.13 | 29.9782
5167.87 | 18.7368 | 3373.43 | 21.1501 | 2454.73 | 28.635 | 1106.36 | 33.6324 | 5884.11 | 21.1345 |  |  | 2298.18 | 15.5679 | 1194.06 | 19.553 | 13138.61 | 42.3697 |  |  | 6271.62 | 35.9949 | 2317.3 | 29.9839
5168.52 | 18.7393 | 3374.23 | 21.1557 | 2454.89 | 28.64 | 1106.46 | 33.6393 | 5885.11 | 21.1431 |  |  | 2298.44 | 15.5711 | 1194.26 | 19.5575 | 13140.63 | 42.3754 |  |  | 6272.47 | 36.0005 | 2317.5 | 29.9891
5169.09 | 18.7416 | 3374.49 | 21.1578 | 2455.11 | 28.6442 | 1106.54 | 33.6449 | 5886.14 | 21.1532 |  |  | 2298.76 | 15.5712 | 1194.33 | 19.5593 | 13143.97 | 42.3823 |  |  | 6273.76 | 36.0102 | 2317.77 | 29.995
5170.03 | 18.7447 | 3375.03 | 21.1618 | 2455.38 | 28.65 | 1106.61 | 33.6499 | 5887.08 | 21.1611 |  |  | 2299.2 | 15.5777 | 1194.53 | 19.5633 | 13146.55 | 42.3918 |  |  | 6274.36 | 36.0143 | 2317.93 | 29.9998
5170.56 | 18.7464 | 3375.53 | 21.1651 | 2455.7 | 28.6568 | 1106.66 | 33.6532 | 5887.61 | 21.1667 |  |  | 2299.58 | 15.5799 | 1194.61 | 19.5656 | 13149.09 | 42.4008 |  |  | 6276.19 | 36.0276 | 2318.07 | 30.0033
5171.09 | 18.748 | 3376.06 | 21.1685 | 2455.93 | 28.6626 | 1106.74 | 33.6593 | 5888.65 | 21.1766 |  |  | 2300.1 | 15.5844 | 1194.91 | 19.573 | 13151.16 | 42.4047 |  |  | 6277.4 | 36.0385 | 2318.37 | 30.0111
5172.16 | 18.752 | 3376.41 | 21.1707 | 2456.18 | 28.668 | 1106.82 | 33.6651 | 5889.2 | 21.181 |  |  | 2300.91 | 15.5904 | 1195.06 | 19.5763 | 13152.19 | 42.4099 |  |  | 6278.33 | 36.045 | 2318.57 | 30.0163
5172.7 | 18.7548 | 3376.68 | 21.1731 | 2456.41 | 28.6722 | 1106.89 | 33.6698 | 5889.73 | 21.1855 |  |  | 2301.36 | 15.5949 | 1195.11 | 19.5781 | 13153.28 | 42.4124 |  |  | 6278.86 | 36.0484 | 2318.84 | 30.0226
5173.78 | 18.7593 | 3377.35 | 21.1782 | 2456.55 | 28.676 | 1106.96 | 33.6734 | 5890.6 | 21.1952 |  |  | 2301.63 | 15.5961 | 1195.21 | 19.5805 | 13154.35 | 42.4172 |  |  | 6279.8 | 36.0541 | 2319.04 | 30.0276
5174.28 | 18.7606 | 3377.88 | 21.1814 | 2456.81 | 28.6808 | 1107.01 | 33.6777 | 5891.13 | 21.1995 |  |  | 2302.1 | 15.6007 | 1195.31 | 19.5829 | 13157.52 | 42.4266 |  |  | 6280.38 | 36.0574 | 2319.15 | 30.0315
5174.78 | 18.7624 | 3378.38 | 21.1844 | 2456.88 | 28.6841 | 1107.09 | 33.6837 | 5892.05 | 21.208 |  |  | 2302.37 | 15.6022 | 1195.41 | 19.5847 | 13162.62 | 42.4397 |  |  | 6281.67 | 36.0667 | 2319.35 | 30.0359
5175.3 | 18.7646 | 3378.91 | 21.1885 | 2457.33 | 28.6933 | 1107.14 | 33.6876 | 5892.97 | 21.2162 |  |  | 2302.75 | 15.606 | 1195.51 | 19.5866 | 13165.74 | 42.4472 |  |  | 6282.38 | 36.0716 | 2319.57 | 30.0411
5175.8 | 18.7654 | 3379.45 | 21.1916 | 2457.48 | 28.6975 | 1107.24 | 33.6942 | 5893.5 | 21.2211 |  |  | 2303.32 | 15.6114 | 1195.58 | 19.589 | 13167.84 | 42.4548 |  |  | 6283.27 | 36.0772 | 2319.7 | 30.0456
5176.3 | 18.768 | 3379.72 | 21.1945 | 2457.68 | 28.7013 | 1107.31 | 33.6987 | 5894.04 | 21.226 |  |  | 2303.57 | 15.6141 | 1195.68 | 19.5914 | 13169.96 | 42.4619 |  |  | 6284.49 | 36.0839 | 2319.9 | 30.0502
5176.73 | 18.7701 | 3380.25 | 21.1982 | 2458 | 28.7084 | 1107.36 | 33.7028 | 5894.55 | 21.2296 |  |  | 2303.92 | 15.6168 | 1195.81 | 19.5943 | 13171.8 | 42.4665 |  |  | 6285.27 | 36.09 | 2320.22 | 30.059
5177.23 | 18.7713 | 3380.73 | 21.2014 | 2458.33 | 28.7156 | 1107.49 | 33.711 | 5895.44 | 21.2381 |  |  | 2304.3 | 15.6193 | 1195.95 | 19.5976 | 13175.08 | 42.475 |  |  | 6286.05 | 36.0955 | 2320.42 | 30.0635
5178.72 | 18.7774 | 3381.27 | 21.2049 | 2458.57 | 28.721 | 1107.54 | 33.7154 | 5895.94 | 21.2441 |  |  | 2304.62 | 15.62 | 1196.05 | 19.5999 | 13176.69 | 42.4775 |  |  | 6286.99 | 36.1009 | 2320.67 | 30.0709
5179.25 | 18.7789 | 3381.65 | 21.2076 | 2458.78 | 28.7266 | 1107.62 | 33.7214 | 5896.47 | 21.2478 |  |  | 2305.15 | 15.6267 | 1196.18 | 19.603 | 13178.3 | 42.4857 |  |  | 6287.79 | 36.1065 | 2321.17 | 30.0831
5179.77 | 18.7805 | 3382.18 | 21.2111 | 2458.98 | 28.7315 | 1107.69 | 33.7252 | 5897.01 | 21.2531 |  |  | 2305.42 | 15.6292 | 1196.38 | 19.6082 | 13181.07 | 42.494 |  |  | 6289.66 | 36.1184 | 2321.42 | 30.0909
5180.29 | 18.782 | 3382.58 | 21.2138 | 2459.25 | 28.7371 | 1107.81 | 33.7338 | 5897.84 | 21.2611 |  |  | 2305.67 | 15.6311 | 1196.6 | 19.6127 | 13182.36 | 42.4976 |  |  | 6290.46 | 36.1233 | 2321.69 | 30.0977
5180.8 | 18.785 | 3382.99 | 21.2173 | 2459.67 | 28.7463 | 1107.86 | 33.7378 | 5898.37 | 21.2658 |  |  | 2305.92 | 15.6331 | 1196.73 | 19.6156 | 13183.48 | 42.4969 |  |  | 6291.93 | 36.1341 | 2321.96 | 30.1047
5181.34 | 18.7869 | 3383.25 | 21.2194 | 2460.22 | 28.758 | 1107.94 | 33.7436 | 5898.91 | 21.2701 |  |  | 2306.27 | 15.6368 | 1196.83 | 19.6181 | 13186.45 | 42.509 |  |  | 6293.08 | 36.1422 | 2322.07 | 30.1079
5181.91 | 18.7885 | 3384.05 | 21.225 | 2460.3 | 28.7613 | 1108.02 | 33.7493 | 5899.44 | 21.2753 |  |  | 2306.7 | 15.6393 | 1196.93 | 19.6207 | 13187.7 | 42.5082 |  |  | 6293.93 | 36.1476 | 2322.29 | 30.1134
5182.36 | 18.7909 | 3384.59 | 21.2289 | 2460.47 | 28.7656 | 1108.07 | 33.7531 | 5899.98 | 21.2796 |  |  | 2307.15 | 15.6441 | 1197.06 | 19.6238 | 13188.97 | 42.5142 |  |  | 6294.6 | 36.1526 | 2322.44 | 30.118
5183.12 | 18.7931 | 3384.94 | 21.2304 | 2460.67 | 28.7695 | 1108.11 | 33.7558 | 5900.51 | 21.2853 |  |  | 2307.5 | 15.6475 | 1197.16 | 19.6258 | 13190.28 | 42.5188 |  |  | 6295.87 | 36.1606 | 2322.69 | 30.125
5183.89 | 18.796 | 3385.2 | 21.2331 | 2460.87 | 28.7749 | 1108.17 | 33.7602 | 5901.04 | 21.2898 |  |  | 2307.82 | 15.6492 | 1197.26 | 19.6284 | 13192.12 | 42.5233 |  |  | 6296.37 | 36.1648 | 2322.96 | 30.1306
5184.42 | 18.7977 | 3385.8 | 21.2365 | 2461.23 | 28.783 | 1108.29 | 33.7684 | 5902.48 | 21.3031 |  |  | 2308.22 | 15.6534 | 1197.45 | 19.6331 | 13193.82 | 42.5304 |  |  | 6297.32 | 36.1696 | 2323.16 | 30.1356
5185.23 | 18.8011 | 3386.14 | 21.2385 | 2461.52 | 28.7895 | 1108.37 | 33.7739 | 5903.15 | 21.3086 |  |  | 2308.49 | 15.6552 | 1197.65 | 19.6373 | 13194.92 | 42.5314 |  |  | 6298.07 | 36.1753 | 2323.36 | 30.1421
5185.81 | 18.804 | 3386.47 | 21.2415 | 2461.85 | 28.796 | 1108.42 | 33.7784 | 5904.45 | 21.3209 |  |  | 2309.06 | 15.6605 | 1197.78 | 19.6406 | 13196.41 | 42.5383 |  |  | 6299.37 | 36.1839 | 2323.49 | 30.1456
5186.33 | 18.8053 | 3386.74 | 21.2435 | 2462.1 | 28.8025 | 1108.51 | 33.7839 | 5905.68 | 21.3327 |  |  | 2309.32 | 15.6625 | 1197.95 | 19.6445 | 13199.81 | 42.547 |  |  | 6300.25 | 36.1901 | 2323.72 | 30.1507
5186.86 | 18.8078 | 3387.01 | 21.245 | 2462.3 | 28.8068 | 1108.56 | 33.7878 | 5906.22 | 21.338 |  |  | 2309.76 | 15.6667 | 1198.1 | 19.648 | 13202.35 | 42.5543 |  |  | 6301.34 | 36.1958 | 2323.92 | 30.1568
5187.36 | 18.8093 | 3387.52 | 21.2497 | 2462.52 | 28.8112 | 1108.63 | 33.7923 | 5906.75 | 21.342 |  |  | 2310.22 | 15.6703 | 1198.2 | 19.6511 | 13204.36 | 42.5549 |  |  | 6302.14 | 36.2006 | 2324.12 | 30.163
5188.26 | 18.8128 | 3388.26 | 21.2545 | 2462.89 | 28.8201 | 1108.69 | 33.7978 | 5907.67 | 21.3495 |  |  | 2310.66 | 15.6736 | 1198.32 | 19.6536 | 13206.42 | 42.5679 |  |  | 6302.67 | 36.2051 | 2324.32 | 30.1668
5189.06 | 18.8154 | 3388.52 | 21.2564 | 2463.25 | 28.829 | 1108.83 | 33.8059 | 5908.6 | 21.3598 |  |  | 2310.92 | 15.6763 | 1198.42 | 19.6562 | 13208.14 | 42.573 |  |  | 6303.62 | 36.2121 | 2324.51 | 30.1723
5189.6 | 18.8184 | 3389.11 | 21.2594 | 2463.49 | 28.834 | 1108.89 | 33.8114 | 5909.13 | 21.3646 |  |  | 2311.18 | 15.6771 | 1198.52 | 19.6586 | 13210.24 | 42.5777 |  |  | 6304.62 | 36.2183 | 2324.99 | 30.185
5190.48 | 18.8209 | 3389.79 | 21.2643 | 2463.64 | 28.8381 | 1108.94 | 33.8148 | 5910.62 | 21.3775 |  |  | 2311.31 | 15.68 | 1198.62 | 19.6608 | 13212.16 | 42.5841 |  |  | 6305.59 | 36.2244 | 2325.26 | 30.1919
5191.15 | 18.8234 | 3390.26 | 21.2682 | 2463.8 | 28.8417 | 1109.01 | 33.8201 | 5911.42 | 21.385 |  |  | 2311.81 | 15.6839 | 1198.77 | 19.6644 | 13214.16 | 42.5879 |  |  | 6306.59 | 36.2321 | 2325.59 | 30.2006
5191.67 | 18.825 | 3390.93 | 21.2736 | 2464.07 | 28.8475 | 1109.09 | 33.8249 | 5912.22 | 21.3924 |  |  | 2312.23 | 15.6877 | 1198.88 | 19.6669 | 13217.33 | 42.598 |  |  | 6307.61 | 36.2391 | 2325.79 | 30.2056
5192.43 | 18.8281 | 3391.61 | 21.2778 | 2464.37 | 28.8541 | 1109.14 | 33.8283 | 5912.72 | 21.396 |  |  | 2312.48 | 15.6895 | 1198.98 | 19.6689 | 13220.41 | 42.601 |  |  | 6308.13 | 36.2434 | 2326.06 | 30.2128
5193.63 | 18.8332 | 3391.94 | 21.2802 | 2464.57 | 28.8587 | 1109.18 | 33.8317 | 5913.52 | 21.4046 |  |  | 2312.83 | 15.6908 | 1199.07 | 19.6712 | 13222 | 42.612 |  |  | 6309.2 | 36.2503 | 2326.33 | 30.2192
5194.8 | 18.8379 | 3392.35 | 21.2811 | 2464.79 | 28.8635 | 1109.24 | 33.8355 | 5914.21 | 21.4113 |  |  | 2312.86 | 15.6935 | 1199.17 | 19.6737 | 13225.5 | 42.6212 |  |  | 6311.08 | 36.2627 | 2326.46 | 30.2226
5195.6 | 18.8404 | 3392.95 | 21.2874 | 2464.87 | 28.8662 | 1109.29 | 33.84 | 5914.71 | 21.4158 |  |  | 2313.13 | 15.6947 | 1199.23 | 19.6756 | 13227.37 | 42.6277 |  |  | 6311.6 | 36.2667 | 2326.66 | 30.2274
5196.64 | 18.8453 | 3393.28 | 21.2897 | 2465.09 | 28.8706 | 1109.39 | 33.8461 | 5915.22 | 21.4204 |  |  | 2313.43 | 15.6981 | 1199.37 | 19.6783 | 13229.37 | 42.6301 |  |  | 6312.92 | 36.2752 | 2327.01 | 30.2374
5197.17 | 18.8462 | 3393.73 | 21.2934 | 2465.51 | 28.8793 | 1109.48 | 33.852 | 5916.16 | 21.428 |  |  | 2313.79 | 15.7011 | 1199.62 | 19.6842 | 13230.44 | 42.6356 |  |  | 6314.23 | 36.2844 | 2327.34 | 30.2452
5197.96 | 18.8496 | 3394.1 | 21.2956 | 2465.81 | 28.8862 | 1109.51 | 33.8553 | 5917.51 | 21.4409 |  |  | 2314.1 | 15.7034 | 1199.7 | 19.6869 | 13233.29 | 42.6456 |  |  | 6314.77 | 36.2889 | 2327.78 | 30.2569
5198.81 | 18.8531 | 3394.71 | 21.2999 | 2465.94 | 28.8898 | 1109.56 | 33.8587 | 5918.38 | 21.4486 |  |  | 2314.41 | 15.7064 | 1199.77 | 19.6893 | 13235.43 | 42.6501 |  |  | 6315.82 | 36.2963 | 2328.1 | 30.266
5199.34 | 18.855 | 3395.31 | 21.3042 | 2466.14 | 28.8939 | 1109.68 | 33.8667 | 5918.91 | 21.4553 |  |  | 2314.63 | 15.7082 | 1199.92 | 19.6917 | 13237.4 | 42.6564 |  |  | 6316.89 | 36.3026 | 2328.2 | 30.2689
5199.87 | 18.856 | 3396.37 | 21.3109 | 2466.21 | 28.8973 | 1109.78 | 33.8738 | 5919.45 | 21.4595 |  |  | 2315.06 | 15.7114 | 1200.05 | 19.6949 | 13240.04 | 42.6648 |  |  | 6318.32 | 36.313 | 2328.46 | 30.2748
5200.36 | 18.8585 | 3396.67 | 21.3134 | 2466.47 | 28.9026 | 1109.86 | 33.8799 | 5919.96 | 21.4647 |  |  | 2315.93 | 15.7189 | 1200.18 | 19.6984 | 13241.25 | 42.6694 |  |  | 6320.17 | 36.3248 | 2328.8 | 30.2837
5201.34 | 18.8625 | 3397.13 | 21.3165 | 2466.82 | 28.9104 | 1109.91 | 33.8835 | 5920.68 | 21.4715 |  |  | 2316.36 | 15.7231 | 1200.45 | 19.7043 | 13243.39 | 42.6732 |  |  | 6321.23 | 36.3317 | 2329.13 | 30.2926
5202.74 | 18.868 | 3397.75 | 21.3205 | 2466.99 | 28.914 | 1109.96 | 33.8869 | 5921.21 | 21.4762 |  |  | 2316.78 | 15.7263 | 1200.53 | 19.7069 | 13244.46 | 42.6777 |  |  | 6321.94 | 36.3367 | 2329.26 | 30.2959
5203.34 | 18.8699 | 3398.33 | 21.324 | 2467.16 | 28.9181 | 1110.04 | 33.8931 | 5921.81 | 21.4817 |  |  | 2317.03 | 15.7285 | 1200.63 | 19.7095 | 13245.56 | 42.6765 |  |  | 6322.61 | 36.3411 | 2329.53 | 30.3033
5205.35 | 18.8778 | 3399.07 | 21.3294 | 2467.41 | 28.9236 | 1110.18 | 33.902 | 5922.43 | 21.4866 |  |  | 2317.4 | 15.7316 | 1200.77 | 19.7123 | 13247.43 | 42.6857 |  |  | 6324.73 | 36.3549 | 2329.95 | 30.3147
5205.81 | 18.8795 | 3399.39 | 21.3317 | 2467.79 | 28.933 | 1110.28 | 33.9099 | 5923.23 | 21.4948 |  |  | 2317.8 | 15.7358 | 1200.89 | 19.7151 | 13251.08 | 42.6928 |  |  | 6325.66 | 36.3618 | 2330.28 | 30.323
5206.33 | 18.8808 | 3400.04 | 21.3368 | 2468.01 | 28.9378 | 1110.33 | 33.9138 | 5923.77 | 21.5003 |  |  | 2318.15 | 15.7382 | 1201.04 | 19.7185 | 13253 | 42.7033 |  |  | 6326.86 | 36.3708 | 2330.41 | 30.3274
5207.32 | 18.8865 | 3400.8 | 21.3425 | 2468.24 | 28.9428 | 1110.39 | 33.9173 | 5924.3 | 21.5046 |  |  | 2318.52 | 15.7404 | 1201.27 | 19.7242 | 13254.47 | 42.7053 |  |  | 6327.93 | 36.3778 | 2330.68 | 30.3336
5207.87 | 18.887 | 3401.42 | 21.3455 | 2468.58 | 28.9518 | 1110.46 | 33.9227 | 5924.8 | 21.5089 |  |  | 2318.9 | 15.7447 | 1201.32 | 19.7256 | 13257.65 | 42.7154 |  |  | 6328.72 | 36.383 | 2330.87 | 30.3395
5208.4 | 18.8899 | 3402.09 | 21.3497 | 2468.84 | 28.9562 | 1110.49 | 33.9255 | 5925.33 | 21.5141 |  |  | 2319.17 | 15.7474 | 1201.49 | 19.7287 | 13261.72 | 42.7201 |  |  | 6330.05 | 36.392 | 2331.32 | 30.3506
5208.93 | 18.8915 | 3402.87 | 21.3564 | 2469.13 | 28.9641 | 1110.59 | 33.9322 | 5925.87 | 21.5187 |  |  | 2319.48 | 15.7502 | 1201.65 | 19.7333 | 13262.78 | 42.7286 |  |  | 6330.92 | 36.3975 | 2331.52 | 30.3559
5209.95 | 18.8958 | 3403.26 | 21.358 | 2469.33 | 28.9682 | 1110.66 | 33.9371 | 5926.55 | 21.525 |  |  | 2319.85 | 15.7516 | 1201.74 | 19.7354 | 13264.71 | 42.7351 |  |  | 6331.85 | 36.4039 | 2331.65 | 30.3595
5210.49 | 18.8978 | 3404.01 | 21.3644 | 2469.46 | 28.9731 | 1110.74 | 33.9429 | 5927.09 | 21.5299 |  |  | 2320.09 | 15.7547 | 1201.94 | 19.741 | 13266.68 | 42.7374 |  |  | 6332.37 | 36.4087 | 2331.92 | 30.3683
5211.45 | 18.9013 | 3404.51 | 21.367 | 2469.71 | 28.9779 | 1110.83 | 33.9491 | 5928.47 | 21.5438 |  |  | 2320.37 | 15.7553 | 1202.1 | 19.7448 | 13268.81 | 42.747 |  |  | 6333.27 | 36.4144 | 2332.18 | 30.3735
5212.02 | 18.9031 | 3404.89 | 21.3692 | 2469.93 | 28.9825 | 1110.91 | 33.9558 | 5929.01 | 21.5481 |  |  | 2320.72 | 15.7606 | 1202.37 | 19.7508 | 13271.95 | 42.7507 |  |  | 6334.27 | 36.4207 | 2332.52 | 30.3825
5212.55 | 18.905 | 3405.31 | 21.3731 | 2470.29 | 28.9914 | 1111.04 | 33.9644 | 5929.52 | 21.5529 |  |  | 2320.99 | 15.7618 | 1202.6 | 19.7571 | 13273.2 | 42.76 |  |  | 6335.14 | 36.4262 | 2332.85 | 30.3908
5213.36 | 18.9082 | 3405.99 | 21.3777 | 2470.43 | 28.9949 | 1111.18 | 33.9746 | 5930.06 | 21.5578 |  |  | 2321.32 | 15.7648 | 1202.7 | 19.759 | 13274.85 | 42.7647 |  |  | 6335.67 | 36.4302 | 2333.1 | 30.3982
5213.87 | 18.9099 | 3406.63 | 21.3821 | 2470.69 | 29.0004 | 1111.24 | 33.9791 | 5930.59 | 21.5625 |  |  | 2321.7 | 15.7691 | 1202.82 | 19.7619 | 13276.92 | 42.7715 |  |  | 6336.71 | 36.4379 | 2333.28 | 30.4021
5214.66 | 18.9131 | 3407.31 | 21.3878 | 2470.93 | 29.0067 | 1111.29 | 33.9825 | 5931.12 | 21.5674 |  |  | 2322.19 | 15.7734 | 1202.87 | 19.7637 | 13280.16 | 42.7799 |  |  | 6337.74 | 36.4451 | 2333.48 | 30.4079
5215.39 | 18.9168 | 3407.81 | 21.3909 | 2471.15 | 29.011 | 1111.34 | 33.9864 | 5931.66 | 21.5722 |  |  | 2322.45 | 15.7741 | 1202.99 | 19.7662 | 13283.63 | 42.7892 |  |  | 6338.81 | 36.4528 | 2333.89 | 30.4187
5216.36 | 18.9202 | 3408.46 | 21.3948 | 2471.41 | 29.0166 | 1111.39 | 33.9896 | 5932.19 | 21.5771 |  |  | 2322.57 | 15.7772 | 1203.09 | 19.769 | 13284.73 | 42.7918 |  |  | 6339.81 | 36.4598 | 2334.2 | 30.426
5216.86 | 18.9214 | 3408.81 | 21.3987 | 2471.8 | 29.0267 | 1111.44 | 33.9937 | 5932.71 | 21.5819 |  |  | 2322.84 | 15.7794 | 1203.24 | 19.7723 | 13286.13 | 42.798 |  |  | 6340.85 | 36.4677 | 2334.4 | 30.4316
5217.63 | 18.9244 | 3409.2 | 21.4014 | 2472.16 | 29.0348 | 1111.51 | 33.9973 | 5933.24 | 21.587 |  |  | 2323.32 | 15.7837 | 1203.32 | 19.774 | 13287.92 | 42.8023 |  |  | 6342.36 | 36.4782 | 2334.54 | 30.4358
5218.16 | 18.9267 | 3409.86 | 21.4054 | 2472.43 | 29.0407 | 1111.54 | 34.0008 | 5933.78 | 21.5912 |  |  | 2323.74 | 15.7878 | 1203.5 | 19.7787 | 13290.85 | 42.8097 |  |  | 6344.18 | 36.4888 | 2335 | 30.448
5218.61 | 18.9296 | 3410.53 | 21.4101 | 2472.81 | 29.0493 | 1111.61 | 34.0053 | 5934.78 | 21.6001 |  |  | 2324.11 | 15.7898 | 1203.6 | 19.7809 | 13294.16 | 42.8193 |  |  | 6346.05 | 36.5021 | 2335.27 | 30.4546
5219.51 | 18.9324 | 3411 | 21.4143 | 2473.08 | 29.0556 | 1111.69 | 34.0119 | 5935.75 | 21.6104 |  |  | 2324.41 | 15.7933 | 1203.69 | 19.7832 | 13295.54 | 42.8254 |  |  | 6347.72 | 36.5132 | 2335.47 | 30.4605
5220.46 | 18.9363 | 3411.52 | 21.4175 | 2473.35 | 29.0623 | 1111.76 | 34.016 | 5936.55 | 21.6169 |  |  | 2324.76 | 15.7957 | 1203.77 | 19.7861 | 13297.68 | 42.8292 |  |  | 6349.17 | 36.5216 | 2335.65 | 30.4644
5221 | 18.9377 | 3412.1 | 21.4207 | 2473.61 | 29.0679 | 1111.81 | 34.0196 | 5937.31 | 21.6248 |  |  | 2325.09 | 15.7994 | 1203.94 | 19.7892 | 13298.75 | 42.8358 |  |  | 6349.7 | 36.5257 | 2335.85 | 30.4705
5221.51 | 18.9393 | 3412.83 | 21.4263 | 2473.93 | 29.0761 | 1111.85 | 34.0227 | 5938.38 | 21.6358 |  |  | 2325.34 | 15.8015 | 1204.04 | 19.7921 | 13299.83 | 42.8374 |  |  | 6350.24 | 36.5292 | 2336.12 | 30.4766
5222.05 | 18.9411 | 3413.08 | 21.429 | 2474.06 | 29.0789 | 1111.91 | 34.0269 | 5939.4 | 21.6452 |  |  | 2325.71 | 15.804 | 1204.16 | 19.7948 | 13302.48 | 42.8433 |  |  | 6350.91 | 36.5332 | 2336.37 | 30.4833
5222.56 | 18.9443 | 3413.62 | 21.4311 | 2474.26 | 29.0829 | 1112.03 | 34.036 | 5939.92 | 21.6503 |  |  | 2326.01 | 15.8062 | 1204.24 | 19.7968 | 13303.78 | 42.8492 |  |  | 6352.24 | 36.5428 | 2336.64 | 30.4899
5223.08 | 18.9449 | 3413.92 | 21.4334 | 2474.57 | 29.0904 | 1112.11 | 34.0423 | 5940.57 | 21.6567 |  |  | 2326.41 | 15.8113 | 1204.42 | 19.8012 | 13305.89 | 42.8564 |  |  | 6352.98 | 36.5472 | 2336.84 | 30.4945
5223.62 | 18.9468 | 3414.3 | 21.4378 | 2474.67 | 29.0934 | 1112.18 | 34.0462 | 5941.22 | 21.6632 |  |  | 2326.78 | 15.8139 | 1204.49 | 19.8032 | 13307.29 | 42.8562 |  |  | 6353.84 | 36.5532 | 2337.02 | 30.5007
5224.13 | 18.9496 | 3414.97 | 21.4407 | 2474.93 | 29.0985 | 1112.23 | 34.0509 | 5942 | 21.6708 |  |  | 2327.04 | 15.8148 | 1204.66 | 19.8071 | 13309.06 | 42.8636 |  |  | 6354.71 | 36.5584 | 2337.22 | 30.5053
5224.67 | 18.9515 | 3415.9 | 21.4475 | 2475.13 | 29.1042 | 1112.31 | 34.0566 | 5943.05 | 21.681 |  |  | 2327.59 | 15.8205 | 1204.74 | 19.809 | 13311.73 | 42.8729 |  |  | 6355.49 | 36.5636 | 2337.47 | 30.5119
5225.2 | 18.9539 | 3416.37 | 21.4511 | 2475.27 | 29.107 | 1112.36 | 34.0602 | 5943.72 | 21.6865 |  |  | 2328.31 | 15.827 | 1204.86 | 19.812 | 13312.94 | 42.8731 |  |  | 6356.34 | 36.5695 | 2337.71 | 30.5188
5225.72 | 18.9553 | 3416.65 | 21.4545 | 2475.48 | 29.1123 | 1112.4 | 34.0633 | 5945.06 | 21.6997 |  |  | 2328.63 | 15.83 | 1204.97 | 19.8148 | 13314.38 | 42.8785 |  |  | 6357.45 | 36.5772 | 2338.14 | 30.5294
5226.25 | 18.9566 | 3417.3 | 21.4578 | 2475.72 | 29.118 | 1112.48 | 34.0694 | 5946.59 | 21.7148 |  |  | 2328.88 | 15.8312 | 1205.11 | 19.8175 | 13315.45 | 42.8831 |  |  | 6358.58 | 36.5842 | 2338.37 | 30.535
5227.05 | 18.961 | 3417.96 | 21.4624 | 2475.92 | 29.1229 | 1112.58 | 34.0754 | 5947.64 | 21.7253 |  |  | 2329.15 | 15.8354 | 1205.24 | 19.8209 | 13317.37 | 42.8862 |  |  | 6359.95 | 36.5942 | 2338.54 | 30.5391
5227.59 | 18.9629 | 3418.29 | 21.4658 | 2476.3 | 29.1305 | 1112.65 | 34.0808 | 5948.58 | 21.7342 |  |  | 2329.6 | 15.8383 | 1205.41 | 19.825 | 13319.82 | 42.8926 |  |  | 6360.67 | 36.5977 | 2338.81 | 30.5473
5228.1 | 18.9645 | 3419.07 | 21.4713 | 2476.55 | 29.1374 | 1112.71 | 34.085 | 5949.11 | 21.7396 |  |  | 2329.86 | 15.8412 | 1205.47 | 19.8273 | 13321.42 | 42.9007 |  |  | 6361.43 | 36.604 | 2339.01 | 30.5519
5229.1 | 18.9693 | 3419.61 | 21.475 | 2476.95 | 29.1468 | 1112.73 | 34.088 | 5949.63 | 21.745 |  |  | 2330.33 | 15.843 | 1205.59 | 19.8293 | 13323.46 | 42.9073 |  |  | 6362.65 | 36.6113 | 2339.31 | 30.5594
5229.64 | 18.9702 | 3420.14 | 21.4782 | 2477.22 | 29.1533 | 1112.8 | 34.0921 | 5950.39 | 21.752 |  |  | 2330.36 | 15.8448 | 1205.69 | 19.8318 | 13325.51 | 42.9109 |  |  | 6363.3 | 36.6167 | 2339.43 | 30.5627
5230.17 | 18.9728 | 3420.47 | 21.481 | 2477.55 | 29.1616 | 1112.88 | 34.0981 | 5951.13 | 21.7583 |  |  | 2330.7 | 15.8457 | 1205.74 | 19.8334 | 13328.54 | 42.9196 |  |  | 6364.29 | 36.6215 | 2339.69 | 30.5696
5230.71 | 18.9742 | 3420.74 | 21.4827 | 2478 | 29.1728 | 1112.95 | 34.1028 | 5952.16 | 21.7692 |  |  | 2330.71 | 15.8473 | 1205.84 | 19.8357 | 13330.16 | 42.9246 |  |  | 6365.24 | 36.6299 | 2339.89 | 30.575
5231.49 | 18.9775 | 3421.28 | 21.4862 | 2478.37 | 29.1812 | 1113 | 34.1064 | 5952.76 | 21.7747 |  |  | 2331.45 | 15.8547 | 1205.92 | 19.838 | 13332.26 | 42.9289 |  |  | 6366.02 | 36.6354 | 2340.08 | 30.5792
5232.02 | 18.9799 | 3421.63 | 21.4888 | 2478.62 | 29.1875 | 1113.06 | 34.1101 | 5953.5 | 21.7806 |  |  | 2331.9 | 15.8581 | 1206.06 | 19.8405 | 13335.18 | 42.9382 |  |  | 6366.79 | 36.6398 | 2340.26 | 30.585
5232.81 | 18.9828 | 3422.13 | 21.4924 | 2478.99 | 29.1955 | 1113.1 | 34.1134 | 5954.37 | 21.7901 |  |  | 2332.13 | 15.8618 | 1206.19 | 19.8438 | 13336.52 | 42.9434 |  |  | 6367.31 | 36.6439 | 2340.66 | 30.5943
5233.34 | 18.9844 | 3422.39 | 21.4945 | 2479.25 | 29.2013 | 1113.15 | 34.1172 | 5954.88 | 21.7945 |  |  | 2332.55 | 15.8642 | 1206.24 | 19.8453 | 13338.59 | 42.9495 |  |  | 6368.07 | 36.6501 | 2340.93 | 30.6011
5233.88 | 18.9864 | 3422.91 | 21.4987 | 2479.39 | 29.2053 | 1113.2 | 34.1203 | 5956.08 | 21.8066 |  |  | 2333 | 15.8675 | 1206.51 | 19.8522 | 13342.38 | 42.9597 |  |  | 6369.36 | 36.657 | 2341.36 | 30.6126
5234.41 | 18.9889 | 3423.44 | 21.5024 | 2479.52 | 29.2081 | 1113.26 | 34.1256 | 5957.07 | 21.8158 |  |  | 2333.35 | 15.8717 | 1206.61 | 19.854 | 13344.84 | 42.9666 |  |  | 6370.06 | 36.6621 | 2341.64 | 30.6198
5234.94 | 18.9907 | 3423.94 | 21.505 | 2479.79 | 29.2137 | 1113.38 | 34.1338 | 5957.77 | 21.8225 |  |  | 2333.75 | 15.876 | 1206.71 | 19.8566 | 13348.35 | 42.9793 |  |  | 6372.31 | 36.6759 | 2341.79 | 30.6241
5235.48 | 18.992 | 3424.21 | 21.507 | 2479.97 | 29.2198 | 1113.43 | 34.138 | 5958.52 | 21.8301 |  |  | 2334.38 | 15.8815 | 1206.81 | 19.8589 | 13350.87 | 42.986 |  |  | 6372.98 | 36.6812 | 2342.03 | 30.6302
5235.98 | 18.9947 | 3424.66 | 21.51 | 2480.24 | 29.2254 | 1113.48 | 34.1421 | 5959.12 | 21.8358 |  |  | 2334.82 | 15.8846 | 1206.93 | 19.8619 | 13353.95 | 42.9921 |  |  | 6373.65 | 36.686 | 2342.49 | 30.6413
5236.51 | 18.9965 | 3425.35 | 21.5151 | 2480.44 | 29.2291 | 1113.61 | 34.1515 | 5959.79 | 21.8426 |  |  | 2335.29 | 15.8881 | 1207.13 | 19.8668 | 13355.51 | 42.9979 |  |  | 6374.48 | 36.6925 | 2342.73 | 30.6475
5237.4 | 18.9994 | 3425.96 | 21.5195 | 2480.7 | 29.2362 | 1113.68 | 34.1563 | 5960.76 | 21.8512 |  |  | 2335.75 | 15.8935 | 1207.23 | 19.8693 | 13357.51 | 43.0009 |  |  | 6375.28 | 36.6982 | 2342.93 | 30.6528
5237.93 | 19.0016 | 3426.48 | 21.5244 | 2481.02 | 29.2442 | 1113.75 | 34.1616 | 5961.29 | 21.8567 |  |  | 2336.15 | 15.897 | 1207.34 | 19.8719 | 13359.64 | 43.004 |  |  | 6376.33 | 36.7052 | 2343.11 | 30.6576
5238.46 | 19.0045 | 3427.01 | 21.5271 | 2481.29 | 29.2507 | 1113.81 | 34.1657 | 5961.82 | 21.8611 |  |  | 2336.55 | 15.8998 | 1207.39 | 19.8735 | 13361.04 | 43.0139 |  |  | 6377.32 | 36.7121 | 2343.35 | 30.6638
5239.33 | 19.0069 | 3427.28 | 21.5295 | 2481.49 | 29.2554 | 1113.85 | 34.1684 | 5962.36 | 21.866 |  |  | 2336.89 | 15.9024 | 1207.54 | 19.877 | 13363.91 | 43.0221 |  |  | 6378.77 | 36.7219 | 2343.51 | 30.668
5240.33 | 19.011 | 3428.08 | 21.5349 | 2481.72 | 29.2598 | 1113.91 | 34.1739 | 5962.87 | 21.8712 |  |  | 2337.37 | 15.9081 | 1207.63 | 19.8791 | 13366.02 | 43.0291 |  |  | 6380.34 | 36.7331 | 2343.83 | 30.6767
5240.87 | 19.0127 | 3428.88 | 21.5408 | 2481.92 | 29.2649 | 1114 | 34.1794 | 5964.26 | 21.8839 |  |  | 2337.65 | 15.9103 | 1207.78 | 19.8827 | 13367.17 | 43.0311 |  |  | 6381.77 | 36.7426 | 2344 | 30.6804
5241.8 | 19.0151 | 3429.42 | 21.5438 | 2482.16 | 29.2711 | 1114.05 | 34.1827 | 5965.58 | 21.8951 |  |  | 2338.04 | 15.9139 | 1207.83 | 19.884 | 13370.57 | 43.0402 |  |  | 6382.66 | 36.7497 | 2344.15 | 30.6845
5242.6 | 19.0189 | 3429.85 | 21.5465 | 2482.49 | 29.2775 | 1114.08 | 34.1859 | 5966.09 | 21.9015 |  |  | 2338.29 | 15.9152 | 1207.93 | 19.8865 | 13372.66 | 43.0476 |  |  | 6383.19 | 36.7544 | 2344.3 | 30.6886
5243.1 | 19.0208 | 3430.28 | 21.5505 | 2482.51 | 29.2793 | 1114.18 | 34.1936 | 5966.88 | 21.9074 |  |  | 2338.54 | 15.9176 | 1207.99 | 19.8888 | 13375.16 | 43.0541 |  |  | 6383.71 | 36.7582 | 2344.46 | 30.6926
5243.64 | 19.0227 | 3430.82 | 21.5537 | 2482.91 | 29.288 | 1114.28 | 34.2001 | 5967.53 | 21.9145 |  |  | 2338.81 | 15.9205 | 1208.16 | 19.8923 | 13377.29 | 43.0597 |  |  | 6384.67 | 36.7644 | 2344.66 | 30.698
5244.1 | 19.0249 | 3431.35 | 21.5574 | 2483.24 | 29.2962 | 1114.35 | 34.2056 | 5968.06 | 21.9196 |  |  | 2339.26 | 15.9234 | 1208.24 | 19.8949 | 13379.45 | 43.0661 |  |  | 6385.69 | 36.7705 | 2344.86 | 30.7029
5245 | 19.0277 | 3431.89 | 21.5609 | 2483.51 | 29.3029 | 1114.48 | 34.2157 | 5968.6 | 21.9245 |  |  | 2339.61 | 15.9269 | 1208.36 | 19.8979 | 13381.25 | 43.0709 |  |  | 6386.83 | 36.7794 | 2345.05 | 30.7086
5245.89 | 19.0306 | 3432.14 | 21.5631 | 2483.91 | 29.3129 | 1114.53 | 34.2189 | 5969.13 | 21.9293 |  |  | 2339.99 | 15.9304 | 1208.44 | 19.8996 | 13382.72 | 43.0766 |  |  | 6387.88 | 36.7857 | 2345.26 | 30.7129
5246.42 | 19.0333 | 3432.67 | 21.5672 | 2484.18 | 29.319 | 1114.56 | 34.2224 | 5969.65 | 21.934 |  |  | 2340.51 | 15.9356 | 1208.54 | 19.9022 | 13385 | 43.0805 |  |  | 6388.95 | 36.7935 | 2345.45 | 30.7179
5246.96 | 19.0355 | 3432.94 | 21.5695 | 2484.39 | 29.3238 | 1114.63 | 34.227 | 5970.22 | 21.9387 |  |  | 2340.77 | 15.9363 | 1208.69 | 19.9055 | 13387.44 | 43.0902 |  |  | 6389.45 | 36.7969 | 2345.58 | 30.7216
5247.72 | 19.0376 | 3433.74 | 21.5741 | 2484.49 | 29.3274 | 1114.73 | 34.2346 | 5970.73 | 21.9442 |  |  | 2341.28 | 15.9397 | 1208.84 | 19.9089 | 13388.96 | 43.0945 |  |  | 6391.1 | 36.8082 | 2345.85 | 30.7288
5248.26 | 19.0399 | 3434.24 | 21.5781 | 2484.79 | 29.3343 | 1114.85 | 34.2417 | 5971.67 | 21.9527 |  |  | 2341.38 | 15.9428 | 1208.91 | 19.911 | 13390.43 | 43.0957 |  |  | 6391.9 | 36.8134 | 2346.13 | 30.7359
5248.79 | 19.0431 | 3434.72 | 21.5827 | 2484.99 | 29.3379 | 1114.88 | 34.2446 | 5972.2 | 21.9577 |  |  | 2341.64 | 15.9445 | 1209.13 | 19.9155 | 13392.19 | 43.1037 |  |  | 6392.43 | 36.8173 | 2346.38 | 30.743
5249.33 | 19.0436 | 3435.39 | 21.587 | 2485.16 | 29.3422 | 1114.96 | 34.2512 | 5972.73 | 21.9628 |  |  | 2341.91 | 15.9463 | 1209.21 | 19.9188 | 13395.26 | 43.1116 |  |  | 6394.28 | 36.8303 | 2346.78 | 30.7533
5250.08 | 19.0458 | 3435.79 | 21.5887 | 2485.33 | 29.3467 | 1115.08 | 34.2599 | 5973.27 | 21.9653 |  |  | 2342.21 | 15.9491 | 1209.31 | 19.921 | 13397 | 43.1177 |  |  | 6395.09 | 36.8351 | 2346.95 | 30.7576
5250.89 | 19.0492 | 3436.19 | 21.5917 | 2485.63 | 29.3538 | 1115.18 | 34.267 | 5973.77 | 21.971 |  |  | 2342.66 | 15.952 | 1209.48 | 19.9243 | 13399.28 | 43.1226 |  |  | 6395.62 | 36.8393 | 2347.15 | 30.7624
5251.43 | 19.0507 | 3436.46 | 21.5946 | 2485.79 | 29.3581 | 1115.3 | 34.2756 | 5974.34 | 21.9767 |  |  | 2342.69 | 15.954 | 1209.53 | 19.926 | 13400.37 | 43.1262 |  |  | 6396.69 | 36.8468 | 2347.25 | 30.7659
5252.2 | 19.0551 | 3436.99 | 21.5987 | 2486.18 | 29.3664 | 1115.37 | 34.2806 | 5976.27 | 21.9935 |  |  | 2343.31 | 15.9597 | 1209.69 | 19.9305 | 13405.21 | 43.1331 |  |  | 6398.02 | 36.8546 | 2347.45 | 30.7707
5252.73 | 19.0553 | 3437.33 | 21.6019 | 2486.51 | 29.3736 | 1115.42 | 34.2845 | 5976.79 | 21.9989 |  |  | 2343.56 | 15.9617 | 1209.9 | 19.9355 | 13406.84 | 43.1462 |  |  | 6400.39 | 36.8702 | 2347.6 | 30.775
5253.53 | 19.0592 | 3437.73 | 21.6023 | 2486.64 | 29.3773 | 1115.52 | 34.2914 | 5977.32 | 22.0026 |  |  | 2343.98 | 15.9646 | 1209.95 | 19.937 | 13409.08 | 43.1465 |  |  | 6401.46 | 36.8781 | 2347.83 | 30.7805
5254.2 | 19.0617 | 3437.99 | 21.6052 | 2486.81 | 29.381 | 1115.62 | 34.2986 | 5977.86 | 22.0077 |  |  | 2344.2 | 15.9675 | 1210.03 | 19.9392 | 13410.53 | 43.1554 |  |  | 6402.53 | 36.8852 | 2348 | 30.7851
5255.05 | 19.0647 | 3438.26 | 21.6072 | 2487.11 | 29.3885 | 1115.67 | 34.3026 | 5979.07 | 22.0191 |  |  | 2344.51 | 15.9708 | 1210.13 | 19.9419 | 13412.35 | 43.1591 |  |  | 6403.31 | 36.8913 | 2348.25 | 30.7913
5255.58 | 19.0669 | 3438.53 | 21.6093 | 2487.28 | 29.3924 | 1115.75 | 34.3086 | 5979.58 | 22.0228 |  |  | 2344.95 | 15.9725 | 1210.3 | 19.9456 | 13414.37 | 43.1659 |  |  | 6404.36 | 36.8969 | 2348.43 | 30.7961
5256.92 | 19.0724 | 3438.86 | 21.6118 | 2487.45 | 29.3974 | 1115.8 | 34.3123 | 5980.39 | 22.0289 |  |  | 2345.1 | 15.9756 | 1210.36 | 19.9479 | 13416.34 | 43.1707 |  |  | 6405.76 | 36.9066 | 2348.8 | 30.8052
5257.45 | 19.0746 | 3439.33 | 21.6151 | 2487.98 | 29.4093 | 1115.87 | 34.3173 | 5981.18 | 22.0374 |  |  | 2345.35 | 15.9769 | 1210.46 | 19.9502 | 13417.5 | 43.1754 |  |  | 6407.28 | 36.9172 | 2349.02 | 30.8115
5257.98 | 19.076 | 3439.79 | 21.6179 | 2488.08 | 29.4125 | 1116.02 | 34.3281 | 5981.71 | 22.0423 |  |  | 2345.6 | 15.9795 | 1210.51 | 19.9516 | 13419.64 | 43.181 |  |  | 6407.48 | 36.9183 | 2349.22 | 30.8172
5258.52 | 19.0787 | 3440.2 | 21.6204 | 2488.31 | 29.4179 | 1116.07 | 34.3323 | 5982.24 | 22.047 |  |  | 2346.03 | 15.9845 | 1210.63 | 19.9541 | 13421.79 | 43.1887 |  |  | 6407.98 | 36.9221 | 2349.49 | 30.8238
5259.05 | 19.0799 | 3440.53 | 21.6232 | 2488.58 | 29.4235 | 1116.13 | 34.3362 | 5982.8 | 22.0507 |  |  | 2346.3 | 15.9869 | 1210.75 | 19.9577 | 13426.01 | 43.199 |  |  | 6409.03 | 36.9296 | 2349.67 | 30.828
5259.59 | 19.082 | 3441.26 | 21.6283 | 2488.73 | 29.4269 | 1116.17 | 34.3393 | 5983.33 | 22.0563 |  |  | 2346.61 | 15.9878 | 1210.9 | 19.9611 | 13428.15 | 43.2046 |  |  | 6410.1 | 36.9371 | 2349.97 | 30.8365
5260.12 | 19.0836 | 3441.6 | 21.6316 | 2488.95 | 29.4338 | 1116.25 | 34.3456 | 5983.85 | 22.0606 |  |  | 2346.88 | 15.9934 | 1211.03 | 19.9639 | 13429.82 | 43.2089 |  |  | 6411.69 | 36.9479 | 2350.24 | 30.8432
5260.64 | 19.0851 | 3442.06 | 21.6338 | 2489.15 | 29.4384 | 1116.3 | 34.3495 | 5984.38 | 22.066 |  |  | 2347.22 | 15.9946 | 1211.11 | 19.9661 | 13432.05 | 43.2153 |  |  | 6412.65 | 36.9532 | 2350.45 | 30.8482
5261.07 | 19.0877 | 3442.46 | 21.6382 | 2489.36 | 29.4424 | 1116.37 | 34.3535 | 5984.91 | 22.0706 |  |  | 2347.72 | 15.9998 | 1211.2 | 19.9683 | 13433.37 | 43.22 |  |  | 6413.71 | 36.9603 | 2350.6 | 30.8525
5261.61 | 19.0893 | 3443.2 | 21.6427 | 2489.51 | 29.4473 | 1116.43 | 34.3592 | 5985.45 | 22.0741 |  |  | 2348.22 | 16.0036 | 1211.26 | 19.9704 | 13434.82 | 43.2211 |  |  | 6414.49 | 36.9658 | 2350.8 | 30.858
5262.14 | 19.092 | 3443.85 | 21.6467 | 2489.75 | 29.4527 | 1116.5 | 34.3627 | 5985.98 | 22.0796 |  |  | 2348.52 | 16.0077 | 1211.45 | 19.9747 | 13435.89 | 43.2267 |  |  | 6415.54 | 36.9727 | 2351.14 | 30.8666
5262.66 | 19.0936 | 3444.28 | 21.6507 | 2490.03 | 29.46 | 1116.53 | 34.3664 | 5986.48 | 22.0838 |  |  | 2349.02 | 16.0119 | 1211.51 | 19.9769 | 13438.16 | 43.2328 |  |  | 6417.06 | 36.9831 | 2351.47 | 30.8752
5263.21 | 19.096 | 3444.68 | 21.6533 | 2490.35 | 29.469 | 1116.58 | 34.3704 | 5987 | 22.0893 |  |  | 2349.52 | 16.0163 | 1211.61 | 19.9796 | 13440.78 | 43.2435 |  |  | 6418.93 | 36.9958 | 2351.86 | 30.8851
5264.48 | 19.1001 | 3445.08 | 21.6568 | 2490.68 | 29.475 | 1116.65 | 34.3752 | 5987.53 | 22.093 |  |  | 2349.78 | 16.0187 | 1211.73 | 19.9823 | 13442.76 | 43.2472 |  |  | 6419.54 | 37.0011 | 2352.22 | 30.8947
5264.94 | 19.1022 | 3445.45 | 21.6597 | 2490.8 | 29.4782 | 1116.7 | 34.3787 | 5988.33 | 22.1002 |  |  | 2350.24 | 16.0225 | 1211.81 | 19.9848 | 13443.83 | 43.2522 |  |  | 6420.88 | 37.0093 | 2352.36 | 30.8982
5265.48 | 19.104 | 3446.18 | 21.6644 | 2491.03 | 29.4838 | 1116.8 | 34.3866 | 5989.14 | 22.1075 |  |  | 2350.85 | 16.0278 | 1212.01 | 19.9893 | 13446.93 | 43.2603 |  |  | 6421.68 | 37.016 | 2352.49 | 30.9022
5266.01 | 19.1065 | 3447.14 | 21.6705 | 2491.3 | 29.4904 | 1116.85 | 34.3899 | 5989.67 | 22.1122 |  |  | 2351.27 | 16.0304 | 1212.08 | 19.9913 | 13449.05 | 43.2638 |  |  | 6423.55 | 37.0282 | 2352.76 | 30.9087
5266.53 | 19.1081 | 3447.77 | 21.6754 | 2491.48 | 29.4952 | 1116.9 | 34.3941 | 5990.2 | 22.1171 |  |  | 2351.64 | 16.0349 | 1212.33 | 19.9973 | 13451.59 | 43.2719 |  |  | 6424.48 | 37.0341 | 2352.94 | 30.914
5267.06 | 19.11 | 3448.4 | 21.6788 | 2491.67 | 29.499 | 1116.98 | 34.3999 | 5990.84 | 22.1232 |  |  | 2351.89 | 16.0372 | 1212.43 | 19.9999 | 13455.46 | 43.2844 |  |  | 6425.05 | 37.0386 | 2353.21 | 30.9207
5267.98 | 19.1139 | 3448.74 | 21.6817 | 2491.98 | 29.5073 | 1117.03 | 34.4039 | 5991.37 | 22.126 |  |  | 2352.14 | 16.0399 | 1212.56 | 20.0029 | 13457.56 | 43.2883 |  |  | 6427.04 | 37.0521 | 2353.42 | 30.926
5268.51 | 19.1157 | 3449.57 | 21.6877 | 2492.1 | 29.5109 | 1117.15 | 34.4133 | 5992.31 | 22.1345 |  |  | 2352.7 | 16.0449 | 1212.7 | 20.0068 | 13460.37 | 43.2966 |  |  | 6428.49 | 37.0605 | 2353.56 | 30.9299
5269.05 | 19.1176 | 3450.26 | 21.6924 | 2492.43 | 29.5189 | 1117.2 | 34.4158 | 5993.24 | 22.1433 |  |  | 2352.77 | 16.0435 | 1212.8 | 20.0091 | 13463.4 | 43.3048 |  |  | 6429.39 | 37.0671 | 2353.71 | 30.9342
5269.58 | 19.1187 | 3451.06 | 21.6983 | 2492.67 | 29.5249 | 1117.27 | 34.421 | 5994.16 | 22.1507 |  |  | 2353.29 | 16.0503 | 1212.87 | 20.0106 | 13465.84 | 43.3137 |  |  | 6430.24 | 37.0727 | 2353.96 | 30.9402
5270.35 | 19.1219 | 3451.49 | 21.7016 | 2492.85 | 29.5291 | 1117.37 | 34.4294 | 5994.69 | 22.1557 |  |  | 2353.92 | 16.0562 | 1212.93 | 20.0127 | 13468.07 | 43.3198 |  |  | 6431.31 | 37.0797 | 2354.19 | 30.9463
5271.15 | 19.1256 | 3451.76 | 21.7032 | 2493.07 | 29.5343 | 1117.45 | 34.4357 | 5995.21 | 22.1599 |  |  | 2354.44 | 16.061 | 1213.05 | 20.0157 | 13471.44 | 43.33 |  |  | 6432.83 | 37.0906 | 2354.41 | 30.9512
5271.77 | 19.1277 | 3452.41 | 21.7081 | 2493.37 | 29.5423 | 1117.53 | 34.4414 | 5995.74 | 22.1643 |  |  | 2354.71 | 16.063 | 1213.12 | 20.0174 | 13473.83 | 43.3374 |  |  | 6433.99 | 37.0986 | 2354.74 | 30.9607
5272.3 | 19.1296 | 3452.94 | 21.711 | 2493.59 | 29.5469 | 1117.6 | 34.4469 | 5996.48 | 22.1705 |  |  | 2354.87 | 16.0655 | 1213.32 | 20.0218 | 13475.88 | 43.3416 |  |  | 6435.06 | 37.1051 | 2354.91 | 30.9648
5272.83 | 19.1329 | 3453.21 | 21.7138 | 2493.72 | 29.5509 | 1117.65 | 34.4507 | 5997.28 | 22.1781 |  |  | 2354.89 | 16.0629 | 1213.38 | 20.0234 | 13477.93 | 43.3473 |  |  | 6435.59 | 37.1091 | 2355.16 | 30.9721
5273.37 | 19.1342 | 3453.73 | 21.717 | 2493.94 | 29.5557 | 1117.72 | 34.4562 | 5997.81 | 22.1822 |  |  | 2354.91 | 16.0654 | 1213.52 | 20.0273 | 13480.77 | 43.3562 |  |  | 6437.16 | 37.1192 | 2355.31 | 30.9758
5273.9 | 19.1354 | 3454.68 | 21.7239 | 2494.14 | 29.561 | 1117.78 | 34.4604 | 5998.61 | 22.1893 |  |  | 2355.37 | 16.0678 | 1213.58 | 20.0289 | 13482.89 | 43.3615 |  |  | 6439.8 | 37.1364 | 2355.48 | 30.9794
5274.67 | 19.1386 | 3455.21 | 21.7277 | 2494.3 | 29.5652 | 1117.88 | 34.4682 | 5999.5 | 22.1971 |  |  | 2355.66 | 16.072 | 1213.73 | 20.0324 | 13484.32 | 43.3653 |  |  | 6442.08 | 37.1515 | 2355.64 | 30.9841
5275.45 | 19.1417 | 3455.48 | 21.7302 | 2494.52 | 29.5693 | 1117.92 | 34.471 | 6000.03 | 22.2011 |  |  | 2355.91 | 16.0747 | 1213.83 | 20.0349 | 13489.21 | 43.3804 |  |  | 6442.62 | 37.1565 | 2355.76 | 30.9877
5276.42 | 19.1456 | 3456.41 | 21.7357 | 2494.72 | 29.5752 | 1117.98 | 34.4758 | 6000.56 | 22.2062 |  |  | 2356.18 | 16.077 | 1213.97 | 20.0384 | 13491.6 | 43.3878 |  |  | 6444.6 | 37.1706 | 2355.99 | 30.9932
5276.95 | 19.1487 | 3456.76 | 21.7392 | 2494.92 | 29.5796 | 1118.05 | 34.4814 | 6001.1 | 22.2107 |  |  | 2356.53 | 16.0802 | 1214.03 | 20.0401 | 13497.27 | 43.4032 |  |  | 6445.66 | 37.1783 | 2356.19 | 30.9988
5277.47 | 19.1501 | 3457.3 | 21.7425 | 2495.12 | 29.5842 | 1118.12 | 34.4856 | 6001.9 | 22.2176 |  |  | 2356.78 | 16.0825 | 1214.23 | 20.0449 | 13499.34 | 43.4105 |  |  | 6446.39 | 37.1811 | 2356.34 | 31.0031
5277.99 | 19.1525 | 3457.56 | 21.7448 | 2495.29 | 29.5887 | 1118.19 | 34.4907 | 6002.43 | 22.2224 |  |  | 2357.04 | 16.0849 | 1214.37 | 20.0482 | 13501.49 | 43.4162 |  |  | 6446.92 | 37.1857 | 2356.78 | 31.0142
5278.92 | 19.1553 | 3458.31 | 21.7509 | 2495.54 | 29.5956 | 1118.25 | 34.4962 | 6002.93 | 22.2273 |  |  | 2357.71 | 16.0899 | 1214.43 | 20.0504 | 13503.61 | 43.4202 |  |  | 6448.26 | 37.1933 | 2357.11 | 31.0234
5279.46 | 19.1576 | 3458.83 | 21.7537 | 2495.9 | 29.6039 | 1118.37 | 34.5042 | 6003.93 | 22.235 |  |  | 2357.96 | 16.0931 | 1214.57 | 20.0532 | 13504.64 | 43.4254 |  |  | 6448.79 | 37.1975 | 2357.34 | 31.0301
5280.43 | 19.161 | 3459.35 | 21.7583 | 2496.17 | 29.6111 | 1118.47 | 34.5124 | 6004.73 | 22.2425 |  |  | 2358.43 | 16.0975 | 1214.72 | 20.0574 | 13506.4 | 43.4289 |  |  | 6450.13 | 37.2061 | 2357.53 | 31.0343
5280.96 | 19.163 | 3460.42 | 21.7657 | 2496.42 | 29.617 | 1118.57 | 34.5205 | 6005.52 | 22.2483 |  |  | 2358.95 | 16.1026 | 1214.87 | 20.0614 | 13508.52 | 43.4353 |  |  | 6450.64 | 37.2106 | 2357.68 | 31.0382
5281.49 | 19.1649 | 3461.02 | 21.7688 | 2496.69 | 29.6239 | 1118.64 | 34.5254 | 6006.15 | 22.2546 |  |  | 2359.2 | 16.1037 | 1214.97 | 20.0638 | 13510.38 | 43.4402 |  |  | 6451.98 | 37.219 | 2357.81 | 31.0422
5282.03 | 19.1669 | 3461.78 | 21.7749 | 2496.89 | 29.6279 | 1118.74 | 34.5322 | 6006.69 | 22.259 |  |  | 2359.45 | 16.1051 | 1215.03 | 20.0661 | 13513.57 | 43.4488 |  |  | 6453.03 | 37.2251 | 2358 | 31.0472
5282.56 | 19.1686 | 3462.3 | 21.7793 | 2497.01 | 29.6315 | 1118.8 | 34.5376 | 6007.47 | 22.2663 |  |  | 2359.75 | 16.1087 | 1215.13 | 20.0687 | 13516.76 | 43.4579 |  |  | 6454.08 | 37.2322 | 2358.15 | 31.0511
5283.36 | 19.1721 | 3462.84 | 21.7824 | 2497.07 | 29.6337 | 1118.84 | 34.5401 | 6008.16 | 22.272 |  |  | 2360 | 16.1113 | 1215.25 | 20.0712 | 13518.34 | 43.4633 |  |  | 6455.37 | 37.2413 | 2358.31 | 31.0554
5283.9 | 19.1737 | 3463.35 | 21.7863 | 2497.36 | 29.6402 | 1118.9 | 34.5459 | 6008.69 | 22.2773 |  |  | 2360.21 | 16.1139 | 1215.38 | 20.0745 | 13520.48 | 43.4687 |  |  | 6456.68 | 37.2501 | 2358.53 | 31.0604
5284.71 | 19.1782 | 3463.62 | 21.789 | 2497.56 | 29.6452 | 1118.97 | 34.5505 | 6009.21 | 22.2814 |  |  | 2360.5 | 16.1158 | 1215.45 | 20.0759 | 13523.28 | 43.4797 |  |  | 6458.67 | 37.2633 | 2358.71 | 31.0661
5285.25 | 19.1788 | 3464.15 | 21.7919 | 2497.81 | 29.6505 | 1119.04 | 34.5557 | 6009.74 | 22.286 |  |  | 2360.76 | 16.1181 | 1215.58 | 20.0793 | 13525.93 | 43.4859 |  |  | 6459.75 | 37.2715 | 2359 | 31.0724
5285.76 | 19.1804 | 3464.69 | 21.7954 | 2497.97 | 29.6547 | 1119.17 | 34.5659 | 6010.27 | 22.291 |  |  | 2361.08 | 16.1212 | 1215.67 | 20.0816 | 13528.05 | 43.4904 |  |  | 6460.82 | 37.2784 | 2359.1 | 31.0761
5286.63 | 19.1842 | 3464.95 | 21.7981 | 2498.21 | 29.6609 | 1119.2 | 34.5678 | 6010.81 | 22.2957 |  |  | 2361.35 | 16.1238 | 1215.84 | 20.0862 | 13531.14 | 43.4998 |  |  | 6461.82 | 37.2844 | 2359.28 | 31.0806
5287.15 | 19.1865 | 3465.27 | 21.8002 | 2498.61 | 29.6713 | 1119.25 | 34.5725 | 6011.61 | 22.3023 |  |  | 2361.68 | 16.1248 | 1215.97 | 20.0891 | 13533.94 | 43.5065 |  |  | 6463.22 | 37.2942 | 2359.46 | 31.0856
5287.67 | 19.189 | 3465.67 | 21.8028 | 2498.76 | 29.675 | 1119.32 | 34.5768 | 6012.54 | 22.3109 |  |  | 2361.73 | 16.127 | 1216.14 | 20.0934 | 13535.61 | 43.5092 |  |  | 6463.76 | 37.298 | 2359.8 | 31.0946
5288.2 | 19.1914 | 3466.19 | 21.8069 | 2498.87 | 29.6775 | 1119.39 | 34.5816 | 6013.06 | 22.3152 |  |  | 2361.98 | 16.1284 | 1216.24 | 20.0957 | 13536.64 | 43.5155 |  |  | 6464.83 | 37.3051 | 2359.98 | 31.0979
5288.7 | 19.1933 | 3466.86 | 21.811 | 2499.16 | 29.6842 | 1119.44 | 34.5859 | 6013.99 | 22.3235 |  |  | 2362.25 | 16.1323 | 1216.39 | 20.099 | 13539.56 | 43.5242 |  |  | 6465.86 | 37.3115 | 2360.11 | 31.1023
5289.23 | 19.1942 | 3467.26 | 21.814 | 2499.21 | 29.6876 | 1119.49 | 34.5897 | 6014.98 | 22.332 |  |  | 2362.5 | 16.1334 | 1216.55 | 20.1032 | 13541.7 | 43.5307 |  |  | 6466.93 | 37.3182 | 2360.5 | 31.1117
5289.77 | 19.1965 | 3467.52 | 21.8163 | 2499.44 | 29.6924 | 1119.6 | 34.599 | 6015.51 | 22.3366 |  |  | 2362.88 | 16.1376 | 1216.8 | 20.1097 | 13543.14 | 43.5312 |  |  | 6468.43 | 37.3277 | 2360.67 | 31.1164
5290.57 | 19.1993 | 3467.79 | 21.8184 | 2499.76 | 29.6999 | 1119.7 | 34.6062 | 6016.03 | 22.3415 |  |  | 2363.37 | 16.1408 | 1216.92 | 20.1126 | 13544.74 | 43.5385 |  |  | 6468.96 | 37.3315 | 2360.83 | 31.1209
5291.1 | 19.2014 | 3468.32 | 21.8219 | 2499.99 | 29.7055 | 1119.77 | 34.6114 | 6016.9 | 22.3489 |  |  | 2363.73 | 16.1451 | 1217.09 | 20.1165 | 13547.86 | 43.5468 |  |  | 6470.03 | 37.3386 | 2361 | 31.125
5291.64 | 19.2035 | 3468.73 | 21.8249 | 2500.24 | 29.7115 | 1119.82 | 34.6154 | 6017.43 | 22.3529 |  |  | 2363.98 | 16.1466 | 1217.19 | 20.1192 | 13549.83 | 43.5531 |  |  | 6470.56 | 37.3426 | 2361.2 | 31.1306
5292.4 | 19.2065 | 3468.99 | 21.8274 | 2500.63 | 29.722 | 1119.89 | 34.6199 | 6017.97 | 22.3578 |  |  | 2364.58 | 16.1527 | 1217.32 | 20.1224 | 13552.95 | 43.5624 |  |  | 6472.62 | 37.3554 | 2361.58 | 31.1406
5292.99 | 19.2088 | 3469.53 | 21.8307 | 2500.84 | 29.7269 | 1119.92 | 34.6235 | 6018.9 | 22.3658 |  |  | 2364.99 | 16.1551 | 1217.44 | 20.1254 | 13556.15 | 43.5702 |  |  | 6473.68 | 37.362 | 2361.73 | 31.1446
5293.92 | 19.2121 | 3470.06 | 21.8332 | 2500.99 | 29.7319 | 1119.95 | 34.6261 | 6019.43 | 22.3702 |  |  | 2365.3 | 16.1591 | 1217.67 | 20.1312 | 13559.3 | 43.5801 |  |  | 6474.22 | 37.366 | 2362.02 | 31.1514
5294.72 | 19.2152 | 3470.48 | 21.8398 | 2501.26 | 29.7373 | 1120.02 | 34.6307 | 6019.95 | 22.3753 |  |  | 2365.57 | 16.1603 | 1217.8 | 20.1349 | 13561.44 | 43.5863 |  |  | 6475.8 | 37.3775 | 2362.25 | 31.1585
5295.52 | 19.2181 | 3471.33 | 21.8458 | 2501.54 | 29.7441 | 1120.07 | 34.6341 | 6021.15 | 22.3851 |  |  | 2365.87 | 16.1643 | 1217.97 | 20.139 | 13564.52 | 43.5922 |  |  | 6476.79 | 37.3831 | 2362.45 | 31.1639
5296.46 | 19.2214 | 3471.86 | 21.8495 | 2501.88 | 29.7533 | 1120.14 | 34.6396 | 6021.67 | 22.3902 |  |  | 2366.32 | 16.168 | 1218.1 | 20.1427 | 13565.56 | 43.5983 |  |  | 6477.86 | 37.3894 | 2362.87 | 31.1741
5297.06 | 19.2243 | 3472.46 | 21.8534 | 2502.11 | 29.758 | 1120.2 | 34.6449 | 6022.45 | 22.3962 |  |  | 2366.52 | 16.1704 | 1218.22 | 20.1453 | 13567.48 | 43.6029 |  |  | 6478.39 | 37.3933 | 2363.22 | 31.1832
5297.93 | 19.228 | 3472.8 | 21.8522 | 2502.29 | 29.7627 | 1120.25 | 34.6491 | 6022.99 | 22.4009 |  |  | 2366.62 | 16.1666 | 1218.35 | 20.1488 | 13572.23 | 43.6152 |  |  | 6480.98 | 37.4114 | 2363.35 | 31.1865
5298.46 | 19.2294 | 3473.13 | 21.8566 | 2502.36 | 29.7654 | 1120.32 | 34.6536 | 6023.52 | 22.4053 |  |  | 2366.89 | 16.1731 | 1218.42 | 20.1504 | 13574.37 | 43.6233 |  |  | 6482.04 | 37.419 | 2363.67 | 31.1953
5299.26 | 19.2331 | 3473.85 | 21.8639 | 2502.58 | 29.7707 | 1120.37 | 34.6573 | 6024.32 | 22.4115 |  |  | 2367.17 | 16.1727 | 1218.49 | 20.1521 | 13576.05 | 43.6264 |  |  | 6482.81 | 37.4244 | 2363.82 | 31.1995
5300.2 | 19.2359 | 3474.21 | 21.8657 | 2502.81 | 29.7766 | 1120.42 | 34.6611 | 6024.82 | 22.417 |  |  | 2367.39 | 16.1777 | 1218.62 | 20.1552 | 13578.17 | 43.6341 |  |  | 6483.86 | 37.4313 | 2364.19 | 31.2093
5300.86 | 19.238 | 3474.55 | 21.8679 | 2503.08 | 29.7831 | 1120.47 | 34.6652 | 6025.36 | 22.4209 |  |  | 2367.65 | 16.1789 | 1218.69 | 20.1573 | 13581.31 | 43.6413 |  |  | 6485.36 | 37.4413 | 2364.37 | 31.2141
5301.75 | 19.2422 | 3474.85 | 21.871 | 2503.3 | 29.7888 | 1120.54 | 34.6694 | 6026.54 | 22.4317 |  |  | 2368.57 | 16.1874 | 1218.89 | 20.1618 | 13584.16 | 43.6488 |  |  | 6486.16 | 37.4464 | 2364.64 | 31.2215
5302.52 | 19.246 | 3475.38 | 21.8717 | 2503.7 | 29.7989 | 1120.59 | 34.6741 | 6027.34 | 22.4391 |  |  | 2368.84 | 16.189 | 1219.04 | 20.1665 | 13585.4 | 43.6505 |  |  | 6486.95 | 37.4517 | 2364.89 | 31.2268
5303.4 | 19.2485 | 3475.95 | 21.8753 | 2503.83 | 29.8018 | 1120.65 | 34.6793 | 6027.88 | 22.4437 |  |  | 2369.14 | 16.1929 | 1219.11 | 20.1679 | 13588.6 | 43.6622 |  |  | 6487.75 | 37.4578 | 2365.15 | 31.2348
5303.9 | 19.2509 | 3476.35 | 21.8793 | 2504.33 | 29.8153 | 1120.74 | 34.686 | 6028.68 | 22.4507 |  |  | 2369.87 | 16.1994 | 1219.24 | 20.1711 | 13589.72 | 43.6652 |  |  | 6488.42 | 37.4614 | 2365.29 | 31.2383
5305.28 | 19.256 | 3477.58 | 21.8874 | 2504.46 | 29.8193 | 1120.8 | 34.6911 | 6029.56 | 22.4584 |  |  | 2370.31 | 16.2038 | 1219.34 | 20.1744 | 13592.87 | 43.673 |  |  | 6489.1 | 37.4659 | 2365.54 | 31.2448
5306.2 | 19.2595 | 3478 | 21.8905 | 2504.66 | 29.8238 | 1120.87 | 34.6964 | 6030.09 | 22.4625 |  |  | 2370.59 | 16.2071 | 1219.47 | 20.1774 | 13594.91 | 43.6808 |  |  | 6490.17 | 37.4737 | 2365.77 | 31.2515
5306.7 | 19.2622 | 3478.49 | 21.8948 | 2504.8 | 29.8276 | 1120.97 | 34.7029 | 6030.9 | 22.4689 |  |  | 2370.86 | 16.2068 | 1219.54 | 20.1794 | 13596.99 | 43.6848 |  |  | 6491.17 | 37.4807 | 2365.99 | 31.2558
5307.2 | 19.2634 | 3479.17 | 21.8997 | 2504.98 | 29.8326 | 1121 | 34.7059 | 6031.43 | 22.4738 |  |  | 2371.38 | 16.2129 | 1219.67 | 20.1827 | 13599.11 | 43.6894 |  |  | 6492.3 | 37.4879 | 2366.15 | 31.2614
5307.74 | 19.2653 | 3479.7 | 21.9032 | 2505.25 | 29.8382 | 1121.07 | 34.7113 | 6031.96 | 22.4784 |  |  | 2371.81 | 16.2174 | 1219.74 | 20.1844 | 13600.91 | 43.6976 |  |  | 6493.26 | 37.4942 | 2366.39 | 31.2674
5308.27 | 19.2679 | 3480.19 | 21.9065 | 2505.38 | 29.8423 | 1121.12 | 34.7151 | 6032.48 | 22.4836 |  |  | 2372.08 | 16.2207 | 1219.94 | 20.189 | 13602.15 | 43.6986 |  |  | 6494.27 | 37.5004 | 2366.97 | 31.2826
5308.8 | 19.2697 | 3480.87 | 21.9107 | 2505.71 | 29.8507 | 1121.19 | 34.7199 | 6033.18 | 22.4888 |  |  | 2372.54 | 16.2237 | 1220.01 | 20.1907 | 13606.44 | 43.7119 |  |  | 6494.94 | 37.5036 | 2367.16 | 31.2872
5309.77 | 19.2738 | 3481.24 | 21.9129 | 2505.85 | 29.854 | 1121.2 | 34.7221 | 6033.72 | 22.4933 |  |  | 2372.79 | 16.2268 | 1220.11 | 20.194 | 13610.66 | 43.7234 |  |  | 6495.74 | 37.5091 | 2367.37 | 31.2931
5310.76 | 19.2767 | 3481.74 | 21.9176 | 2506.11 | 29.8601 | 1121.25 | 34.7254 | 6034.25 | 22.4978 |  |  | 2373.43 | 16.2318 | 1220.24 | 20.1973 | 13613.69 | 43.733 |  |  | 6496.24 | 37.5133 | 2367.51 | 31.2975
5311.29 | 19.2791 | 3482.44 | 21.9238 | 2506.28 | 29.8653 | 1121.29 | 34.7285 | 6034.78 | 22.5033 |  |  | 2373.81 | 16.2353 | 1220.37 | 20.201 | 13614.78 | 43.7349 |  |  | 6497.23 | 37.5202 | 2367.77 | 31.3034
5311.81 | 19.2813 | 3482.92 | 21.9268 | 2506.42 | 29.869 | 1121.39 | 34.7367 | 6035.3 | 22.5071 |  |  | 2374.2 | 16.2396 | 1220.46 | 20.2029 | 13616.36 | 43.7406 |  |  | 6498.31 | 37.5281 | 2367.91 | 31.3077
5312.31 | 19.2831 | 3483.42 | 21.9302 | 2506.63 | 29.8734 | 1121.47 | 34.7423 | 6036.23 | 22.5149 |  |  | 2374.46 | 16.2413 | 1220.51 | 20.2047 | 13618.63 | 43.746 |  |  | 6499.04 | 37.5324 | 2368.09 | 31.3118
5312.83 | 19.286 | 3484.44 | 21.9371 | 2506.85 | 29.8798 | 1121.51 | 34.7452 | 6036.77 | 22.5191 |  |  | 2374.7 | 16.2445 | 1220.61 | 20.2072 | 13621.97 | 43.756 |  |  | 6499.95 | 37.5377 | 2368.34 | 31.3176
5313.34 | 19.2879 | 3484.71 | 21.9396 | 2507.05 | 29.8847 | 1121.57 | 34.7496 | 6037.27 | 22.5234 |  |  | 2374.95 | 16.2467 | 1220.72 | 20.2102 | 13623.05 | 43.7579 |  |  | 6500.46 | 37.5417 | 2368.44 | 31.3206
5313.88 | 19.2889 | 3485.49 | 21.9441 | 2507.48 | 29.895 | 1121.61 | 34.7535 | 6037.99 | 22.5285 |  |  | 2375.2 | 16.2489 | 1220.84 | 20.213 | 13624.7 | 43.7629 |  |  | 6501.2 | 37.5468 | 2368.82 | 31.3313
5314.34 | 19.2913 | 3485.89 | 21.9478 | 2507.67 | 29.901 | 1121.71 | 34.7611 | 6038.52 | 22.5341 |  |  | 2375.6 | 16.2507 | 1220.97 | 20.2161 | 13626.26 | 43.7678 |  |  | 6502.03 | 37.5521 | 2369.01 | 31.3358
5314.84 | 19.2941 | 3486.14 | 21.9497 | 2507.92 | 29.906 | 1121.74 | 34.7644 | 6039.3 | 22.5399 |  |  | 2375.66 | 16.2533 | 1221.06 | 20.2182 | 13627.77 | 43.7741 |  |  | 6502.97 | 37.5612 | 2369.21 | 31.3412
5315.38 | 19.2942 | 3486.59 | 21.9519 | 2508.12 | 29.9117 | 1121.82 | 34.7697 | 6039.82 | 22.5453 |  |  | 2375.93 | 16.2544 | 1221.16 | 20.221 | 13629.48 | 43.7765 |  |  | 6503.65 | 37.5654 | 2369.37 | 31.345
5315.91 | 19.2975 | 3487.04 | 21.9556 | 2508.28 | 29.917 | 1121.87 | 34.7742 | 6040.36 | 22.5495 |  |  | 2376.36 | 16.2588 | 1221.29 | 20.2245 | 13631.86 | 43.7845 |  |  | 6504.53 | 37.5719 | 2369.51 | 31.3488
5316.43 | 19.2994 | 3487.56 | 21.9594 | 2508.45 | 29.921 | 1121.96 | 34.7802 | 6040.87 | 22.5538 |  |  | 2376.7 | 16.2627 | 1221.46 | 20.2292 | 13632.96 | 43.786 |  |  | 6505.22 | 37.577 | 2369.78 | 31.3555
5316.95 | 19.3011 | 3488.03 | 21.9641 | 2508.7 | 29.9262 | 1122.07 | 34.7884 | 6041.37 | 22.5562 |  |  | 2376.97 | 16.2649 | 1221.59 | 20.2323 | 13634.55 | 43.7929 |  |  | 6506.44 | 37.5858 | 2370.16 | 31.3666
5317.48 | 19.3025 | 3488.93 | 21.9709 | 2508.83 | 29.9305 | 1122.14 | 34.7944 | 6042.26 | 22.5663 |  |  | 2377.82 | 16.2716 | 1221.73 | 20.2357 | 13636.2 | 43.7976 |  |  | 6507.22 | 37.5915 | 2370.44 | 31.3734
5318 | 19.3049 | 3489.7 | 21.9756 | 2509.03 | 29.9345 | 1122.19 | 34.7991 | 6043.21 | 22.5736 |  |  | 2378.23 | 16.2763 | 1221.89 | 20.2404 | 13639.22 | 43.8062 |  |  | 6507.94 | 37.596 | 2370.68 | 31.3792
5318.52 | 19.3069 | 3489.96 | 21.9786 | 2509.23 | 29.9413 | 1122.22 | 34.8015 | 6043.73 | 22.578 |  |  | 2378.73 | 16.2814 | 1221.96 | 20.2419 | 13641.61 | 43.8113 |  |  | 6508.47 | 37.6004 | 2370.81 | 31.3832
5319.05 | 19.3089 | 3490.56 | 21.9832 | 2509.43 | 29.9464 | 1122.32 | 34.8094 | 6044.66 | 22.5867 |  |  | 2379.13 | 16.2853 | 1222.04 | 20.2446 | 13644.04 | 43.8138 |  |  | 6509.52 | 37.6073 | 2371.01 | 31.3885
5319.58 | 19.311 | 3491.23 | 21.987 | 2509.65 | 29.9497 | 1122.42 | 34.8169 | 6045.18 | 22.5909 |  |  | 2379.15 | 16.2837 | 1222.18 | 20.2472 | 13646.08 | 43.8237 |  |  | 6510.39 | 37.6127 | 2371.29 | 31.3953
5320.12 | 19.3135 | 3491.65 | 21.9905 | 2509.79 | 29.9555 | 1122.47 | 34.8207 | 6045.71 | 22.5953 |  |  | 2379.23 | 16.2862 | 1222.31 | 20.2505 | 13647.31 | 43.8266 |  |  | 6511.14 | 37.6177 | 2371.44 | 31.4006
5320.63 | 19.3157 | 3492.28 | 21.9953 | 2509.97 | 29.9593 | 1122.56 | 34.8271 | 6046.28 | 22.599 |  |  | 2379.5 | 16.2887 | 1222.44 | 20.2544 | 13648.65 | 43.8314 |  |  | 6512.61 | 37.6263 | 2371.74 | 31.4073
5321.17 | 19.3168 | 3492.82 | 21.9999 | 2510.1 | 29.9626 | 1122.62 | 34.8325 | 6046.81 | 22.6042 |  |  | 2379.84 | 16.2918 | 1222.59 | 20.2584 | 13650.83 | 43.835 |  |  | 6513.54 | 37.6338 | 2372.08 | 31.4156
5321.7 | 19.3196 | 3493.4 | 22.0046 | 2510.24 | 29.9668 | 1122.71 | 34.8387 | 6048.08 | 22.6159 |  |  | 2380.27 | 16.2964 | 1222.66 | 20.2601 | 13653.87 | 43.8428 |  |  | 6514.74 | 37.6403 | 2372.23 | 31.4203
5322.24 | 19.3211 | 3493.8 | 22.0077 | 2510.5 | 29.9735 | 1122.77 | 34.8441 | 6048.61 | 22.6179 |  |  | 2380.79 | 16.2999 | 1222.79 | 20.2634 | 13654.89 | 43.8488 |  |  | 6516.21 | 37.6493 | 2372.38 | 31.425
5322.72 | 19.3234 | 3494.45 | 22.0126 | 2510.7 | 29.98 | 1122.84 | 34.8501 | 6049.58 | 22.6282 |  |  | 2381.34 | 16.3055 | 1222.86 | 20.2654 | 13656.22 | 43.8488 |  |  | 6516.75 | 37.6539 | 2372.58 | 31.4295
5323.25 | 19.3248 | 3495.39 | 22.0202 | 2510.97 | 29.9849 | 1122.91 | 34.855 | 6050.18 | 22.6315 |  |  | 2381.6 | 16.3087 | 1222.99 | 20.2685 | 13657.94 | 43.8566 |  |  | 6518.18 | 37.6628 | 2372.71 | 31.4331
5323.79 | 19.3268 | 3496.2 | 22.0259 | 2511.1 | 29.989 | 1122.97 | 34.8592 | 6050.72 | 22.6384 |  |  | 2381.87 | 16.3108 | 1223.06 | 20.2706 | 13661.71 | 43.8676 |  |  | 6519.02 | 37.6684 | 2372.91 | 31.4375
5324.32 | 19.3296 | 3496.74 | 22.0305 | 2511.34 | 29.9947 | 1123.04 | 34.8646 | 6051.35 | 22.6434 |  |  | 2382.15 | 16.3137 | 1223.13 | 20.2726 | 13665.18 | 43.8774 |  |  | 6520.08 | 37.6749 | 2373.13 | 31.4443
5324.86 | 19.3312 | 3497.54 | 22.034 | 2511.47 | 29.9984 | 1123.09 | 34.8689 | 6052.25 | 22.6509 |  |  | 2382.47 | 16.3166 | 1223.26 | 20.2752 | 13667.22 | 43.882 |  |  | 6521.08 | 37.682 | 2373.55 | 31.4542
5325.37 | 19.3338 | 3498.07 | 22.0394 | 2511.57 | 30.0014 | 1123.16 | 34.8743 | 6052.79 | 22.6556 |  |  | 2382.72 | 16.3186 | 1223.33 | 20.2775 | 13669.52 | 43.8854 |  |  | 6521.88 | 37.6869 | 2373.68 | 31.4584
5325.91 | 19.3359 | 3498.72 | 22.043 | 2511.84 | 30.0086 | 1123.22 | 34.879 | 6053.32 | 22.6596 |  |  | 2383.16 | 16.3238 | 1223.56 | 20.2836 | 13671.49 | 43.8929 |  |  | 6522.65 | 37.6928 | 2374 | 31.4661
5326.44 | 19.3378 | 3499.19 | 22.0477 | 2512.17 | 30.0175 | 1123.26 | 34.881 | 6053.82 | 22.663 |  |  | 2383.62 | 16.327 | 1223.69 | 20.2869 | 13672.92 | 43.8964 |  |  | 6524.17 | 37.7031 | 2374.13 | 31.4698
5327.46 | 19.342 | 3499.72 | 22.0515 | 2512.37 | 30.0225 | 1123.27 | 34.883 | 6054.37 | 22.6672 |  |  | 2384.09 | 16.3313 | 1223.79 | 20.2895 | 13675.09 | 43.9036 |  |  | 6525.64 | 37.7117 | 2374.25 | 31.473
5327.99 | 19.3442 | 3500.26 | 22.0554 | 2512.62 | 30.0293 | 1123.36 | 34.8902 | 6054.99 | 22.6738 |  |  | 2384.11 | 16.3324 | 1223.93 | 20.2921 | 13676.39 | 43.9073 |  |  | 6526.17 | 37.7158 | 2374.5 | 31.4794
5328.53 | 19.3452 | 3500.56 | 22.0579 | 2512.74 | 30.0318 | 1123.44 | 34.8962 | 6055.97 | 22.6826 |  |  | 2384.36 | 16.334 | 1223.99 | 20.2941 | 13678.46 | 43.9113 |  |  | 6527.24 | 37.7229 | 2374.66 | 31.4839
5329.06 | 19.348 | 3501.36 | 22.0639 | 2513.01 | 30.0393 | 1123.51 | 34.9008 | 6056.76 | 22.6866 |  |  | 2384.37 | 16.3354 | 1224.14 | 20.2982 | 13680.35 | 43.9188 |  |  | 6528.28 | 37.7298 | 2375.21 | 31.4977
5329.59 | 19.3496 | 3502.03 | 22.069 | 2513.27 | 30.0467 | 1123.54 | 34.9047 | 6057.41 | 22.6937 |  |  | 2384.91 | 16.3402 | 1224.28 | 20.3018 | 13683.6 | 43.927 |  |  | 6529.29 | 37.7366 | 2375.41 | 31.503
5330.11 | 19.3523 | 3502.54 | 22.0729 | 2513.59 | 30.0539 | 1123.59 | 34.9081 | 6059.13 | 22.7087 |  |  | 2385.31 | 16.3442 | 1224.48 | 20.3066 | 13685.12 | 43.9286 |  |  | 6530.33 | 37.7432 | 2375.8 | 31.5124
5330.63 | 19.3541 | 3503.21 | 22.077 | 2513.72 | 30.058 | 1123.64 | 34.9111 | 6059.66 | 22.7117 |  |  | 2385.69 | 16.3481 | 1224.54 | 20.3084 | 13686.19 | 43.9338 |  |  | 6530.84 | 37.747 | 2375.97 | 31.5169
5331.16 | 19.3557 | 3503.61 | 22.0808 | 2513.99 | 30.065 | 1123.74 | 34.9203 | 6060.46 | 22.7183 |  |  | 2386.14 | 16.3528 | 1224.68 | 20.3121 | 13687.45 | 43.9368 |  |  | 6531.45 | 37.7504 | 2376.22 | 31.5232
5331.95 | 19.3589 | 3504.55 | 22.0874 | 2514.11 | 30.0682 | 1123.79 | 34.9244 | 6060.98 | 22.722 |  |  | 2386.51 | 16.3557 | 1224.75 | 20.3139 | 13688.49 | 43.9412 |  |  | 6532.75 | 37.7584 | 2376.35 | 31.5263
5332.46 | 19.3608 | 3504.95 | 22.0906 | 2514.46 | 30.0768 | 1123.87 | 34.9309 | 6061.74 | 22.7303 |  |  | 2386.91 | 16.3597 | 1224.88 | 20.3173 | 13691.32 | 43.9477 |  |  | 6535.1 | 37.7733 | 2376.62 | 31.5336
5333 | 19.3624 | 3505.48 | 22.0948 | 2514.62 | 30.0809 | 1123.94 | 34.9351 | 6063.01 | 22.7391 |  |  | 2387.29 | 16.3632 | 1225.01 | 20.3202 | 13694.43 | 43.9564 |  |  | 6535.7 | 37.7769 | 2376.82 | 31.5389
5333.8 | 19.366 | 3506.13 | 22.099 | 2514.82 | 30.0869 | 1123.96 | 34.9372 | 6063.93 | 22.7465 |  |  | 2387.71 | 16.3671 | 1225.11 | 20.3238 | 13696.5 | 43.9616 |  |  | 6536.23 | 37.7817 | 2377.12 | 31.5464
5334.6 | 19.3685 | 3506.7 | 22.1038 | 2515.09 | 30.0929 | 1124.01 | 34.9418 | 6064.65 | 22.7515 |  |  | 2387.98 | 16.3697 | 1225.21 | 20.3262 | 13697.8 | 43.9638 |  |  | 6537.27 | 37.7873 | 2377.42 | 31.5541
5335.58 | 19.3728 | 3507.23 | 22.1061 | 2515.29 | 30.0989 | 1124.07 | 34.9467 | 6065.18 | 22.7569 |  |  | 2388.24 | 16.3718 | 1225.41 | 20.331 | 13699.88 | 43.9709 |  |  | 6538.32 | 37.7943 | 2377.72 | 31.5615
5336.78 | 19.3777 | 3507.63 | 22.1091 | 2515.47 | 30.1035 | 1124.16 | 34.9537 | 6066.65 | 22.7694 |  |  | 2388.64 | 16.375 | 1225.48 | 20.333 | 13703.55 | 43.9798 |  |  | 6539.25 | 37.8001 | 2378.05 | 31.571
5337.7 | 19.382 | 3507.88 | 22.1116 | 2515.74 | 30.1105 | 1124.22 | 34.958 | 6067.15 | 22.7726 |  |  | 2389.3 | 16.3825 | 1225.63 | 20.3368 | 13705.01 | 43.9854 |  |  | 6539.87 | 37.8048 | 2378.52 | 31.5827
5338.24 | 19.3835 | 3508.48 | 22.116 | 2515.93 | 30.1149 | 1124.29 | 34.9632 | 6068.77 | 22.7859 |  |  | 2389.98 | 16.3881 | 1225.73 | 20.3394 | 13706.39 | 43.9877 |  |  | 6540.92 | 37.8108 | 2378.68 | 31.5863
5339.02 | 19.3864 | 3508.77 | 22.1181 | 2516.26 | 30.1242 | 1124.32 | 34.9664 | 6069.6 | 22.7922 |  |  | 2390.38 | 16.3917 | 1225.86 | 20.3431 | 13709.91 | 43.9953 |  |  | 6541.99 | 37.8187 | 2378.89 | 31.5919
5339.8 | 19.3898 | 3509.17 | 22.1219 | 2516.43 | 30.1286 | 1124.39 | 34.971 | 6070.54 | 22.8013 |  |  | 2390.6 | 16.3945 | 1225.93 | 20.3452 | 13711.39 | 44.0037 |  |  | 6542.84 | 37.8239 | 2379.14 | 31.5989
5340.4 | 19.3913 | 3509.6 | 22.1238 | 2516.76 | 30.1372 | 1124.46 | 34.9771 | 6071.07 | 22.8058 |  |  | 2390.96 | 16.3984 | 1226.06 | 20.3484 | 13713.3 | 44.0093 |  |  | 6543.37 | 37.8285 | 2379.39 | 31.6054
5341.21 | 19.3953 | 3509.9 | 22.1275 | 2516.89 | 30.1406 | 1124.53 | 34.982 | 6071.61 | 22.8111 |  |  | 2391.23 | 16.4004 | 1226.23 | 20.3522 | 13715.4 | 44.0123 |  |  | 6544.31 | 37.834 | 2379.72 | 31.6137
5341.87 | 19.397 | 3510.47 | 22.1302 | 2517.09 | 30.1466 | 1124.56 | 34.9847 | 6072.11 | 22.8139 |  |  | 2391.58 | 16.4035 | 1226.43 | 20.3574 | 13718.39 | 44.0175 |  |  | 6545.09 | 37.8391 | 2379.99 | 31.6204
5342.74 | 19.4002 | 3510.75 | 22.1329 | 2517.29 | 30.1513 | 1124.63 | 34.9896 | 6072.61 | 22.8185 |  |  | 2391.83 | 16.4059 | 1226.55 | 20.361 | 13719.62 | 44.024 |  |  | 6545.86 | 37.845 | 2380.19 | 31.6259
5343.68 | 19.4044 | 3511.42 | 22.1371 | 2517.43 | 30.155 | 1124.69 | 34.9946 | 6073.51 | 22.8259 |  |  | 2392.22 | 16.4094 | 1226.71 | 20.365 | 13720.69 | 44.0299 |  |  | 6547.2 | 37.8543 | 2380.45 | 31.6325
5344.43 | 19.4069 | 3511.89 | 22.1414 | 2517.63 | 30.1604 | 1124.71 | 34.9965 | 6074.51 | 22.8343 |  |  | 2392.68 | 16.4137 | 1226.81 | 20.3677 | 13722.77 | 44.034 |  |  | 6547.9 | 37.858 | 2380.69 | 31.6385
5344.93 | 19.4095 | 3512.35 | 22.1439 | 2517.76 | 30.1636 | 1124.76 | 35.0012 | 6075.11 | 22.839 |  |  | 2392.87 | 16.4165 | 1226.91 | 20.3703 | 13723.93 | 44.0354 |  |  | 6548.7 | 37.8649 | 2380.89 | 31.6438
5345.89 | 19.4127 | 3512.87 | 22.1486 | 2517.96 | 30.1698 | 1124.79 | 35.0034 | 6075.64 | 22.8437 |  |  | 2393.55 | 16.4218 | 1227.01 | 20.3734 | 13726.13 | 44.0406 |  |  | 6550.82 | 37.8781 | 2381.12 | 31.6496
5346.61 | 19.4152 | 3513.42 | 22.1524 | 2518.16 | 30.1746 | 1124.86 | 35.0079 | 6076.64 | 22.8519 |  |  | 2394.1 | 16.4283 | 1227.15 | 20.3767 | 13728.88 | 44.0517 |  |  | 6551.73 | 37.8849 | 2381.47 | 31.6581
5347.45 | 19.4196 | 3513.94 | 22.1567 | 2518.29 | 30.1782 | 1124.89 | 35.0114 | 6077.16 | 22.8562 |  |  | 2394.37 | 16.4297 | 1227.25 | 20.3796 | 13731.73 | 44.0599 |  |  | 6552.57 | 37.89 | 2381.67 | 31.6636
5348.36 | 19.4234 | 3514.36 | 22.1598 | 2518.39 | 30.1817 | 1124.99 | 35.0194 | 6078.1 | 22.8642 |  |  | 2394.65 | 16.4333 | 1227.35 | 20.3818 | 13733.77 | 44.0641 |  |  | 6553.17 | 37.894 | 2381.94 | 31.6706
5350.28 | 19.4297 | 3514.92 | 22.1638 | 2518.53 | 30.1855 | 1125.06 | 35.0237 | 6078.63 | 22.8688 |  |  | 2395.24 | 16.4382 | 1227.48 | 20.3853 | 13734.8 | 44.0689 |  |  | 6553.7 | 37.8982 | 2382.46 | 31.6839
5350.88 | 19.433 | 3515.62 | 22.1694 | 2518.96 | 30.1957 | 1125.13 | 35.0298 | 6079.16 | 22.8731 |  |  | 2395.5 | 16.4396 | 1227.61 | 20.3887 | 13736.97 | 44.0722 |  |  | 6554.3 | 37.9013 | 2382.64 | 31.689
5351.97 | 19.4371 | 3516.73 | 22.1783 | 2519.1 | 30.1998 | 1125.19 | 35.0348 | 6079.7 | 22.877 |  |  | 2395.85 | 16.4446 | 1227.68 | 20.3906 | 13739.94 | 44.0814 |  |  | 6554.97 | 37.9061 | 2382.87 | 31.695
5353.75 | 19.4438 | 3517.39 | 22.1827 | 2519.3 | 30.2046 | 1125.24 | 35.0387 | 6080.93 | 22.8862 |  |  | 2396.12 | 16.4474 | 1227.78 | 20.3928 | 13741.13 | 44.086 |  |  | 6555.64 | 37.9109 | 2383.14 | 31.7013
5354.3 | 19.446 | 3518.06 | 22.1874 | 2519.43 | 30.2089 | 1125.33 | 35.0455 | 6081.67 | 22.8921 |  |  | 2396.52 | 16.4507 | 1227.85 | 20.395 | 13743.19 | 44.0893 |  |  | 6556.35 | 37.9156 | 2383.37 | 31.7067
5354.87 | 19.4486 | 3518.51 | 22.1907 | 2519.68 | 30.2157 | 1125.38 | 35.0495 | 6082.38 | 22.8989 |  |  | 2396.79 | 16.4528 | 1227.98 | 20.3987 | 13745.31 | 44.0979 |  |  | 6556.92 | 37.9199 | 2383.57 | 31.7124
5355.55 | 19.4513 | 3519.18 | 22.195 | 2519.88 | 30.2209 | 1125.44 | 35.0548 | 6083.17 | 22.9052 |  |  | 2397.25 | 16.4573 | 1228.03 | 20.4003 | 13747.42 | 44.1035 |  |  | 6558.36 | 37.9286 | 2383.81 | 31.7182
5356.69 | 19.4566 | 3519.56 | 22.198 | 2520.05 | 30.2254 | 1125.48 | 35.0576 | 6083.7 | 22.911 |  |  | 2397.52 | 16.4588 | 1228.17 | 20.4034 | 13750.34 | 44.1115 |  |  | 6559.69 | 37.938 | 2384.31 | 31.7308
5357.19 | 19.4577 | 3519.83 | 22.2008 | 2520.28 | 30.2311 | 1125.58 | 35.0652 | 6084.2 | 22.9135 |  |  | 2398.22 | 16.4663 | 1228.28 | 20.4062 | 13753.57 | 44.1194 |  |  | 6560.69 | 37.9447 | 2384.71 | 31.7412
5357.79 | 19.4605 | 3520.5 | 22.2056 | 2520.41 | 30.2353 | 1125.66 | 35.072 | 6084.9 | 22.9194 |  |  | 2398.47 | 16.4696 | 1228.35 | 20.4087 | 13755.57 | 44.1258 |  |  | 6562.21 | 37.9537 | 2384.99 | 31.748
5358.41 | 19.4633 | 3521.03 | 22.2086 | 2520.63 | 30.2413 | 1125.69 | 35.0747 | 6085.7 | 22.9267 |  |  | 2398.74 | 16.4715 | 1228.52 | 20.4125 | 13757.11 | 44.1307 |  |  | 6563.03 | 37.9604 | 2385.18 | 31.7532
5359.44 | 19.466 | 3521.36 | 22.2119 | 2520.81 | 30.2465 | 1125.76 | 35.0802 | 6086.24 | 22.9314 |  |  | 2399.01 | 16.4732 | 1228.62 | 20.4154 | 13761.01 | 44.1423 |  |  | 6563.81 | 37.9642 | 2385.54 | 31.762
5360.41 | 19.4702 | 3521.86 | 22.2161 | 2521.08 | 30.2526 | 1125.79 | 35.0832 | 6086.77 | 22.936 |  |  | 2399.32 | 16.4763 | 1228.75 | 20.4189 | 13762.77 | 44.1475 |  |  | 6564.38 | 37.9692 | 2385.74 | 31.7674
5361.13 | 19.4733 | 3522.4 | 22.2198 | 2521.21 | 30.2561 | 1125.86 | 35.0881 | 6087.27 | 22.9403 |  |  | 2399.59 | 16.4784 | 1228.85 | 20.4211 | 13764.8 | 44.1522 |  |  | 6565.03 | 37.9724 | 2385.88 | 31.7705
5362.19 | 19.4779 | 3522.73 | 22.2221 | 2521.38 | 30.2613 | 1125.94 | 35.0951 | 6088.04 | 22.946 |  |  | 2400.01 | 16.4835 | 1228.88 | 20.4228 | 13766.57 | 44.1584 |  |  | 6565.95 | 37.9794 | 2386.06 | 31.7756
5363.08 | 19.4809 | 3523.25 | 22.2264 | 2521.55 | 30.267 | 1126.01 | 35.1001 | 6088.57 | 22.9495 |  |  | 2400.26 | 16.4853 | 1228.98 | 20.4249 | 13769.22 | 44.1641 |  |  | 6566.8 | 37.986 | 2386.38 | 31.7833
5364.03 | 19.4848 | 3523.52 | 22.2284 | 2521.71 | 30.2708 | 1126.08 | 35.1054 | 6089.42 | 22.9579 |  |  | 2400.76 | 16.4906 | 1229.05 | 20.427 | 13771.16 | 44.1695 |  |  | 6567.6 | 37.9915 | 2386.64 | 31.7896
5365.21 | 19.4891 | 3523.78 | 22.2304 | 2521.78 | 30.2731 | 1126.13 | 35.1098 | 6090.36 | 22.9661 |  |  | 2401.03 | 16.4927 | 1229.15 | 20.4294 | 13773.39 | 44.1749 |  |  | 6568.55 | 37.9984 | 2386.84 | 31.7944
5365.78 | 19.4919 | 3524.28 | 22.2348 | 2522.28 | 30.2841 | 1126.18 | 35.113 | 6090.89 | 22.9697 |  |  | 2401.23 | 16.4952 | 1229.22 | 20.4314 | 13775.43 | 44.1819 |  |  | 6569.62 | 38.0033 | 2386.98 | 31.7987
5366.3 | 19.4931 | 3525.18 | 22.2412 | 2522.42 | 30.288 | 1126.24 | 35.1196 | 6091.88 | 22.978 |  |  | 2401.49 | 16.4976 | 1229.32 | 20.4334 | 13777.53 | 44.187 |  |  | 6570.44 | 38.0075 | 2387.38 | 31.808
5366.77 | 19.4955 | 3525.52 | 22.2424 | 2522.58 | 30.2938 | 1126.28 | 35.1224 | 6093.16 | 22.9879 |  |  | 2401.74 | 16.5006 | 1229.37 | 20.4365 | 13778.67 | 44.191 |  |  | 6571.24 | 38.0135 | 2387.51 | 31.8122
5367.62 | 19.4993 | 3525.78 | 22.245 | 2522.75 | 30.2974 | 1126.31 | 35.1255 | 6093.66 | 22.9923 |  |  | 2402.01 | 16.5028 | 1229.5 | 20.439 | 13780.32 | 44.1927 |  |  | 6571.74 | 38.0175 | 2387.8 | 31.8198
5368.28 | 19.5008 | 3526.05 | 22.2471 | 2522.92 | 30.3023 | 1126.41 | 35.1323 | 6094.2 | 22.996 |  |  | 2402.26 | 16.5055 | 1229.6 | 20.4414 | 13782.49 | 44.2012 |  |  | 6573.06 | 38.0252 | 2387.98 | 31.8243
5369.35 | 19.5051 | 3526.32 | 22.2504 | 2523.1 | 30.3077 | 1126.46 | 35.1376 | 6094.73 | 23.001 |  |  | 2402.51 | 16.5076 | 1229.75 | 20.4451 | 13783.92 | 44.2062 |  |  | 6573.69 | 38.0305 | 2388.36 | 31.8337
5369.89 | 19.5082 | 3526.89 | 22.254 | 2523.35 | 30.3137 | 1126.53 | 35.1431 | 6095.26 | 23.0051 |  |  | 2402.78 | 16.5095 | 1229.9 | 20.4487 | 13785.42 | 44.2089 |  |  | 6574.59 | 38.0367 | 2388.5 | 31.8365
5370.39 | 19.5091 | 3527.15 | 22.2561 | 2523.52 | 30.3184 | 1126.61 | 35.1494 | 6095.8 | 23.0096 |  |  | 2403.04 | 16.5135 | 1230.07 | 20.4532 | 13786.56 | 44.212 |  |  | 6575.59 | 38.0441 | 2388.6 | 31.8396
5370.89 | 19.511 | 3527.69 | 22.2603 | 2523.67 | 30.3237 | 1126.71 | 35.1578 | 6096.33 | 23.014 |  |  | 2403.38 | 16.5165 | 1230.13 | 20.4549 | 13788.26 | 44.2172 |  |  | 6577.06 | 38.0538 | 2388.86 | 31.8455
5371.94 | 19.5156 | 3528.22 | 22.2641 | 2524.02 | 30.3328 | 1126.78 | 35.1626 | 6097.6 | 23.0247 |  |  | 2403.64 | 16.5181 | 1230.2 | 20.4569 | 13789.74 | 44.221 |  |  | 6577.78 | 38.0585 | 2389 | 31.8497
5372.67 | 19.5191 | 3528.49 | 22.2663 | 2524.3 | 30.3397 | 1126.83 | 35.1679 | 6098.8 | 23.0357 |  |  | 2404.06 | 16.522 | 1230.32 | 20.4599 | 13791.75 | 44.2241 |  |  | 6578.94 | 38.066 | 2389.23 | 31.855
5373.21 | 19.5206 | 3529.02 | 22.2698 | 2524.45 | 30.3439 | 1126.88 | 35.1724 | 6099.33 | 23.0383 |  |  | 2404.51 | 16.5275 | 1230.45 | 20.4634 | 13793.41 | 44.2309 |  |  | 6579.48 | 38.0695 | 2389.5 | 31.8609
5373.94 | 19.5228 | 3529.29 | 22.2719 | 2524.82 | 30.3537 | 1126.93 | 35.1757 | 6100.1 | 23.046 |  |  | 2404.7 | 16.5303 | 1230.57 | 20.4669 | 13795.5 | 44.2373 |  |  | 6580.53 | 38.0758 | 2389.95 | 31.8728
5374.74 | 19.527 | 3529.56 | 22.2744 | 2524.92 | 30.3569 | 1126.98 | 35.1798 | 6100.79 | 23.0509 |  |  | 2404.8 | 16.5274 | 1230.68 | 20.47 | 13797.35 | 44.2436 |  |  | 6581.53 | 38.0828 | 2390.35 | 31.8821
5375.39 | 19.5308 | 3529.81 | 22.2767 | 2525.25 | 30.3655 | 1127.08 | 35.1874 | 6101.35 | 23.0576 |  |  | 2405.15 | 16.5331 | 1230.82 | 20.4738 | 13798.5 | 44.2428 |  |  | 6582.53 | 38.0898 | 2390.48 | 31.886
5377.66 | 19.5385 | 3530.29 | 22.279 | 2525.42 | 30.3704 | 1127.13 | 35.1922 | 6101.87 | 23.0612 |  |  | 2405.4 | 16.5363 | 1230.97 | 20.4775 | 13799.55 | 44.2477 |  |  | 6583.98 | 38.099 | 2390.82 | 31.8936
5378.24 | 19.5401 | 3530.56 | 22.2821 | 2525.57 | 30.3741 | 1127.19 | 35.1978 | 6102.39 | 23.0665 |  |  | 2405.66 | 16.5387 | 1231.07 | 20.4806 | 13801.77 | 44.2551 |  |  | 6584.52 | 38.1026 | 2391.02 | 31.8988
5379.03 | 19.5441 | 3531.22 | 22.2858 | 2525.67 | 30.3765 | 1127.26 | 35.2027 | 6102.9 | 23.0699 |  |  | 2405.95 | 16.5416 | 1231.22 | 20.4841 | 13804.69 | 44.2614 |  |  | 6585.42 | 38.1082 | 2391.27 | 31.9055
5379.88 | 19.5475 | 3531.49 | 22.2885 | 2525.85 | 30.3822 | 1127.33 | 35.2076 | 6103.42 | 23.0738 |  |  | 2406.21 | 16.5438 | 1231.29 | 20.4862 | 13806.48 | 44.2691 |  |  | 6585.95 | 38.1121 | 2391.53 | 31.9116
5380.86 | 19.5517 | 3532.16 | 22.2933 | 2526.07 | 30.3877 | 1127.41 | 35.2154 | 6103.96 | 23.0795 |  |  | 2406.46 | 16.5463 | 1231.37 | 20.4883 | 13809.5 | 44.2758 |  |  | 6587.67 | 38.1232 | 2391.67 | 31.9149
5381.33 | 19.5537 | 3532.69 | 22.297 | 2526.3 | 30.3956 | 1127.46 | 35.2188 | 6104.49 | 23.084 |  |  | 2406.72 | 16.5489 | 1231.45 | 20.491 | 13810.85 | 44.2784 |  |  | 6589.01 | 38.1331 | 2391.97 | 31.9225
5381.86 | 19.5554 | 3533.36 | 22.3024 | 2526.57 | 30.4015 | 1127.51 | 35.2233 | 6104.99 | 23.0861 |  |  | 2406.98 | 16.5505 | 1231.5 | 20.4926 | 13812.6 | 44.2845 |  |  | 6590.51 | 38.1433 | 2392.17 | 31.9285
5382.3 | 19.5578 | 3534.28 | 22.309 | 2526.77 | 30.4064 | 1127.58 | 35.2284 | 6105.52 | 23.0911 |  |  | 2407.38 | 16.5548 | 1231.69 | 20.4965 | 13816.32 | 44.2951 |  |  | 6591.81 | 38.1524 | 2392.37 | 31.9331
5382.83 | 19.5593 | 3534.68 | 22.3124 | 2526.99 | 30.412 | 1127.65 | 35.2338 | 6106.33 | 23.098 |  |  | 2407.87 | 16.5605 | 1231.89 | 20.5024 | 13818.44 | 44.2993 |  |  | 6592.34 | 38.1565 | 2392.75 | 31.942
5383.93 | 19.5635 | 3535.19 | 22.3156 | 2527.27 | 30.4206 | 1127.73 | 35.2396 | 6106.84 | 23.1027 |  |  | 2408.28 | 16.5646 | 1232.09 | 20.5074 | 13820.84 | 44.3058 |  |  | 6592.88 | 38.1598 | 2393.02 | 31.9492
5384.72 | 19.567 | 3535.6 | 22.3197 | 2527.49 | 30.4249 | 1127.75 | 35.2428 | 6107.64 | 23.1106 |  |  | 2408.55 | 16.5653 | 1232.19 | 20.5097 | 13822.84 | 44.3106 |  |  | 6593.86 | 38.1659 | 2393.15 | 31.9525
5385.25 | 19.569 | 3536.6 | 22.3263 | 2527.57 | 30.4279 | 1127.85 | 35.2493 | 6108.34 | 23.1144 |  |  | 2408.98 | 16.5701 | 1232.25 | 20.5119 | 13824.33 | 44.3165 |  |  | 6594.94 | 38.173 | 2393.42 | 31.9587
5385.79 | 19.5704 | 3536.96 | 22.3293 | 2527.77 | 30.4337 | 1127.91 | 35.2558 | 6110.38 | 23.1337 |  |  | 2409.68 | 16.578 | 1232.35 | 20.5142 | 13827.38 | 44.3258 |  |  | 6595.46 | 38.1775 | 2393.68 | 31.9652
5386.67 | 19.5748 | 3537.35 | 22.3327 | 2528.04 | 30.4402 | 1127.96 | 35.2603 | 6110.95 | 23.1374 |  |  | 2409.94 | 16.5804 | 1232.45 | 20.5168 | 13829.52 | 44.3316 |  |  | 6596 | 38.1815 | 2393.95 | 31.9722
5387.42 | 19.5774 | 3537.61 | 22.3352 | 2528.14 | 30.4436 | 1128.03 | 35.2654 | 6111.45 | 23.1426 |  |  | 2410.2 | 16.5815 | 1232.52 | 20.5188 | 13831.49 | 44.3356 |  |  | 6597.03 | 38.188 | 2394.34 | 31.9822
5388.42 | 19.5829 | 3537.95 | 22.3373 | 2528.57 | 30.4538 | 1128.11 | 35.2722 | 6111.96 | 23.1472 |  |  | 2410.5 | 16.5854 | 1232.6 | 20.5214 | 13833.36 | 44.3417 |  |  | 6598.22 | 38.1958 | 2394.74 | 31.9915
5388.97 | 19.5842 | 3538.75 | 22.3425 | 2528.66 | 30.4569 | 1128.16 | 35.2767 | 6113.05 | 23.1536 |  |  | 2410.87 | 16.5894 | 1232.72 | 20.5249 | 13836.26 | 44.3463 |  |  | 6599.2 | 38.202 | 2394.94 | 31.9971
5389.47 | 19.5872 | 3539.2 | 22.3461 | 2528.82 | 30.4612 | 1128.26 | 35.2838 | 6113.92 | 23.1614 |  |  | 2411.19 | 16.5926 | 1232.9 | 20.5292 | 13837.83 | 44.3529 |  |  | 6599.73 | 38.2057 | 2395.34 | 32.0061
5390.02 | 19.5885 | 3539.47 | 22.3481 | 2529.01 | 30.4663 | 1128.3 | 35.2863 | 6114.5 | 23.1671 |  |  | 2411.84 | 16.5986 | 1233.05 | 20.5332 | 13841.71 | 44.3627 |  |  | 6600.75 | 38.2124 | 2395.54 | 32.0116
5390.52 | 19.5902 | 3539.73 | 22.3501 | 2529.24 | 30.4732 | 1128.35 | 35.2908 | 6116.1 | 23.1797 |  |  | 2412.2 | 16.6025 | 1233.15 | 20.5359 | 13844.03 | 44.3698 |  |  | 6601.5 | 38.2175 | 2395.72 | 32.0168
5391.43 | 19.5927 | 3540.5 | 22.356 | 2529.41 | 30.4772 | 1128.38 | 35.2944 | 6116.62 | 23.185 |  |  | 2412.62 | 16.6045 | 1233.25 | 20.5388 | 13845.35 | 44.3724 |  |  | 6602.27 | 38.2229 | 2395.99 | 32.0226
5392.21 | 19.5971 | 3541.3 | 22.3626 | 2529.56 | 30.4814 | 1128.45 | 35.2996 | 6117.49 | 23.1908 |  |  | 2413.14 | 16.6107 | 1233.3 | 20.5409 | 13846.37 | 44.3769 |  |  | 6603.25 | 38.2305 | 2396.12 | 32.0273
5392.98 | 19.5993 | 3541.72 | 22.3658 | 2529.72 | 30.4861 | 1128.51 | 35.3048 | 6118.07 | 23.1954 |  |  | 2413.44 | 16.6144 | 1233.59 | 20.5473 | 13848.42 | 44.3824 |  |  | 6604.32 | 38.2378 | 2396.32 | 32.0312
5393.79 | 19.6028 | 3542.25 | 22.369 | 2529.94 | 30.4914 | 1128.56 | 35.3091 | 6118.94 | 23.2022 |  |  | 2413.91 | 16.618 | 1233.72 | 20.5518 | 13849.67 | 44.3851 |  |  | 6605.37 | 38.2453 | 2396.45 | 32.0353
5394.48 | 19.6051 | 3542.69 | 22.372 | 2530.06 | 30.495 | 1128.6 | 35.3128 | 6120.14 | 23.2126 |  |  | 2414.34 | 16.6239 | 1233.79 | 20.5535 | 13852.79 | 44.3949 |  |  | 6606.44 | 38.2521 | 2396.72 | 32.041
5394.93 | 19.6075 | 3543.37 | 22.3782 | 2530.29 | 30.5012 | 1128.7 | 35.3197 | 6120.67 | 23.2161 |  |  | 2414.69 | 16.6265 | 1233.94 | 20.5575 | 13854.46 | 44.3993 |  |  | 6607.53 | 38.2597 | 2396.92 | 32.0463
5395.71 | 19.6097 | 3544.15 | 22.3837 | 2530.62 | 30.5103 | 1128.75 | 35.3229 | 6121.77 | 23.2263 |  |  | 2415.34 | 16.6332 | 1234.09 | 20.5612 | 13858.35 | 44.4096 |  |  | 6608.49 | 38.2655 | 2397.06 | 32.0499
5396.55 | 19.6135 | 3544.42 | 22.3859 | 2530.77 | 30.515 | 1128.78 | 35.3274 | 6122.46 | 23.2313 |  |  | 2415.69 | 16.637 | 1234.21 | 20.5639 | 13862.5 | 44.4202 |  |  | 6610.06 | 38.2769 | 2397.21 | 32.0541
5397.48 | 19.6181 | 3544.69 | 22.388 | 2530.87 | 30.519 | 1128.88 | 35.3357 | 6122.98 | 23.2336 |  |  | 2415.98 | 16.6385 | 1234.27 | 20.5661 | 13864.84 | 44.4254 |  |  | 6611.13 | 38.2842 | 2397.41 | 32.0588
5398.55 | 19.6219 | 3545.22 | 22.3921 | 2531.11 | 30.5233 | 1128.95 | 35.3413 | 6124.01 | 23.2423 |  |  | 2416.11 | 16.6411 | 1234.37 | 20.5691 | 13866.93 | 44.4316 |  |  | 6612.23 | 38.2914 | 2397.67 | 32.0651
5399.48 | 19.626 | 3545.76 | 22.3969 | 2531.26 | 30.5279 | 1129.01 | 35.346 | 6124.89 | 23.251 |  |  | 2416.36 | 16.6433 | 1234.46 | 20.571 | 13868.26 | 44.4351 |  |  | 6613.81 | 38.3027 | 2397.94 | 32.0717
5400.23 | 19.6284 | 3546.46 | 22.4008 | 2531.46 | 30.5334 | 1129.05 | 35.3489 | 6125.48 | 23.2539 |  |  | 2416.79 | 16.6487 | 1234.51 | 20.573 | 13869.73 | 44.439 |  |  | 6614.6 | 38.3073 | 2398.14 | 32.0769
5401.2 | 19.6328 | 3546.72 | 22.4031 | 2531.84 | 30.5441 | 1129.08 | 35.3517 | 6126.15 | 23.261 |  |  | 2417.06 | 16.6502 | 1234.67 | 20.5776 | 13872.11 | 44.4465 |  |  | 6615.13 | 38.3121 | 2398.41 | 32.0836
5401.99 | 19.6365 | 3547.49 | 22.4086 | 2531.96 | 30.5475 | 1129.15 | 35.3581 | 6126.81 | 23.2655 |  |  | 2417.66 | 16.6568 | 1234.84 | 20.5819 | 13874.32 | 44.453 |  |  | 6617.12 | 38.3259 | 2398.54 | 32.0869
5403.25 | 19.6411 | 3547.76 | 22.411 | 2532.16 | 30.5522 | 1129.2 | 35.3618 | 6127.33 | 23.2715 |  |  | 2418.06 | 16.6603 | 1234.89 | 20.5831 | 13877.05 | 44.4614 |  |  | 6619.1 | 38.3384 | 2398.81 | 32.0928
5403.79 | 19.643 | 3548.02 | 22.4128 | 2532.26 | 30.5557 | 1129.23 | 35.3646 | 6127.86 | 23.2748 |  |  | 2418.33 | 16.6634 | 1234.97 | 20.5852 | 13878.29 | 44.4622 |  |  | 6619.74 | 38.343 | 2399.01 | 32.0979
5404.91 | 19.6473 | 3548.46 | 22.4159 | 2532.49 | 30.5618 | 1129.3 | 35.3695 | 6129.27 | 23.2849 |  |  | 2418.58 | 16.6651 | 1235.09 | 20.5885 | 13879.94 | 44.4667 |  |  | 6621.39 | 38.3543 | 2399.14 | 32.1016
5406.16 | 19.653 | 3548.84 | 22.4181 | 2532.93 | 30.5734 | 1129.36 | 35.3756 | 6129.92 | 23.2925 |  |  | 2419.1 | 16.6692 | 1235.14 | 20.5902 | 13882.14 | 44.4711 |  |  | 6622.17 | 38.3609 | 2399.41 | 32.1084
5406.69 | 19.6547 | 3549.09 | 22.4205 | 2533.08 | 30.5766 | 1129.43 | 35.3806 | 6130.98 | 23.3012 |  |  | 2419.78 | 16.6777 | 1235.24 | 20.5925 | 13885.69 | 44.4838 |  |  | 6623.31 | 38.3691 | 2399.81 | 32.1175
5407.76 | 19.6593 | 3549.36 | 22.424 | 2533.19 | 30.5809 | 1129.48 | 35.385 | 6131.57 | 23.3045 |  |  | 2420.15 | 16.6808 | 1235.41 | 20.597 | 13887.83 | 44.4893 |  |  | 6624.44 | 38.3771 | 2399.94 | 32.1213
5408.28 | 19.6619 | 3550.03 | 22.4271 | 2533.39 | 30.5866 | 1129.55 | 35.3896 | 6132.17 | 23.3092 |  |  | 2420.66 | 16.6834 | 1235.49 | 20.5995 | 13889.71 | 44.4932 |  |  | 6625.36 | 38.3841 | 2400.26 | 32.1297
5408.81 | 19.6642 | 3550.43 | 22.431 | 2533.63 | 30.5924 | 1129.6 | 35.3939 | 6132.87 | 23.3168 |  |  | 2421.15 | 16.6909 | 1235.56 | 20.6016 | 13891.87 | 44.4935 |  |  | 6626.39 | 38.3899 | 2400.59 | 32.1367
5409.34 | 19.6655 | 3550.69 | 22.4334 | 2533.91 | 30.6009 | 1129.68 | 35.4017 | 6134.12 | 23.3238 |  |  | 2421.4 | 16.6925 | 1235.69 | 20.6051 | 13893.6 | 44.5024 |  |  | 6627.06 | 38.3944 | 2400.73 | 32.1398
5409.96 | 19.6675 | 3551.21 | 22.4367 | 2534.26 | 30.6101 | 1129.75 | 35.4065 | 6134.64 | 23.3315 |  |  | 2421.88 | 16.6958 | 1235.77 | 20.6074 | 13895.7 | 44.5101 |  |  | 6627.86 | 38.4001 | 2400.96 | 32.1466
5411.03 | 19.6724 | 3551.88 | 22.4413 | 2534.46 | 30.6167 | 1129.81 | 35.4125 | 6135.54 | 23.3391 |  |  | 2422.17 | 16.6998 | 1235.84 | 20.6097 | 13899.89 | 44.5203 |  |  | 6628.6 | 38.4061 | 2401.66 | 32.1639
5411.56 | 19.6736 | 3552.28 | 22.4453 | 2534.63 | 30.6212 | 1129.88 | 35.4162 | 6136.04 | 23.3415 |  |  | 2422.57 | 16.7024 | 1235.94 | 20.6117 | 13901.94 | 44.5254 |  |  | 6629.56 | 38.4124 | 2401.96 | 32.1708
5412.36 | 19.6772 | 3552.55 | 22.4471 | 2534.79 | 30.625 | 1129.91 | 35.4206 | 6137.16 | 23.3509 |  |  | 2422.93 | 16.7077 | 1236.16 | 20.6172 | 13905.26 | 44.532 |  |  | 6630.07 | 38.4166 | 2402.41 | 32.1822
5412.88 | 19.6787 | 3553.08 | 22.4511 | 2534.98 | 30.6307 | 1129.98 | 35.4263 | 6137.81 | 23.3526 |  |  | 2423.43 | 16.7126 | 1236.27 | 20.6203 | 13907.62 | 44.5417 |  |  | 6631 | 38.4224 | 2402.71 | 32.1897
5413.68 | 19.6822 | 3553.35 | 22.4534 | 2535.13 | 30.6338 | 1130.05 | 35.4312 | 6138.41 | 23.3607 |  |  | 2423.92 | 16.718 | 1236.36 | 20.623 | 13908.84 | 44.5435 |  |  | 6632.55 | 38.4344 | 2403.01 | 32.1983
5414.23 | 19.6846 | 3554 | 22.4579 | 2535.35 | 30.6412 | 1130.13 | 35.4379 | 6138.94 | 23.3653 |  |  | 2424.4 | 16.7228 | 1236.51 | 20.6275 | 13911.81 | 44.5507 |  |  | 6633.62 | 38.441 | 2403.23 | 32.2026
5414.77 | 19.687 | 3554.4 | 22.4615 | 2535.76 | 30.6531 | 1130.21 | 35.4452 | 6140.06 | 23.3725 |  |  | 2424.8 | 16.7262 | 1236.61 | 20.63 | 13913.01 | 44.555 |  |  | 6635.39 | 38.4539 | 2403.46 | 32.2084
5415.3 | 19.6885 | 3555.07 | 22.4664 | 2536.05 | 30.6597 | 1130.28 | 35.4505 | 6141.29 | 23.3842 |  |  | 2425.27 | 16.7292 | 1236.73 | 20.6323 | 13916.54 | 44.5645 |  |  | 6635.89 | 38.4574 | 2403.7 | 32.2149
5416.63 | 19.6938 | 3555.6 | 22.4711 | 2536.21 | 30.6648 | 1130.33 | 35.4544 | 6141.83 | 23.3859 |  |  | 2425.3 | 16.7325 | 1236.79 | 20.6347 | 13918.51 | 44.57 |  |  | 6636.62 | 38.4624 | 2403.86 | 32.2189
5417.42 | 19.6971 | 3556.18 | 22.4761 | 2536.33 | 30.6689 | 1130.36 | 35.4585 | 6142.38 | 23.3916 |  |  | 2425.89 | 16.7363 | 1236.93 | 20.6388 | 13922.12 | 44.5782 |  |  | 6637.52 | 38.4694 | 2404.13 | 32.2242
5417.95 | 19.6998 | 3556.88 | 22.4804 | 2536.53 | 30.673 | 1130.43 | 35.4635 | 6143.1 | 23.3974 |  |  | 2425.95 | 16.7398 | 1237.09 | 20.6427 | 13923.92 | 44.5868 |  |  | 6638.72 | 38.4768 | 2404.4 | 32.2323
5418.55 | 19.7028 | 3557.62 | 22.4866 | 2536.68 | 30.6774 | 1130.5 | 35.4695 | 6143.8 | 23.4022 |  |  | 2426.39 | 16.7433 | 1237.19 | 20.6451 | 13925.42 | 44.5893 |  |  | 6639.51 | 38.4825 | 2404.66 | 32.2385
5419.09 | 19.7032 | 3558.39 | 22.4918 | 2536.85 | 30.6826 | 1130.56 | 35.4746 | 6144.33 | 23.4045 |  |  | 2426.64 | 16.7445 | 1237.28 | 20.6476 | 13927.56 | 44.5952 |  |  | 6640.43 | 38.4895 | 2405.15 | 32.2513
5420 | 19.708 | 3558.85 | 22.4962 | 2537.05 | 30.6881 | 1130.63 | 35.4801 | 6145.02 | 23.4131 |  |  | 2426.87 | 16.7482 | 1237.36 | 20.6495 | 13929.44 | 44.6017 |  |  | 6641.36 | 38.4962 | 2405.35 | 32.2562
5420.67 | 19.7106 | 3559.32 | 22.4988 | 2537.28 | 30.6934 | 1130.7 | 35.4851 | 6145.55 | 23.4146 |  |  | 2427.12 | 16.751 | 1237.46 | 20.6528 | 13931.93 | 44.6074 |  |  | 6642.09 | 38.5014 | 2405.65 | 32.2643
5421.47 | 19.7142 | 3559.7 | 22.5024 | 2537.6 | 30.7025 | 1130.75 | 35.4897 | 6146.82 | 23.4273 |  |  | 2427.42 | 16.7545 | 1237.58 | 20.6559 | 13933.33 | 44.611 |  |  | 6642.63 | 38.507 | 2405.78 | 32.2672
5422.01 | 19.7155 | 3560.4 | 22.5081 | 2537.73 | 30.7062 | 1130.82 | 35.4955 | 6147.88 | 23.4346 |  |  | 2427.44 | 16.7527 | 1237.69 | 20.6593 | 13935.83 | 44.6175 |  |  | 6643.63 | 38.5138 | 2406.12 | 32.2755
5422.92 | 19.7192 | 3560.92 | 22.5113 | 2537.9 | 30.7114 | 1130.87 | 35.4994 | 6148.39 | 23.4411 |  |  | 2427.45 | 16.7548 | 1237.83 | 20.663 | 13939.55 | 44.6269 |  |  | 6644.56 | 38.52 | 2406.27 | 32.2794
5423.73 | 19.7236 | 3561.19 | 22.514 | 2538.03 | 30.7147 | 1130.92 | 35.5039 | 6148.95 | 23.4451 |  |  | 2427.76 | 16.7577 | 1237.89 | 20.6647 | 13941 | 44.6279 |  |  | 6645.51 | 38.5255 | 2406.55 | 32.2856
5424.39 | 19.7254 | 3561.71 | 22.5175 | 2538.15 | 30.7188 | 1130.98 | 35.5094 | 6149.49 | 23.4513 |  |  | 2428.21 | 16.7607 | 1238.06 | 20.6689 | 13942.44 | 44.6354 |  |  | 6646.45 | 38.5329 | 2406.75 | 32.2914
5424.93 | 19.7279 | 3561.97 | 22.5201 | 2538.32 | 30.723 | 1131.03 | 35.5134 | 6150.02 | 23.4526 |  |  | 2428.47 | 16.764 | 1238.11 | 20.6706 | 13944.46 | 44.64 |  |  | 6647.38 | 38.5387 | 2406.97 | 32.2969
5425.53 | 19.7311 | 3562.74 | 22.5266 | 2538.55 | 30.7299 | 1131.1 | 35.5197 | 6150.69 | 23.4589 |  |  | 2428.94 | 16.7696 | 1238.23 | 20.6736 | 13946.32 | 44.6452 |  |  | 6648.38 | 38.5462 | 2407.22 | 32.3028
5426.19 | 19.7337 | 3563.27 | 22.5297 | 2538.87 | 30.7387 | 1131.13 | 35.5232 | 6151.22 | 23.4625 |  |  | 2429.19 | 16.7715 | 1238.34 | 20.6764 | 13948.34 | 44.6507 |  |  | 6649.42 | 38.5525 | 2407.48 | 32.3093
5426.95 | 19.7367 | 3563.76 | 22.5339 | 2539.08 | 30.7443 | 1131.23 | 35.5307 | 6152.12 | 23.4708 |  |  | 2429.61 | 16.775 | 1238.41 | 20.6785 | 13950.08 | 44.6538 |  |  | 6650.7 | 38.5615 | 2407.83 | 32.3188
5427.41 | 19.7386 | 3564.29 | 22.5378 | 2539.22 | 30.748 | 1131.27 | 35.5337 | 6152.71 | 23.4767 |  |  | 2429.84 | 16.7787 | 1238.51 | 20.6813 | 13952.2 | 44.6597 |  |  | 6651.49 | 38.5679 | 2408.18 | 32.3275
5428.15 | 19.7408 | 3564.54 | 22.5403 | 2539.32 | 30.7517 | 1131.33 | 35.539 | 6153.42 | 23.4819 |  |  | 2430.17 | 16.7836 | 1238.69 | 20.6861 | 13954.43 | 44.667 |  |  | 6652.41 | 38.5737 | 2408.48 | 32.3343
5428.75 | 19.7438 | 3565.08 | 22.5433 | 2539.57 | 30.758 | 1131.4 | 35.5457 | 6155.09 | 23.4944 |  |  | 2430.42 | 16.7852 | 1238.76 | 20.688 | 13957.64 | 44.6762 |  |  | 6653.39 | 38.5812 | 2408.7 | 32.3398
5429.46 | 19.7462 | 3565.59 | 22.5483 | 2539.72 | 30.7629 | 1131.45 | 35.5499 | 6155.83 | 23.5017 |  |  | 2430.68 | 16.7885 | 1238.81 | 20.6894 | 13959.71 | 44.6781 |  |  | 6654.46 | 38.5895 | 2409.02 | 32.3482
5430.47 | 19.7511 | 3566.19 | 22.5526 | 2540.02 | 30.7703 | 1131.52 | 35.5544 | 6156.34 | 23.5083 |  |  | 2431.18 | 16.7921 | 1238.93 | 20.6925 | 13960.76 | 44.6835 |  |  | 6655.46 | 38.597 | 2409.49 | 32.36
5431.1 | 19.7531 | 3566.99 | 22.5586 | 2540.15 | 30.7744 | 1131.55 | 35.5576 | 6156.84 | 23.5119 |  |  | 2431.58 | 16.7969 | 1239.08 | 20.6968 | 13961.82 | 44.6878 |  |  | 6657.56 | 38.6113 | 2409.75 | 32.3664
5432.08 | 19.7573 | 3567.53 | 22.5632 | 2540.32 | 30.7796 | 1131.58 | 35.5612 | 6157.75 | 23.5183 |  |  | 2431.84 | 16.8001 | 1239.21 | 20.7009 | 13963.96 | 44.6908 |  |  | 6658.63 | 38.6184 | 2410.02 | 32.3706
5432.78 | 19.7606 | 3567.8 | 22.5656 | 2540.48 | 30.7842 | 1131.65 | 35.5663 | 6158.25 | 23.5231 |  |  | 2432.11 | 16.802 | 1239.33 | 20.7042 | 13966.06 | 44.6979 |  |  | 6659.95 | 38.6274 | 2410.19 | 32.3765
5434.12 | 19.7655 | 3568.31 | 22.5682 | 2540.63 | 30.7886 | 1131.7 | 35.5702 | 6158.75 | 23.5265 |  |  | 2432.58 | 16.8072 | 1239.43 | 20.7066 | 13968.2 | 44.7031 |  |  | 6660.73 | 38.6329 | 2410.39 | 32.3818
5434.9 | 19.7681 | 3568.58 | 22.5714 | 2540.78 | 30.7934 | 1131.75 | 35.5743 | 6159.25 | 23.5285 |  |  | 2432.83 | 16.8088 | 1239.59 | 20.7116 | 13971.8 | 44.7117 |  |  | 6661.23 | 38.6369 | 2410.55 | 32.3861
5435.42 | 19.7704 | 3569.11 | 22.5759 | 2541.1 | 30.8019 | 1131.8 | 35.5788 | 6160.25 | 23.5385 |  |  | 2433.26 | 16.8139 | 1239.76 | 20.7161 | 13973.94 | 44.7182 |  |  | 6662.22 | 38.6449 | 2410.8 | 32.3914
5436.09 | 19.7734 | 3569.38 | 22.578 | 2541.22 | 30.8051 | 1131.87 | 35.5843 | 6160.78 | 23.5432 |  |  | 2433.53 | 16.8165 | 1239.86 | 20.7187 | 13975.24 | 44.7215 |  |  | 6663.4 | 38.652 | 2410.89 | 32.3941
5436.74 | 19.7761 | 3569.65 | 22.5802 | 2541.45 | 30.8111 | 1131.92 | 35.5885 | 6161.32 | 23.5475 |  |  | 2433.9 | 16.82 | 1239.95 | 20.7214 | 13978.84 | 44.7304 |  |  | 6664.2 | 38.6588 | 2411.17 | 32.4006
5437.64 | 19.7798 | 3570.43 | 22.586 | 2541.57 | 30.8155 | 1131.97 | 35.5932 | 6162.15 | 23.5549 |  |  | 2434.16 | 16.823 | 1240.05 | 20.7238 | 13981.78 | 44.7389 |  |  | 6664.73 | 38.663 | 2411.37 | 32.4063
5438.17 | 19.7822 | 3570.7 | 22.5884 | 2541.72 | 30.8195 | 1132 | 35.5958 | 6163.02 | 23.5602 |  |  | 2434.43 | 16.8245 | 1240.25 | 20.729 | 13983.06 | 44.7404 |  |  | 6665.54 | 38.6691 | 2411.54 | 32.4102
5438.84 | 19.7849 | 3571.37 | 22.5928 | 2541.85 | 30.8229 | 1132.05 | 35.5999 | 6163.97 | 23.5696 |  |  | 2434.68 | 16.8282 | 1240.33 | 20.7323 | 13984.91 | 44.7464 |  |  | 6666.2 | 38.6737 | 2411.7 | 32.4139
5439.66 | 19.7883 | 3571.63 | 22.5952 | 2542.05 | 30.8289 | 1132.15 | 35.6085 | 6164.9 | 23.5771 |  |  | 2434.95 | 16.8292 | 1240.4 | 20.734 | 13986.23 | 44.7489 |  |  | 6666.8 | 38.6763 | 2411.92 | 32.4185
5440.58 | 19.7912 | 3572.3 | 22.6009 | 2542.15 | 30.8315 | 1132.22 | 35.614 | 6165.5 | 23.5806 |  |  | 2435.16 | 16.8322 | 1240.56 | 20.7382 | 13987.92 | 44.7536 |  |  | 6667.45 | 38.683 | 2412.14 | 32.4247
5441.29 | 19.7942 | 3572.82 | 22.6043 | 2542.52 | 30.8413 | 1132.28 | 35.6201 | 6166.04 | 23.5826 |  |  | 2435.6 | 16.8369 | 1240.7 | 20.7419 | 13989.1 | 44.7579 |  |  | 6668.26 | 38.6879 | 2412.36 | 32.4292
5441.76 | 19.7968 | 3573.08 | 22.6071 | 2542.79 | 30.8493 | 1132.42 | 35.6309 | 6166.57 | 23.5892 |  |  | 2435.86 | 16.8366 | 1240.8 | 20.7443 | 13991.29 | 44.7631 |  |  | 6669.66 | 38.6971 | 2412.49 | 32.4333
5442.29 | 19.799 | 3573.62 | 22.6109 | 2542.95 | 30.8544 | 1132.45 | 35.634 | 6167.11 | 23.5944 |  |  | 2436.31 | 16.843 | 1240.86 | 20.7464 | 13993.69 | 44.7702 |  |  | 6670.51 | 38.7046 | 2412.86 | 32.4409
5443.16 | 19.8014 | 3574.14 | 22.6151 | 2543.07 | 30.8573 | 1132.48 | 35.6371 | 6168.17 | 23.6013 |  |  | 2436.78 | 16.8479 | 1240.95 | 20.7487 | 13996.04 | 44.7754 |  |  | 6671.51 | 38.7099 | 2413.04 | 32.445
5443.83 | 19.8038 | 3574.65 | 22.6192 | 2543.3 | 30.8636 | 1132.53 | 35.6408 | 6169.31 | 23.6116 |  |  | 2437.05 | 16.8504 | 1241.03 | 20.7513 | 13997.68 | 44.7784 |  |  | 6672.23 | 38.7145 | 2413.26 | 32.451
5444.46 | 19.8075 | 3575.19 | 22.6231 | 2543.44 | 30.868 | 1132.58 | 35.6455 | 6169.98 | 23.6172 |  |  | 2437.55 | 16.8544 | 1241.08 | 20.7528 | 13998.95 | 44.7838 |  |  | 6672.99 | 38.7202 | 2413.39 | 32.4541
5445.53 | 19.8121 | 3575.65 | 22.6273 | 2543.57 | 30.8726 | 1132.65 | 35.6512 | 6170.74 | 23.6218 |  |  | 2437.82 | 16.8582 | 1241.2 | 20.7556 | 14000.33 | 44.7868 |  |  | 6674.46 | 38.7289 | 2413.62 | 32.4596
5446.27 | 19.8149 | 3576.59 | 22.6339 | 2543.74 | 30.8774 | 1132.7 | 35.6553 | 6171.26 | 23.6269 |  |  | 2438.1 | 16.862 | 1241.25 | 20.7579 | 14002.15 | 44.7883 |  |  | 6675.36 | 38.7362 | 2413.91 | 32.4662
5447.48 | 19.8195 | 3577.26 | 22.6392 | 2543.94 | 30.8822 | 1132.77 | 35.6601 | 6172.79 | 23.6394 |  |  | 2438.37 | 16.8617 | 1241.36 | 20.7601 | 14003.62 | 44.794 |  |  | 6676.8 | 38.7457 | 2414.24 | 32.4737
5448.25 | 19.8228 | 3577.52 | 22.6427 | 2544.15 | 30.8888 | 1132.82 | 35.6648 | 6173.4 | 23.6416 |  |  | 2438.67 | 16.8673 | 1241.46 | 20.7628 | 14005.65 | 44.7986 |  |  | 6677.83 | 38.7519 | 2414.34 | 32.4774
5448.78 | 19.8247 | 3577.86 | 22.6442 | 2544.32 | 30.8936 | 1132.93 | 35.6743 | 6174.26 | 23.6498 |  |  | 2438.93 | 16.8698 | 1241.55 | 20.7658 | 14007.64 | 44.8022 |  |  | 6678.45 | 38.7575 | 2414.63 | 32.4837
5449.7 | 19.8285 | 3578.32 | 22.6479 | 2544.66 | 30.9027 | 1132.97 | 35.6779 | 6175.5 | 23.6577 |  |  | 2439.18 | 16.8703 | 1241.63 | 20.768 | 14008.66 | 44.8067 |  |  | 6679.5 | 38.764 | 2414.86 | 32.4887
5450.19 | 19.8308 | 3578.57 | 22.6507 | 2544.89 | 30.9095 | 1133.02 | 35.6822 | 6177.22 | 23.6746 |  |  | 2439.68 | 16.8775 | 1241.71 | 20.7705 | 14012.36 | 44.8115 |  |  | 6680.03 | 38.7681 | 2415.06 | 32.4935
5450.84 | 19.8332 | 3578.97 | 22.6544 | 2545.12 | 30.9159 | 1133.08 | 35.6875 | 6178.1 | 23.6834 |  |  | 2439.94 | 16.8801 | 1241.86 | 20.7741 | 14014.06 | 44.8198 |  |  | 6680.57 | 38.7724 | 2415.26 | 32.4989
5451.84 | 19.8373 | 3579.64 | 22.658 | 2545.41 | 30.924 | 1133.17 | 35.6951 | 6179.22 | 23.6913 |  |  | 2440.2 | 16.8838 | 1242.03 | 20.7786 | 14016.31 | 44.8269 |  |  | 6681.64 | 38.779 | 2415.76 | 32.5107
5453.02 | 19.8423 | 3580.01 | 22.6612 | 2545.59 | 30.9295 | 1133.22 | 35.6993 | 6180.54 | 23.7001 |  |  | 2440.6 | 16.8867 | 1242.1 | 20.7811 | 14018.82 | 44.8333 |  |  | 6682.17 | 38.7834 | 2415.94 | 32.5149
5453.51 | 19.8444 | 3580.54 | 22.6651 | 2545.87 | 30.9378 | 1133.25 | 35.7023 | 6181.77 | 23.7102 |  |  | 2441 | 16.891 | 1242.21 | 20.7838 | 14020.92 | 44.8359 |  |  | 6682.84 | 38.7888 | 2416.19 | 32.5214
5454.74 | 19.8491 | 3581.04 | 22.6685 | 2546.17 | 30.9456 | 1133.32 | 35.7074 | 6182.92 | 23.7205 |  |  | 2441.25 | 16.8947 | 1242.33 | 20.7871 | 14022.45 | 44.8438 |  |  | 6683.9 | 38.795 | 2416.38 | 32.5256
5455.49 | 19.8516 | 3582.01 | 22.6757 | 2546.31 | 30.9496 | 1133.35 | 35.7105 | 6183.66 | 23.7257 |  |  | 2441.67 | 16.8983 | 1242.45 | 20.7903 | 14024.12 | 44.8468 |  |  | 6684.44 | 38.7986 | 2416.58 | 32.53
5456.23 | 19.8549 | 3582.28 | 22.6787 | 2546.51 | 30.9555 | 1133.42 | 35.7163 | 6184.24 | 23.729 |  |  | 2441.97 | 16.9014 | 1242.56 | 20.7934 | 14025.94 | 44.8516 |  |  | 6685.74 | 38.8067 | 2416.91 | 32.5385
5456.78 | 19.8577 | 3582.86 | 22.6823 | 2546.71 | 30.9615 | 1133.45 | 35.7187 | 6185.51 | 23.7412 |  |  | 2442.24 | 16.9051 | 1242.68 | 20.7968 | 14029.74 | 44.8595 |  |  | 6686.24 | 38.8111 | 2417.41 | 32.5499
5457.31 | 19.8597 | 3583.35 | 22.6863 | 2547.04 | 30.9709 | 1133.53 | 35.7258 | 6186.91 | 23.7512 |  |  | 2442.57 | 16.9077 | 1242.92 | 20.8033 | 14032.41 | 44.8678 |  |  | 6686.82 | 38.815 | 2417.76 | 32.5598
5457.84 | 19.8616 | 3583.61 | 22.6886 | 2547.39 | 30.9819 | 1133.57 | 35.7286 | 6187.73 | 23.7579 |  |  | 2443.09 | 16.913 | 1243 | 20.8058 | 14034.18 | 44.8736 |  |  | 6687.74 | 38.822 | 2417.98 | 32.5645
5458.78 | 19.865 | 3584.15 | 22.6935 | 2547.59 | 30.9868 | 1133.6 | 35.7317 | 6188.23 | 23.764 |  |  | 2443.62 | 16.917 | 1243.12 | 20.8092 | 14036.37 | 44.8805 |  |  | 6689.44 | 38.8337 | 2418.18 | 32.5689
5459.31 | 19.868 | 3584.61 | 22.6962 | 2547.69 | 30.9903 | 1133.65 | 35.7359 | 6188.76 | 23.7653 |  |  | 2444.01 | 16.9226 | 1243.27 | 20.8124 | 14038.25 | 44.8786 |  |  | 6690.51 | 38.8412 | 2418.58 | 32.5785
5459.81 | 19.8692 | 3585.05 | 22.7001 | 2547.86 | 30.9945 | 1133.72 | 35.7411 | 6190.41 | 23.7809 |  |  | 2444.27 | 16.9261 | 1243.33 | 20.8149 | 14039.27 | 44.8849 |  |  | 6691.16 | 38.8449 | 2418.8 | 32.584
5460.35 | 19.872 | 3585.53 | 22.7035 | 2547.99 | 30.999 | 1133.75 | 35.7438 | 6190.95 | 23.7851 |  |  | 2444.67 | 16.9288 | 1243.42 | 20.8172 | 14041.11 | 44.8907 |  |  | 6691.7 | 38.8491 | 2419.36 | 32.5983
5461.21 | 19.8747 | 3586.05 | 22.7078 | 2548.23 | 31.0053 | 1133.82 | 35.7501 | 6191.91 | 23.7893 |  |  | 2445.27 | 16.9351 | 1243.55 | 20.8208 | 14042.24 | 44.8932 |  |  | 6693.63 | 38.8623 | 2419.58 | 32.6031
5461.72 | 19.8769 | 3586.31 | 22.7104 | 2548.33 | 31.0086 | 1133.85 | 35.7528 | 6192.65 | 23.7969 |  |  | 2445.54 | 16.9376 | 1243.63 | 20.8236 | 14044.29 | 44.8991 |  |  | 6695.23 | 38.8744 | 2419.81 | 32.6086
5462.58 | 19.881 | 3586.82 | 22.7138 | 2548.59 | 31.0166 | 1133.94 | 35.7602 | 6193.18 | 23.8024 |  |  | 2445.94 | 16.9421 | 1243.83 | 20.829 | 14046.46 | 44.9038 |  |  | 6696.3 | 38.8806 | 2419.95 | 32.612
5463.12 | 19.8824 | 3587.42 | 22.7178 | 2548.91 | 31.0256 | 1133.95 | 35.7622 | 6193.92 | 23.8079 |  |  | 2446.23 | 16.9453 | 1243.93 | 20.8319 | 14048.45 | 44.9108 |  |  | 6698.39 | 38.8937 | 2420.15 | 32.6159
5463.65 | 19.8845 | 3587.68 | 22.7204 | 2549.19 | 31.0332 | 1134.05 | 35.7689 | 6195.5 | 23.8192 |  |  | 2446.64 | 16.9493 | 1243.98 | 20.8334 | 14050.62 | 44.9137 |  |  | 6698.92 | 38.8979 | 2420.31 | 32.6206
5464.18 | 19.8868 | 3588.43 | 22.7251 | 2549.29 | 31.0365 | 1134.1 | 35.7736 | 6196.17 | 23.826 |  |  | 2447.13 | 16.9542 | 1244.07 | 20.8355 | 14052.72 | 44.9199 |  |  | 6699.7 | 38.9032 | 2420.58 | 32.6271
5464.7 | 19.8889 | 3588.93 | 22.73 | 2549.43 | 31.0404 | 1134.14 | 35.7774 | 6197.64 | 23.8357 |  |  | 2447.59 | 16.9589 | 1244.27 | 20.8409 | 14055.92 | 44.9282 |  |  | 6701.17 | 38.9131 | 2420.75 | 32.6312
5465.24 | 19.891 | 3589.2 | 22.7325 | 2549.68 | 31.0468 | 1134.2 | 35.7835 | 6198.45 | 23.8396 |  |  | 2447.93 | 16.9629 | 1244.32 | 20.843 | 14059.08 | 44.9366 |  |  | 6701.69 | 38.9178 | 2420.87 | 32.6352
5465.77 | 19.8934 | 3589.47 | 22.7344 | 2549.94 | 31.0551 | 1134.29 | 35.7895 | 6199.11 | 23.8473 |  |  | 2448.38 | 16.9665 | 1244.48 | 20.8473 | 14061.74 | 44.9404 |  |  | 6702.31 | 38.9224 | 2421.13 | 32.641
5466.3 | 19.8955 | 3590.27 | 22.7408 | 2550.29 | 31.0648 | 1134.34 | 35.7934 | 6200.17 | 23.8555 |  |  | 2448.7 | 16.9702 | 1244.58 | 20.8502 | 14062.75 | 44.9466 |  |  | 6703.46 | 38.929 | 2421.37 | 32.6457
5466.84 | 19.898 | 3590.8 | 22.7447 | 2550.49 | 31.0715 | 1134.4 | 35.8005 | 6200.94 | 23.8604 |  |  | 2449.06 | 16.9722 | 1244.68 | 20.8527 | 14065.18 | 44.9536 |  |  | 6704.46 | 38.9372 | 2421.5 | 32.6494
5467.37 | 19.9001 | 3591.34 | 22.7489 | 2550.83 | 31.0806 | 1134.45 | 35.8048 | 6201.68 | 23.8666 |  |  | 2449.51 | 16.9792 | 1244.83 | 20.8573 | 14066.4 | 44.9563 |  |  | 6705.84 | 38.9459 | 2421.75 | 32.6551
5467.91 | 19.9029 | 3591.87 | 22.7531 | 2550.96 | 31.0841 | 1134.54 | 35.8111 | 6202.56 | 23.8733 |  |  | 2449.85 | 16.9826 | 1244.9 | 20.859 | 14067.58 | 44.9591 |  |  | 6706.91 | 38.9542 | 2422.02 | 32.6619
5468.44 | 19.904 | 3592.4 | 22.757 | 2551.33 | 31.0944 | 1134.59 | 35.8158 | 6203.23 | 23.8805 |  |  | 2450.36 | 16.988 | 1245.03 | 20.8635 | 14068.92 | 44.9627 |  |  | 6708.01 | 38.9615 | 2422.15 | 32.6653
5468.94 | 19.906 | 3592.94 | 22.762 | 2551.46 | 31.0987 | 1134.64 | 35.8195 | 6203.76 | 23.883 |  |  | 2450.66 | 16.9912 | 1245.18 | 20.867 | 14070.85 | 44.9686 |  |  | 6709.33 | 38.9699 | 2422.57 | 32.6755
5469.44 | 19.9077 | 3593.72 | 22.7682 | 2551.6 | 31.1042 | 1134.67 | 35.8229 | 6204.29 | 23.8903 |  |  | 2450.98 | 16.9942 | 1245.25 | 20.8691 | 14072.64 | 44.9684 |  |  | 6710.13 | 38.9753 | 2422.83 | 32.6824
5469.97 | 19.9098 | 3594.26 | 22.7715 | 2551.86 | 31.1109 | 1134.74 | 35.8297 | 6206 | 23.9026 |  |  | 2451.45 | 16.9998 | 1245.37 | 20.8724 | 14074.36 | 44.9761 |  |  | 6710.67 | 38.9792 | 2423.08 | 32.6877
5470.51 | 19.9116 | 3594.77 | 22.776 | 2552.06 | 31.1173 | 1134.8 | 35.8343 | 6206.53 | 23.908 |  |  | 2451.77 | 17.003 | 1245.4 | 20.8744 | 14075.73 | 44.9782 |  |  | 6711.63 | 38.9863 | 2423.35 | 32.694
5471.04 | 19.914 | 3595.04 | 22.779 | 2552.26 | 31.1231 | 1134.87 | 35.8407 | 6207.06 | 23.912 |  |  | 2452.3 | 17.0092 | 1245.58 | 20.8787 | 14076.91 | 44.9838 |  |  | 6713.47 | 38.9984 | 2423.62 | 32.7003
5471.51 | 19.9173 | 3595.57 | 22.7825 | 2552.4 | 31.1272 | 1134.92 | 35.8447 | 6207.93 | 23.9183 |  |  | 2452.77 | 17.0141 | 1245.7 | 20.8824 | 14079.15 | 44.9888 |  |  | 6714 | 39.0028 | 2423.78 | 32.7043
5472.48 | 19.9196 | 3596.11 | 22.7877 | 2552.63 | 31.1333 | 1134.95 | 35.8479 | 6208.47 | 23.9226 |  |  | 2453.08 | 17.0174 | 1245.8 | 20.8846 | 14080.5 | 44.9931 |  |  | 6715.57 | 39.0143 | 2424.12 | 32.7123
5473.01 | 19.9221 | 3596.61 | 22.7913 | 2552.81 | 31.1392 | 1135.02 | 35.8522 | 6209.27 | 23.9278 |  |  | 2453.5 | 17.0213 | 1246.05 | 20.8919 | 14082.18 | 44.997 |  |  | 6716.31 | 39.0199 | 2424.62 | 32.724
5473.86 | 19.9262 | 3597.14 | 22.7948 | 2553.21 | 31.1509 | 1135.04 | 35.855 | 6210.05 | 23.9335 |  |  | 2453.95 | 17.0266 | 1246.2 | 20.8964 | 14086.22 | 45.0063 |  |  | 6717.77 | 39.0284 | 2424.99 | 32.7326
5474.4 | 19.9281 | 3597.41 | 22.7977 | 2553.41 | 31.157 | 1135.07 | 35.859 | 6210.58 | 23.9387 |  |  | 2454.28 | 17.0293 | 1246.34 | 20.9001 | 14088.36 | 45.0137 |  |  | 6718.77 | 39.0362 | 2425.25 | 32.7393
5475.2 | 19.9326 | 3597.94 | 22.801 | 2553.5 | 31.1597 | 1135.12 | 35.8621 | 6211.12 | 23.9446 |  |  | 2454.55 | 17.0322 | 1246.42 | 20.9031 | 14089.71 | 45.0169 |  |  | 6720.08 | 39.0446 | 2425.39 | 32.7427
5475.7 | 19.9335 | 3598.48 | 22.8049 | 2553.7 | 31.1664 | 1135.17 | 35.8666 | 6212.14 | 23.9486 |  |  | 2454.89 | 17.0329 | 1246.52 | 20.9054 | 14090.88 | 45.0201 |  |  | 6720.61 | 39.0489 | 2425.82 | 32.753
5476.23 | 19.9353 | 3598.74 | 22.8078 | 2553.96 | 31.1735 | 1135.22 | 35.8709 | 6212.67 | 23.9563 |  |  | 2454.9 | 17.0358 | 1246.67 | 20.9097 | 14092.74 | 45.0238 |  |  | 6721.89 | 39.0563 | 2426.05 | 32.7585
5477.03 | 19.9383 | 3599.28 | 22.8133 | 2554.17 | 31.179 | 1135.29 | 35.8771 | 6213.62 | 23.9634 |  |  | 2455.17 | 17.0391 | 1246.77 | 20.9126 | 14094.61 | 45.0263 |  |  | 6723.28 | 39.0663 | 2426.3 | 32.7642
5477.57 | 19.9401 | 3599.81 | 22.815 | 2554.3 | 31.1835 | 1135.34 | 35.8808 | 6214.12 | 23.9632 |  |  | 2455.3 | 17.0375 | 1246.9 | 20.9168 | 14095.91 | 45.0334 |  |  | 6724.38 | 39.0736 | 2426.52 | 32.7695
5478.08 | 19.9426 | 3600.08 | 22.818 | 2554.43 | 31.1867 | 1135.39 | 35.8843 | 6214.66 | 23.9706 |  |  | 2455.32 | 17.0396 | 1247.07 | 20.9219 | 14097.23 | 45.036 |  |  | 6724.91 | 39.0773 | 2426.87 | 32.7782
5479.02 | 19.9466 | 3600.35 | 22.8208 | 2554.57 | 31.1908 | 1135.42 | 35.8878 | 6215.66 | 23.9778 |  |  | 2455.77 | 17.045 | 1247.27 | 20.9269 | 14099.77 | 45.0421 |  |  | 6726.98 | 39.09 | 2427.09 | 32.7829
5479.68 | 19.949 | 3600.7 | 22.8227 | 2554.7 | 31.1941 | 1135.49 | 35.8938 | 6216.49 | 23.9856 |  |  | 2456.64 | 17.0543 | 1247.34 | 20.9291 | 14101.2 | 45.0451 |  |  | 6727.97 | 39.0973 | 2427.34 | 32.7889
5480.22 | 19.9511 | 3600.96 | 22.8255 | 2554.85 | 31.1999 | 1135.55 | 35.9002 | 6217.74 | 23.9969 |  |  | 2456.92 | 17.0573 | 1247.4 | 20.931 | 14103.81 | 45.0526 |  |  | 6729.24 | 39.1076 | 2427.47 | 32.7921
5481 | 19.954 | 3601.5 | 22.8286 | 2555.08 | 31.2055 | 1135.62 | 35.9061 | 6218.74 | 24.0021 |  |  | 2457.19 | 17.0602 | 1247.54 | 20.935 | 14106.48 | 45.0595 |  |  | 6730.82 | 39.1186 | 2427.61 | 32.7956
5481.94 | 19.9585 | 3601.76 | 22.8314 | 2555.22 | 31.2095 | 1135.65 | 35.9096 | 6219.24 | 24.009 |  |  | 2457.61 | 17.0638 | 1247.6 | 20.9368 | 14110.7 | 45.0706 |  |  | 6732.11 | 39.127 | 2427.97 | 32.804
5482.85 | 19.9628 | 3602.3 | 22.8352 | 2555.42 | 31.2156 | 1135.74 | 35.9156 | 6220.78 | 24.0187 |  |  | 2457.94 | 17.0675 | 1247.72 | 20.94 | 14115.8 | 45.0824 |  |  | 6732.62 | 39.1308 | 2428.37 | 32.8146
5484.46 | 19.9694 | 3602.55 | 22.8396 | 2555.55 | 31.22 | 1135.77 | 35.9193 | 6221.85 | 24.028 |  |  | 2458.27 | 17.0705 | 1247.79 | 20.9419 | 14118.22 | 45.0903 |  |  | 6733.26 | 39.1352 | 2428.64 | 32.8204
5484.92 | 19.971 | 3603.08 | 22.8425 | 2555.68 | 31.2242 | 1135.82 | 35.9232 | 6222.91 | 24.0376 |  |  | 2458.59 | 17.0743 | 1247.89 | 20.9457 | 14120.52 | 45.0953 |  |  | 6734.46 | 39.1435 | 2428.97 | 32.8277
5485.92 | 19.9746 | 3603.6 | 22.8462 | 2555.98 | 31.2336 | 1135.9 | 35.9311 | 6223.43 | 24.0421 |  |  | 2458.94 | 17.077 | 1248.1 | 20.9516 | 14123.41 | 45.1025 |  |  | 6735.38 | 39.1486 | 2429.24 | 32.834
5486.76 | 19.9786 | 3604.13 | 22.8499 | 2556.12 | 31.2371 | 1135.94 | 35.9345 | 6223.96 | 24.0466 |  |  | 2459.32 | 17.0818 | 1248.19 | 20.9534 | 14125.33 | 45.1064 |  |  | 6736.18 | 39.1556 | 2429.37 | 32.8379
5487.68 | 19.9817 | 3604.4 | 22.8526 | 2556.25 | 31.2415 | 1135.99 | 35.9383 | 6224.78 | 24.0542 |  |  | 2459.67 | 17.0851 | 1248.22 | 20.9549 | 14128.08 | 45.113 |  |  | 6736.96 | 39.1604 | 2429.61 | 32.8437
5488.24 | 19.984 | 3604.93 | 22.8561 | 2556.52 | 31.2491 | 1136.07 | 35.9456 | 6225.32 | 24.0579 |  |  | 2459.94 | 17.0855 | 1248.34 | 20.9573 | 14130.25 | 45.1192 |  |  | 6737.64 | 39.1653 | 2429.94 | 32.8521
5489.64 | 19.9895 | 3605.2 | 22.8588 | 2556.65 | 31.2526 | 1136.14 | 35.9514 | 6225.85 | 24.0622 |  |  | 2459.99 | 17.0883 | 1248.44 | 20.9607 | 14132.3 | 45.1235 |  |  | 6738.38 | 39.1701 | 2430.19 | 32.8572
5490.31 | 19.9934 | 3605.47 | 22.8614 | 2556.83 | 31.259 | 1136.17 | 35.955 | 6226.37 | 24.0658 |  |  | 2460.51 | 17.0936 | 1248.47 | 20.9625 | 14134.51 | 45.1298 |  |  | 6739.45 | 39.1775 | 2430.34 | 32.8612
5491.08 | 19.9964 | 3605.74 | 22.8639 | 2557.1 | 31.2659 | 1136.22 | 35.9588 | 6227.3 | 24.0733 |  |  | 2460.96 | 17.0982 | 1248.59 | 20.9652 | 14136.59 | 45.1361 |  |  | 6739.98 | 39.1813 | 2430.61 | 32.8672
5492.55 | 20.0023 | 3606.27 | 22.867 | 2557.3 | 31.272 | 1136.27 | 35.9641 | 6227.84 | 24.0787 |  |  | 2461.21 | 17.101 | 1248.75 | 20.97 | 14138.68 | 45.1406 |  |  | 6741.4 | 39.1894 | 2431.01 | 32.8764
5493.2 | 20.0053 | 3606.54 | 22.8701 | 2557.44 | 31.276 | 1136.32 | 35.9683 | 6228.72 | 24.0839 |  |  | 2461.44 | 17.1041 | 1248.86 | 20.9732 | 14141.85 | 45.1493 |  |  | 6742.2 | 39.1971 | 2431.14 | 32.8806
5494.12 | 20.0094 | 3607.07 | 22.8731 | 2557.57 | 31.2809 | 1136.37 | 35.9727 | 6229.25 | 24.0903 |  |  | 2461.81 | 17.1079 | 1248.97 | 20.976 | 14143.98 | 45.154 |  |  | 6742.73 | 39.2006 | 2431.41 | 32.8865
5495.75 | 20.0151 | 3607.32 | 22.8758 | 2557.77 | 31.287 | 1136.42 | 35.9768 | 6229.75 | 24.0943 |  |  | 2461.84 | 17.1056 | 1249.04 | 20.9782 | 14148.2 | 45.1639 |  |  | 6743.9 | 39.2088 | 2431.64 | 32.8923
5496.32 | 20.0181 | 3607.85 | 22.8799 | 2557.9 | 31.2906 | 1136.47 | 35.9816 | 6230.79 | 24.1026 |  |  | 2461.88 | 17.1084 | 1249.16 | 20.9816 | 14152.87 | 45.1755 |  |  | 6745.42 | 39.2177 | 2431.98 | 32.9006
5496.75 | 20.0206 | 3608.39 | 22.8837 | 2558.2 | 31.2998 | 1136.54 | 35.9876 | 6231.76 | 24.11 |  |  | 2462.43 | 17.1094 | 1249.27 | 20.9847 | 14154.38 | 45.1819 |  |  | 6746.39 | 39.2253 | 2432.31 | 32.908
5497.37 | 20.0228 | 3608.92 | 22.8879 | 2558.4 | 31.3062 | 1136.6 | 35.9927 | 6232.81 | 24.1187 |  |  | 2462.44 | 17.1118 | 1249.36 | 20.9877 | 14156.69 | 45.1881 |  |  | 6747.14 | 39.2307 | 2432.66 | 32.9168
5498.04 | 20.0244 | 3609.27 | 22.8913 | 2558.67 | 31.3142 | 1136.64 | 35.9959 | 6233.31 | 24.1237 |  |  | 2463.19 | 17.1217 | 1249.41 | 20.9892 | 14159.16 | 45.1942 |  |  | 6748.52 | 39.2413 | 2432.86 | 32.9215
5498.8 | 20.027 | 3609.54 | 22.8937 | 2558.87 | 31.3195 | 1136.7 | 36.0013 | 6233.91 | 24.1279 |  |  | 2463.51 | 17.1257 | 1249.52 | 20.9921 | 14162.07 | 45.2013 |  |  | 6749.57 | 39.2471 | 2433.06 | 32.9266
5499.71 | 20.0313 | 3610.07 | 22.8979 | 2559 | 31.3241 | 1136.77 | 36.0075 | 6234.48 | 24.1328 |  |  | 2463.85 | 17.1289 | 1249.62 | 20.9952 | 14164.27 | 45.2079 |  |  | 6750.52 | 39.2527 | 2433.31 | 32.9323
5500.77 | 20.0363 | 3610.87 | 22.9039 | 2559.27 | 31.3318 | 1136.82 | 36.0118 | 6235.19 | 24.1378 |  |  | 2464.33 | 17.1342 | 1249.69 | 20.9972 | 14167.21 | 45.2137 |  |  | 6751.21 | 39.258 | 2433.71 | 32.9418
5502.11 | 20.042 | 3611.14 | 22.9062 | 2559.37 | 31.3347 | 1136.85 | 36.0146 | 6235.69 | 24.1427 |  |  | 2464.68 | 17.1378 | 1249.84 | 21.0016 | 14169.33 | 45.2203 |  |  | 6751.71 | 39.2622 | 2434.11 | 32.9513
5503.61 | 20.0489 | 3611.93 | 22.9119 | 2559.5 | 31.3385 | 1136.94 | 36.0224 | 6236.78 | 24.1491 |  |  | 2465.03 | 17.1418 | 1249.92 | 21.0045 | 14172.14 | 45.2267 |  |  | 6753.04 | 39.2702 | 2434.46 | 32.9599
5504.51 | 20.0518 | 3612.46 | 22.9169 | 2559.77 | 31.345 | 1136.99 | 36.0265 | 6237.65 | 24.157 |  |  | 2465.38 | 17.1459 | 1250.09 | 21.0085 | 14175.18 | 45.2349 |  |  | 6754.33 | 39.2783 | 2434.66 | 32.9639
5505.19 | 20.0541 | 3612.98 | 22.9207 | 2559.9 | 31.3503 | 1137.02 | 36.0299 | 6238.71 | 24.1656 |  |  | 2465.71 | 17.1492 | 1250.24 | 21.0127 | 14176.38 | 45.2387 |  |  | 6754.86 | 39.2826 | 2434.85 | 32.9691
5506.06 | 20.0575 | 3613.49 | 22.9247 | 2560.09 | 31.3555 | 1137.09 | 36.0348 | 6239.25 | 24.1688 |  |  | 2466.18 | 17.1546 | 1250.29 | 21.0145 | 14178.52 | 45.2427 |  |  | 6755.91 | 39.2898 | 2435.18 | 32.9762
5507.03 | 20.0618 | 3614.04 | 22.9292 | 2560.22 | 31.3601 | 1137.14 | 36.0398 | 6239.75 | 24.1743 |  |  | 2466.62 | 17.1592 | 1250.36 | 21.0166 | 14180.67 | 45.2484 |  |  | 6756.58 | 39.2965 | 2435.45 | 32.9837
5508.31 | 20.0665 | 3614.58 | 22.9334 | 2560.56 | 31.3699 | 1137.24 | 36.0482 | 6240.27 | 24.1788 |  |  | 2466.88 | 17.1616 | 1250.41 | 21.0182 | 14182.77 | 45.2543 |  |  | 6757.78 | 39.304 | 2435.78 | 32.991
5508.83 | 20.0684 | 3614.84 | 22.9359 | 2560.69 | 31.3741 | 1137.31 | 36.0544 | 6241.38 | 24.1854 |  |  | 2467.52 | 17.1684 | 1250.47 | 21.0201 | 14185.33 | 45.2605 |  |  | 6759.18 | 39.3113 | 2436.12 | 32.9988
5510.08 | 20.0746 | 3615.11 | 22.9389 | 2560.82 | 31.3786 | 1137.34 | 36.0573 | 6242.38 | 24.1939 |  |  | 2467.98 | 17.1731 | 1250.72 | 21.027 | 14188.71 | 45.2678 |  |  | 6760.03 | 39.3198 | 2436.3 | 33.0028
5510.62 | 20.0765 | 3615.9 | 22.9441 | 2561.02 | 31.3846 | 1137.42 | 36.0642 | 6243.42 | 24.2027 |  |  | 2468.6 | 17.1793 | 1250.77 | 21.029 | 14190.18 | 45.2728 |  |  | 6761.62 | 39.3303 | 2436.77 | 33.0137
5511.15 | 20.0784 | 3616.43 | 22.9488 | 2561.16 | 31.3881 | 1137.47 | 36.0693 | 6243.92 | 24.2058 |  |  | 2468.9 | 17.1824 | 1250.84 | 21.0307 | 14192.37 | 45.2782 |  |  | 6762.62 | 39.336 | 2436.97 | 33.0199
5511.57 | 20.0804 | 3616.96 | 22.9531 | 2561.36 | 31.3943 | 1137.52 | 36.0735 | 6244.82 | 24.2131 |  |  | 2469.23 | 17.1863 | 1250.94 | 21.0337 | 14196.29 | 45.286 |  |  | 6763.15 | 39.3412 | 2437.23 | 33.0249
5512.25 | 20.0826 | 3617.23 | 22.9552 | 2561.47 | 31.3982 | 1137.57 | 36.0771 | 6245.32 | 24.2176 |  |  | 2469.64 | 17.189 | 1251.01 | 21.0351 | 14197.9 | 45.2879 |  |  | 6764.21 | 39.3474 | 2437.5 | 33.0312
5512.74 | 20.0858 | 3617.75 | 22.9584 | 2561.66 | 31.4035 | 1137.64 | 36.0834 | 6245.85 | 24.2209 |  |  | 2469.95 | 17.191 | 1251.07 | 21.0374 | 14199.87 | 45.2945 |  |  | 6765.62 | 39.3567 | 2437.9 | 33.0395
5513.27 | 20.0878 | 3618.11 | 22.9608 | 2561.99 | 31.4144 | 1137.69 | 36.0882 | 6246.51 | 24.2265 |  |  | 2469.97 | 17.1938 | 1251.16 | 21.04 | 14201.63 | 45.2949 |  |  | 6767.19 | 39.3674 | 2438.03 | 33.0434
5513.77 | 20.0898 | 3618.38 | 22.9636 | 2562.32 | 31.4239 | 1137.79 | 36.0974 | 6247.14 | 24.2285 |  |  | 2470.22 | 17.1963 | 1251.31 | 21.0434 | 14202.74 | 45.2969 |  |  | 6767.71 | 39.3709 | 2438.5 | 33.0546
5514.69 | 20.0926 | 3618.92 | 22.9683 | 2562.46 | 31.4291 | 1137.84 | 36.1015 | 6247.66 | 24.2352 |  |  | 2470.95 | 17.2051 | 1251.46 | 21.0479 | 14204.98 | 45.3073 |  |  | 6769.29 | 39.3809 | 2438.72 | 33.0596
5515.82 | 20.0979 | 3619.45 | 22.9718 | 2562.59 | 31.4331 | 1137.89 | 36.106 | 6248.17 | 24.2368 |  |  | 2471.2 | 17.2072 | 1251.52 | 21.0503 | 14206.5 | 45.3099 |  |  | 6770.35 | 39.3872 | 2438.89 | 33.0631
5516.54 | 20.1013 | 3619.72 | 22.9748 | 2562.79 | 31.4394 | 1137.96 | 36.1119 | 6248.94 | 24.2443 |  |  | 2471.85 | 17.2143 | 1251.69 | 21.0546 | 14208.25 | 45.3147 |  |  | 6770.88 | 39.3913 | 2439.09 | 33.0679
5517.34 | 20.1039 | 3620.23 | 22.9783 | 2562.89 | 31.4423 | 1138.01 | 36.1165 | 6249.48 | 24.2496 |  |  | 2472.14 | 17.2174 | 1251.76 | 21.0569 | 14210.37 | 45.3196 |  |  | 6772.5 | 39.4016 | 2439.4 | 33.0768
5518.04 | 20.1071 | 3620.5 | 22.9809 | 2563.09 | 31.4481 | 1138.09 | 36.1227 | 6250.74 | 24.2602 |  |  | 2472.49 | 17.2216 | 1251.89 | 21.0606 | 14212.55 | 45.3239 |  |  | 6773.57 | 39.409 | 2439.57 | 33.0806
5518.96 | 20.1113 | 3621.03 | 22.985 | 2563.22 | 31.4525 | 1138.11 | 36.1252 | 6251.73 | 24.2662 |  |  | 2472.56 | 17.2195 | 1251.96 | 21.0631 | 14214.14 | 45.3258 |  |  | 6775.02 | 39.42 | 2439.74 | 33.0846
5519.49 | 20.1134 | 3621.3 | 22.9867 | 2563.56 | 31.462 | 1138.17 | 36.1305 | 6253.26 | 24.28 |  |  | 2472.57 | 17.2215 | 1252.09 | 21.0666 | 14215.41 | 45.3295 |  |  | 6777.05 | 39.4322 | 2440.04 | 33.0905
5520.29 | 20.117 | 3621.57 | 22.9891 | 2563.73 | 31.4676 | 1138.22 | 36.135 | 6253.93 | 24.2813 |  |  | 2473.19 | 17.2283 | 1252.19 | 21.0692 | 14218.09 | 45.3374 |  |  | 6778.04 | 39.4394 | 2440.3 | 33.0974
5520.89 | 20.1184 | 3622.37 | 22.995 | 2564.06 | 31.4782 | 1138.27 | 36.1398 | 6254.9 | 24.2915 |  |  | 2473.62 | 17.2334 | 1252.31 | 21.0725 | 14219.18 | 45.34 |  |  | 6779.1 | 39.4466 | 2440.57 | 33.1031
5521.38 | 20.1215 | 3622.62 | 22.9977 | 2564.26 | 31.4834 | 1138.31 | 36.1435 | 6255.7 | 24.2968 |  |  | 2473.94 | 17.2369 | 1252.38 | 21.0743 | 14221.91 | 45.3471 |  |  | 6780.71 | 39.4567 | 2440.7 | 33.1067
5521.89 | 20.1223 | 3623.15 | 23.002 | 2564.36 | 31.4875 | 1138.39 | 36.1495 | 6256.9 | 24.3071 |  |  | 2474.44 | 17.2415 | 1252.51 | 21.0779 | 14224.35 | 45.3511 |  |  | 6782.24 | 39.4676 | 2441.19 | 33.1174
5523.46 | 20.1295 | 3623.69 | 23.0066 | 2564.59 | 31.4944 | 1138.42 | 36.1529 | 6257.4 | 24.3114 |  |  | 2474.67 | 17.2454 | 1252.58 | 21.0802 | 14226.73 | 45.3602 |  |  | 6783.09 | 39.4735 | 2441.35 | 33.1216
5524.26 | 20.133 | 3623.95 | 23.0099 | 2564.76 | 31.4997 | 1138.47 | 36.1576 | 6258 | 24.316 |  |  | 2474.92 | 17.2475 | 1252.63 | 21.0821 | 14230.27 | 45.3681 |  |  | 6783.98 | 39.4774 | 2441.54 | 33.1257
5524.7 | 20.136 | 3624.49 | 23.0127 | 2564.93 | 31.504 | 1138.52 | 36.1616 | 6258.5 | 24.3193 |  |  | 2475.19 | 17.2502 | 1252.71 | 21.0847 | 14233.11 | 45.3751 |  |  | 6784.49 | 39.4837 | 2441.87 | 33.1331
5525.73 | 20.1394 | 3624.76 | 23.0148 | 2564.99 | 31.5076 | 1138.57 | 36.1664 | 6259.49 | 24.3264 |  |  | 2475.66 | 17.2557 | 1252.81 | 21.0867 | 14234.39 | 45.3793 |  |  | 6785.08 | 39.4874 | 2442.11 | 33.138
5526.27 | 20.1414 | 3625.01 | 23.0176 | 2565.16 | 31.5121 | 1138.62 | 36.171 | 6259.99 | 24.3312 |  |  | 2476.14 | 17.2607 | 1252.94 | 21.0911 | 14237.15 | 45.3826 |  |  | 6786.48 | 39.4963 | 2442.32 | 33.1424
5526.77 | 20.1432 | 3625.54 | 23.0208 | 2565.39 | 31.5192 | 1138.67 | 36.1747 | 6260.89 | 24.3384 |  |  | 2476.51 | 17.2654 | 1253.01 | 21.0932 | 14238.55 | 45.3897 |  |  | 6787.23 | 39.4999 | 2442.46 | 33.1466
5527.3 | 20.1456 | 3625.81 | 23.0241 | 2565.69 | 31.5292 | 1138.72 | 36.1795 | 6261.85 | 24.3442 |  |  | 2476.89 | 17.2697 | 1253.09 | 21.0954 | 14240.27 | 45.3927 |  |  | 6788.5 | 39.5088 | 2442.82 | 33.154
5528.1 | 20.1494 | 3626.59 | 23.0294 | 2565.86 | 31.5333 | 1138.79 | 36.1854 | 6262.76 | 24.3502 |  |  | 2477.24 | 17.2731 | 1253.21 | 21.0992 | 14241.33 | 45.3964 |  |  | 6789.82 | 39.5194 | 2443.09 | 33.1606
5528.85 | 20.1519 | 3626.99 | 23.0333 | 2565.96 | 31.5375 | 1138.91 | 36.1959 | 6263.36 | 24.3566 |  |  | 2477.81 | 17.2792 | 1253.33 | 21.1029 | 14244.44 | 45.4028 |  |  | 6790.82 | 39.5254 | 2443.29 | 33.1651
5529.39 | 20.1536 | 3627.78 | 23.0381 | 2566.13 | 31.5425 | 1138.97 | 36.202 | 6264.26 | 24.3616 |  |  | 2478.08 | 17.2815 | 1253.41 | 21.1054 | 14245.5 | 45.4068 |  |  | 6792.38 | 39.5363 | 2443.49 | 33.1695
5529.95 | 20.1568 | 3628.04 | 23.0422 | 2566.39 | 31.5505 | 1139.04 | 36.2086 | 6265.32 | 24.3732 |  |  | 2478.41 | 17.2852 | 1253.49 | 21.1079 | 14247.97 | 45.4124 |  |  | 6793.69 | 39.5451 | 2443.84 | 33.177
5530.49 | 20.159 | 3628.83 | 23.048 | 2566.49 | 31.5537 | 1139.11 | 36.2139 | 6265.86 | 24.3767 |  |  | 2478.7 | 17.2887 | 1253.66 | 21.1117 | 14250.14 | 45.4172 |  |  | 6794.7 | 39.5521 | 2444.17 | 33.1845
5531.22 | 20.1618 | 3629.36 | 23.0524 | 2566.68 | 31.5607 | 1139.12 | 36.2155 | 6266.58 | 24.3805 |  |  | 2478.96 | 17.2913 | 1253.73 | 21.114 | 14253.36 | 45.4223 |  |  | 6795.71 | 39.558 | 2444.63 | 33.1945
5532.01 | 20.1655 | 3629.63 | 23.0556 | 2566.95 | 31.5678 | 1139.17 | 36.22 | 6267.09 | 24.3841 |  |  | 2479.43 | 17.2967 | 1253.81 | 21.1164 | 14254.78 | 45.4283 |  |  | 6796.94 | 39.5668 | 2445.08 | 33.2051
5532.81 | 20.1686 | 3630.13 | 23.0582 | 2567.05 | 31.5709 | 1139.21 | 36.2238 | 6268.19 | 24.3937 |  |  | 2479.78 | 17.3004 | 1253.88 | 21.1188 | 14257.17 | 45.4328 |  |  | 6797.74 | 39.5727 | 2445.31 | 33.2114
5533.61 | 20.1721 | 3630.51 | 23.0611 | 2567.26 | 31.5768 | 1139.26 | 36.228 | 6268.73 | 24.3982 |  |  | 2480.06 | 17.3033 | 1253.98 | 21.1211 | 14258.63 | 45.4372 |  |  | 6798.68 | 39.5786 | 2445.59 | 33.2182
5534.99 | 20.178 | 3631.01 | 23.0656 | 2567.4 | 31.5823 | 1139.31 | 36.2333 | 6269.46 | 24.4018 |  |  | 2480.36 | 17.3071 | 1254.04 | 21.1233 | 14261.42 | 45.444 |  |  | 6800.24 | 39.5895 | 2445.81 | 33.2223
5535.53 | 20.1797 | 3631.41 | 23.0696 | 2567.5 | 31.585 | 1139.36 | 36.2372 | 6270 | 24.4085 |  |  | 2480.76 | 17.3114 | 1254.13 | 21.1258 | 14264.36 | 45.4517 |  |  | 6801.24 | 39.5957 | 2446.14 | 33.2299
5536.33 | 20.1838 | 3632.21 | 23.0753 | 2567.8 | 31.5948 | 1139.39 | 36.2396 | 6270.86 | 24.4153 |  |  | 2481.2 | 17.3157 | 1254.21 | 21.1283 | 14266.49 | 45.4562 |  |  | 6802.5 | 39.6039 | 2446.28 | 33.2341
5536.83 | 20.1851 | 3632.88 | 23.0811 | 2567.93 | 31.5991 | 1139.44 | 36.2454 | 6271.38 | 24.4203 |  |  | 2481.73 | 17.3219 | 1254.28 | 21.1303 | 14269.53 | 45.4623 |  |  | 6803.96 | 39.6137 | 2446.56 | 33.2395
5538.03 | 20.1904 | 3633.21 | 23.0833 | 2568.06 | 31.6032 | 1139.51 | 36.251 | 6272.35 | 24.425 |  |  | 2482.68 | 17.332 | 1254.43 | 21.1344 | 14271.6 | 45.4681 |  |  | 6804.68 | 39.6178 | 2446.78 | 33.2447
5539.05 | 20.1945 | 3633.95 | 23.0895 | 2568.18 | 31.6072 | 1139.56 | 36.2555 | 6273.32 | 24.4351 |  |  | 2482.88 | 17.3349 | 1254.49 | 21.1362 | 14273.67 | 45.4723 |  |  | 6805.42 | 39.6228 | 2446.96 | 33.2487
5539.71 | 20.1976 | 3634.35 | 23.0926 | 2568.33 | 31.6114 | 1139.61 | 36.2597 | 6274.7 | 24.4466 |  |  | 2483.37 | 17.3395 | 1254.63 | 21.1403 | 14275.79 | 45.4775 |  |  | 6806.55 | 39.6296 | 2447.29 | 33.2558
5540.18 | 20.1998 | 3635.45 | 23.1015 | 2568.5 | 31.6168 | 1139.64 | 36.2635 | 6275.8 | 24.4538 |  |  | 2483.62 | 17.3407 | 1254.76 | 21.1448 | 14277.86 | 45.4823 |  |  | 6807.88 | 39.6389 | 2447.46 | 33.2605
5541.65 | 20.206 | 3636 | 23.1056 | 2568.68 | 31.6224 | 1139.71 | 36.2695 | 6276.6 | 24.4597 |  |  | 2483.93 | 17.3453 | 1254.91 | 21.1478 | 14280.99 | 45.4901 |  |  | 6808.62 | 39.6426 | 2447.83 | 33.2685
5542.55 | 20.2087 | 3636.58 | 23.1108 | 2568.83 | 31.6271 | 1139.79 | 36.2773 | 6277.39 | 24.466 |  |  | 2484.25 | 17.3488 | 1254.96 | 21.1502 | 14282.93 | 45.4948 |  |  | 6809.42 | 39.6473 | 2448.01 | 33.2734
5543.35 | 20.2127 | 3637.29 | 23.1159 | 2568.95 | 31.6317 | 1139.86 | 36.2825 | 6277.9 | 24.4703 |  |  | 2484.7 | 17.354 | 1255.11 | 21.1538 | 14284.71 | 45.4996 |  |  | 6810.32 | 39.6548 | 2448.18 | 33.2768
5544.15 | 20.217 | 3637.82 | 23.1194 | 2569.11 | 31.6368 | 1139.91 | 36.2865 | 6278.84 | 24.4789 |  |  | 2485.04 | 17.357 | 1255.28 | 21.1594 | 14286.53 | 45.5039 |  |  | 6811.91 | 39.6642 | 2448.48 | 33.2833
5545.29 | 20.2204 | 3638.12 | 23.1228 | 2569.3 | 31.6423 | 1139.96 | 36.2923 | 6279.37 | 24.4817 |  |  | 2485.49 | 17.3625 | 1255.38 | 21.1627 | 14290.02 | 45.5155 |  |  | 6812.42 | 39.6679 | 2448.8 | 33.2905
5546.25 | 20.2262 | 3638.69 | 23.1275 | 2569.45 | 31.6459 | 1139.99 | 36.2952 | 6279.91 | 24.4863 |  |  | 2485.77 | 17.3658 | 1255.55 | 21.167 | 14291.34 | 45.5159 |  |  | 6813.74 | 39.6772 | 2449.03 | 33.2959
5547.54 | 20.23 | 3638.95 | 23.1298 | 2569.63 | 31.6534 | 1140.06 | 36.3014 | 6280.96 | 24.4945 |  |  | 2486.22 | 17.3679 | 1255.7 | 21.1712 | 14293.19 | 45.5206 |  |  | 6814.81 | 39.6834 | 2449.41 | 33.3035
5548.49 | 20.234 | 3639.24 | 23.1325 | 2569.76 | 31.6567 | 1140.11 | 36.305 | 6281.49 | 24.4976 |  |  | 2486.44 | 17.3728 | 1255.81 | 21.1746 | 14294.36 | 45.5262 |  |  | 6815.88 | 39.6902 | 2449.73 | 33.3124
5549.36 | 20.2378 | 3639.69 | 23.1356 | 2569.95 | 31.6632 | 1140.16 | 36.3099 | 6282.03 | 24.5022 |  |  | 2486.69 | 17.3739 | 1255.88 | 21.1773 | 14295.62 | 45.5267 |  |  | 6817.11 | 39.6974 | 2450.21 | 33.3222
5550.26 | 20.2414 | 3640.07 | 23.1386 | 2570.2 | 31.6711 | 1140.19 | 36.3133 | 6282.68 | 24.507 |  |  | 2486.79 | 17.3768 | 1256.01 | 21.1807 | 14299.08 | 45.5359 |  |  | 6818.16 | 39.7038 | 2450.36 | 33.3261
5551.31 | 20.2462 | 3640.32 | 23.1405 | 2570.35 | 31.6752 | 1140.26 | 36.3202 | 6283.23 | 24.5113 |  |  | 2487.24 | 17.3818 | 1256.05 | 21.1826 | 14301.11 | 45.5386 |  |  | 6818.7 | 39.7074 | 2450.58 | 33.3311
5551.83 | 20.2473 | 3640.71 | 23.1438 | 2570.52 | 31.6823 | 1140.38 | 36.3304 | 6284.29 | 24.5178 |  |  | 2487.49 | 17.3842 | 1256.3 | 21.1892 | 14302.65 | 45.5441 |  |  | 6819.76 | 39.7147 | 2451.1 | 33.3433
5552.48 | 20.2522 | 3641.07 | 23.1471 | 2570.8 | 31.6898 | 1140.41 | 36.3333 | 6285.28 | 24.5263 |  |  | 2487.91 | 17.3885 | 1256.38 | 21.1917 | 14306.5 | 45.5545 |  |  | 6820.81 | 39.7223 | 2451.35 | 33.3479
5552.99 | 20.2529 | 3641.52 | 23.1511 | 2570.93 | 31.6946 | 1140.48 | 36.3397 | 6285.81 | 24.5299 |  |  | 2488.67 | 17.3977 | 1256.46 | 21.1949 | 14308 | 45.5605 |  |  | 6821.83 | 39.7278 | 2451.75 | 33.3571
5553.86 | 20.2577 | 3642.49 | 23.1582 | 2571.23 | 31.7035 | 1140.53 | 36.3443 | 6286.55 | 24.5326 |  |  | 2488.94 | 17.3983 | 1256.51 | 21.1971 | 14310.12 | 45.5678 |  |  | 6822.87 | 39.734 | 2452 | 33.3625
5554.76 | 20.2606 | 3642.84 | 23.1607 | 2571.37 | 31.7071 | 1140.58 | 36.3483 | 6287.6 | 24.5396 |  |  | 2489.29 | 17.4039 | 1256.68 | 21.2011 | 14311.59 | 45.5712 |  |  | 6823.4 | 39.738 | 2452.27 | 33.3689
5555.63 | 20.265 | 3643.41 | 23.166 | 2571.47 | 31.7107 | 1140.66 | 36.3551 | 6288.25 | 24.5454 |  |  | 2489.54 | 17.407 | 1256.73 | 21.203 | 14312.89 | 45.5753 |  |  | 6824.47 | 39.7444 | 2452.52 | 33.3742
5556.13 | 20.2658 | 3643.78 | 23.1682 | 2571.65 | 31.7172 | 1140.73 | 36.3627 | 6288.75 | 24.5496 |  |  | 2489.82 | 17.4096 | 1256.85 | 21.2059 | 14314.66 | 45.5765 |  |  | 6825 | 39.7477 | 2452.75 | 33.379
5556.58 | 20.2685 | 3644.24 | 23.1724 | 2571.93 | 31.7251 | 1140.86 | 36.3739 | 6289.45 | 24.5556 |  |  | 2490.19 | 17.4144 | 1256.9 | 21.2081 | 14316.38 | 45.5807 |  |  | 6825.99 | 39.7542 | 2453.1 | 33.387
5557.17 | 20.2716 | 3644.56 | 23.1761 | 2572.13 | 31.7322 | 1140.88 | 36.3761 | 6289.98 | 24.5596 |  |  | 2490.46 | 17.4167 | 1256.96 | 21.2102 | 14317.76 | 45.5855 |  |  | 6827.32 | 39.7632 | 2453.25 | 33.3907
5558.07 | 20.2742 | 3645.23 | 23.1818 | 2572.2 | 31.7354 | 1140.94 | 36.3813 | 6290.48 | 24.5636 |  |  | 2490.78 | 17.4203 | 1257.13 | 21.2146 | 14319.3 | 45.5891 |  |  | 6828.09 | 39.7691 | 2453.5 | 33.3959
5558.97 | 20.2778 | 3645.64 | 23.183 | 2572.43 | 31.7404 | 1141.03 | 36.389 | 6292.04 | 24.5751 |  |  | 2491.53 | 17.4286 | 1257.26 | 21.219 | 14321.67 | 45.5949 |  |  | 6829.12 | 39.7759 | 2453.84 | 33.4036
5559.53 | 20.2804 | 3646.18 | 23.1886 | 2572.57 | 31.7457 | 1141.06 | 36.3917 | 6293.09 | 24.5821 |  |  | 2491.74 | 17.4314 | 1257.31 | 21.2208 | 14323.9 | 45.5995 |  |  | 6830.19 | 39.7837 | 2454.1 | 33.4098
5560.07 | 20.2823 | 3646.59 | 23.1903 | 2572.68 | 31.7496 | 1141.09 | 36.3956 | 6294.74 | 24.5933 |  |  | 2492.11 | 17.4353 | 1257.45 | 21.2242 | 14327.34 | 45.6095 |  |  | 6831.26 | 39.7911 | 2454.34 | 33.4144
5560.57 | 20.2842 | 3646.85 | 23.1935 | 2572.95 | 31.7586 | 1141.14 | 36.3995 | 6295.46 | 24.5981 |  |  | 2492.41 | 17.4384 | 1257.56 | 21.2276 | 14328.73 | 45.6093 |  |  | 6832.33 | 39.7978 | 2454.54 | 33.4197
5561.22 | 20.2875 | 3647.21 | 23.1959 | 2573.13 | 31.7638 | 1141.18 | 36.4034 | 6296.02 | 24.602 |  |  | 2492.86 | 17.4443 | 1257.66 | 21.2303 | 14330.44 | 45.6155 |  |  | 6833.38 | 39.8037 | 2454.89 | 33.4273
5562.19 | 20.291 | 3648.11 | 23.2037 | 2573.25 | 31.768 | 1141.24 | 36.409 | 6296.54 | 24.6073 |  |  | 2493.29 | 17.4487 | 1257.75 | 21.2334 | 14332.31 | 45.6177 |  |  | 6833.9 | 39.808 | 2455.05 | 33.4313
5562.97 | 20.295 | 3648.48 | 23.2067 | 2573.49 | 31.7736 | 1141.28 | 36.4129 | 6297.07 | 24.6112 |  |  | 2493.8 | 17.4546 | 1257.82 | 21.2364 | 14333.88 | 45.6242 |  |  | 6834.53 | 39.8118 | 2455.29 | 33.4364
5563.91 | 20.2977 | 3648.75 | 23.2089 | 2573.74 | 31.783 | 1141.34 | 36.4172 | 6298.38 | 24.6206 |  |  | 2494.06 | 17.4564 | 1257.98 | 21.2398 | 14335.95 | 45.6249 |  |  | 6836 | 39.8209 | 2455.45 | 33.4403
5564.34 | 20.3005 | 3649.2 | 23.2138 | 2573.9 | 31.7888 | 1141.38 | 36.4217 | 6298.91 | 24.6259 |  |  | 2494.21 | 17.4598 | 1258.07 | 21.2428 | 14337.72 | 45.6329 |  |  | 6836.53 | 39.8258 | 2455.64 | 33.4436
5565.14 | 20.3039 | 3649.55 | 23.2163 | 2573.99 | 31.7911 | 1141.41 | 36.4245 | 6299.84 | 24.6325 |  |  | 2494.25 | 17.458 | 1258.18 | 21.2462 | 14341.81 | 45.6415 |  |  | 6837.6 | 39.8325 | 2455.75 | 33.4474
5565.66 | 20.3066 | 3649.8 | 23.2186 | 2574.09 | 31.7952 | 1141.44 | 36.4276 | 6300.86 | 24.6398 |  |  | 2494.71 | 17.4649 | 1258.27 | 21.2489 | 14346.06 | 45.6532 |  |  | 6838.93 | 39.8423 | 2456.17 | 33.456
5566.16 | 20.3079 | 3650.37 | 23.2235 | 2574.25 | 31.7998 | 1141.48 | 36.4314 | 6301.4 | 24.6435 |  |  | 2495.26 | 17.4709 | 1258.37 | 21.2517 | 14348.71 | 45.6569 |  |  | 6840 | 39.8495 | 2456.34 | 33.4593
5566.66 | 20.3095 | 3650.8 | 23.2265 | 2574.45 | 31.8065 | 1141.54 | 36.437 | 6301.93 | 24.6474 |  |  | 2495.76 | 17.4766 | 1258.45 | 21.2536 | 14351.62 | 45.6643 |  |  | 6841.07 | 39.8564 | 2456.54 | 33.4638
5567.56 | 20.3141 | 3651.28 | 23.2299 | 2574.6 | 31.8107 | 1141.58 | 36.4401 | 6302.46 | 24.6501 |  |  | 2496.13 | 17.4807 | 1258.55 | 21.2574 | 14352.88 | 45.664 |  |  | 6842.14 | 39.8632 | 2456.77 | 33.4688
5568.21 | 20.3162 | 3651.78 | 23.2335 | 2574.7 | 31.8138 | 1141.64 | 36.4467 | 6303 | 24.6545 |  |  | 2496.57 | 17.4861 | 1258.65 | 21.2599 | 14354.62 | 45.6715 |  |  | 6843.1 | 39.8702 | 2457.04 | 33.4755
5569.41 | 20.3222 | 3652.07 | 23.2369 | 2574.82 | 31.8183 | 1141.71 | 36.4522 | 6303.51 | 24.6586 |  |  | 2496.93 | 17.4893 | 1258.7 | 21.2618 | 14356.55 | 45.6763 |  |  | 6844.04 | 39.8762 | 2457.32 | 33.4812
5569.95 | 20.3244 | 3652.47 | 23.2402 | 2575.04 | 31.825 | 1141.76 | 36.457 | 6304.15 | 24.6638 |  |  | 2497.6 | 17.4975 | 1258.8 | 21.2649 | 14357.74 | 45.6776 |  |  | 6846.16 | 39.8897 | 2457.56 | 33.4865
5570.61 | 20.3271 | 3652.85 | 23.2435 | 2575.19 | 31.8299 | 1141.79 | 36.4613 | 6304.68 | 24.6676 |  |  | 2497.87 | 17.5 | 1258.93 | 21.2688 | 14362.31 | 45.689 |  |  | 6847.76 | 39.8999 | 2457.96 | 33.4956
5571.41 | 20.3314 | 3653.54 | 23.2494 | 2575.57 | 31.8421 | 1141.84 | 36.4655 | 6305.22 | 24.6702 |  |  | 2498.37 | 17.5061 | 1259.08 | 21.2737 | 14366.41 | 45.7 |  |  | 6848.43 | 39.904 | 2458.14 | 33.4995
5572.05 | 20.334 | 3653.89 | 23.2518 | 2575.67 | 31.8459 | 1141.89 | 36.4694 | 6305.97 | 24.6754 |  |  | 2498.85 | 17.5117 | 1259.2 | 21.2774 | 14368.88 | 45.7082 |  |  | 6849.21 | 39.9079 | 2458.37 | 33.5046
5572.58 | 20.3353 | 3654.34 | 23.2549 | 2575.77 | 31.8488 | 1141.98 | 36.4773 | 6306.68 | 24.68 |  |  | 2499.17 | 17.5154 | 1259.27 | 21.2791 | 14370.1 | 45.7108 |  |  | 6849.75 | 39.9125 | 2458.74 | 33.5126
5573.32 | 20.3388 | 3654.75 | 23.2584 | 2575.87 | 31.8533 | 1142.01 | 36.4813 | 6307.19 | 24.6834 |  |  | 2499.42 | 17.5183 | 1259.5 | 21.2856 | 14372.22 | 45.7158 |  |  | 6850.41 | 39.9165 | 2458.91 | 33.5169
5573.92 | 20.3404 | 3655.5 | 23.264 | 2576.04 | 31.8584 | 1142.06 | 36.4855 | 6307.7 | 24.6859 |  |  | 2499.77 | 17.5221 | 1259.57 | 21.2877 | 14374.42 | 45.721 |  |  | 6850.95 | 39.9209 | 2459.31 | 33.5247
5574.78 | 20.3451 | 3656.17 | 23.2693 | 2576.29 | 31.8651 | 1142.13 | 36.4921 | 6308.72 | 24.6941 |  |  | 2500.29 | 17.5277 | 1259.63 | 21.2904 | 14376.56 | 45.7262 |  |  | 6851.55 | 39.9264 | 2459.56 | 33.5308
5575.65 | 20.348 | 3656.77 | 23.2758 | 2576.37 | 31.8691 | 1142.16 | 36.4951 | 6309.25 | 24.6969 |  |  | 2500.74 | 17.5326 | 1259.77 | 21.2938 | 14378.68 | 45.7311 |  |  | 6853.02 | 39.9356 | 2459.73 | 33.535
5576.25 | 20.3501 | 3657.32 | 23.28 | 2576.62 | 31.8755 | 1142.21 | 36.4999 | 6310.22 | 24.7047 |  |  | 2501.24 | 17.5389 | 1259.87 | 21.297 | 14380.81 | 45.7357 |  |  | 6854.08 | 39.9424 | 2460.01 | 33.5407
5577.29 | 20.3555 | 3657.64 | 23.2829 | 2576.79 | 31.8809 | 1142.28 | 36.5053 | 6310.76 | 24.7076 |  |  | 2501.79 | 17.5447 | 1259.9 | 21.2987 | 14382.36 | 45.7376 |  |  | 6855.2 | 39.9499 | 2460.28 | 33.5469
5578.57 | 20.3612 | 3658.06 | 23.2859 | 2576.86 | 31.8844 | 1142.34 | 36.5119 | 6312.07 | 24.7177 |  |  | 2502.66 | 17.5553 | 1259.97 | 21.3006 | 14386.75 | 45.7476 |  |  | 6855.92 | 39.954 | 2460.48 | 33.5511
5579.17 | 20.3631 | 3658.62 | 23.2912 | 2577.04 | 31.8895 | 1142.39 | 36.5159 | 6312.74 | 24.723 |  |  | 2503.02 | 17.5599 | 1260.1 | 21.3038 | 14388.97 | 45.7506 |  |  | 6856.72 | 39.9601 | 2460.78 | 33.5569
5580.16 | 20.3674 | 3659.04 | 23.2939 | 2577.19 | 31.8954 | 1142.46 | 36.5226 | 6313.24 | 24.7273 |  |  | 2503.27 | 17.5611 | 1260.17 | 21.3061 | 14390.59 | 45.7541 |  |  | 6857.72 | 39.9669 | 2460.96 | 33.562
5581.29 | 20.3726 | 3659.42 | 23.2966 | 2577.37 | 31.9003 | 1142.49 | 36.5262 | 6314.04 | 24.7301 |  |  | 2503.56 | 17.5658 | 1260.27 | 21.3086 | 14393.74 | 45.7575 |  |  | 6858.45 | 39.9712 | 2461.23 | 33.568
5582.31 | 20.3773 | 3659.94 | 23.3016 | 2577.52 | 31.9064 | 1142.56 | 36.5323 | 6314.96 | 24.736 |  |  | 2503.99 | 17.5716 | 1260.38 | 21.3119 | 14395.46 | 45.7663 |  |  | 6859.57 | 39.9782 | 2461.48 | 33.5733
5582.86 | 20.3789 | 3660.66 | 23.307 | 2577.69 | 31.9109 | 1142.61 | 36.5376 | 6315.66 | 24.7431 |  |  | 2504.24 | 17.5742 | 1260.47 | 21.3149 | 14398.21 | 45.7774 |  |  | 6860.91 | 39.987 | 2461.84 | 33.5805
5583.53 | 20.3817 | 3661.18 | 23.3116 | 2577.86 | 31.9167 | 1142.69 | 36.5442 | 6316.19 | 24.7467 |  |  | 2504.74 | 17.5795 | 1260.53 | 21.3167 | 14400.38 | 45.7834 |  |  | 6861.77 | 39.9926 | 2461.96 | 33.5834
5584.29 | 20.3848 | 3661.56 | 23.3154 | 2577.99 | 31.9217 | 1142.74 | 36.5489 | 6317.11 | 24.7541 |  |  | 2505.04 | 17.5824 | 1260.57 | 21.3187 | 14403.5 | 45.7913 |  |  | 6864.14 | 40.0083 | 2462.19 | 33.5889
5584.76 | 20.3877 | 3662.21 | 23.3202 | 2578.14 | 31.9269 | 1142.79 | 36.5529 | 6317.76 | 24.7594 |  |  | 2505.58 | 17.5889 | 1260.7 | 21.3217 | 14405.5 | 45.7961 |  |  | 6864.76 | 40.0134 | 2462.85 | 33.6036
5585.29 | 20.3899 | 3662.75 | 23.3241 | 2578.34 | 31.9333 | 1142.83 | 36.5563 | 6318.76 | 24.765 |  |  | 2505.86 | 17.5917 | 1260.82 | 21.3257 | 14407.69 | 45.8018 |  |  | 6866.23 | 40.0205 | 2463.36 | 33.6155
5585.98 | 20.3927 | 3663.21 | 23.328 | 2578.56 | 31.9394 | 1142.89 | 36.5631 | 6320.43 | 24.775 |  |  | 2506.11 | 17.5952 | 1260.92 | 21.3287 | 14409.83 | 45.8066 |  |  | 6866.75 | 40.0244 | 2463.51 | 33.6194
5587.45 | 20.3988 | 3663.46 | 23.3306 | 2578.76 | 31.9477 | 1142.96 | 36.5709 | 6320.97 | 24.7805 |  |  | 2506.48 | 17.5986 | 1261 | 21.3307 | 14411.89 | 45.8115 |  |  | 6868.25 | 40.0329 | 2463.71 | 33.6231
5587.98 | 20.4013 | 3663.95 | 23.3344 | 2578.97 | 31.954 | 1143.06 | 36.5803 | 6321.97 | 24.7869 |  |  | 2506.86 | 17.6025 | 1261.05 | 21.3325 | 14414.45 | 45.8175 |  |  | 6869.23 | 40.0395 | 2463.88 | 33.6263
5589.07 | 20.4056 | 3664.33 | 23.337 | 2579.12 | 31.959 | 1143.11 | 36.5851 | 6322.9 | 24.7942 |  |  | 2507.23 | 17.6071 | 1261.1 | 21.3346 | 14416.41 | 45.8225 |  |  | 6869.75 | 40.0435 | 2464.15 | 33.6326
5589.73 | 20.4077 | 3664.68 | 23.3409 | 2579.43 | 31.9687 | 1143.14 | 36.5878 | 6323.44 | 24.7991 |  |  | 2507.59 | 17.6125 | 1261.17 | 21.3363 | 14420 | 45.8288 |  |  | 6870.28 | 40.0485 | 2464.48 | 33.6397
5590.2 | 20.4105 | 3664.93 | 23.3433 | 2579.64 | 31.9748 | 1143.19 | 36.5923 | 6324.44 | 24.8065 |  |  | 2508.08 | 17.6162 | 1261.3 | 21.3399 | 14421.47 | 45.8337 |  |  | 6871.35 | 40.0544 | 2464.68 | 33.6448
5591.37 | 20.4148 | 3665.45 | 23.3477 | 2579.74 | 31.9788 | 1143.26 | 36.5983 | 6324.94 | 24.8089 |  |  | 2508.36 | 17.6208 | 1261.37 | 21.3419 | 14424.92 | 45.8419 |  |  | 6872.42 | 40.062 | 2465.01 | 33.6517
5592.24 | 20.4187 | 3665.8 | 23.35 | 2579.88 | 31.9834 | 1143.33 | 36.605 | 6325.47 | 24.8143 |  |  | 2508.78 | 17.6238 | 1261.45 | 21.3448 | 14426.39 | 45.8438 |  |  | 6873.37 | 40.0686 | 2465.2 | 33.6563
5593.14 | 20.4234 | 3666.28 | 23.3528 | 2580.11 | 31.9912 | 1143.41 | 36.613 | 6326.01 | 24.8165 |  |  | 2509.05 | 17.627 | 1261.55 | 21.3475 | 14427.46 | 45.8482 |  |  | 6874.89 | 40.0777 | 2465.45 | 33.661
5593.69 | 20.4249 | 3666.58 | 23.3559 | 2580.44 | 32.0017 | 1143.43 | 36.6148 | 6326.54 | 24.8207 |  |  | 2509.36 | 17.6299 | 1261.64 | 21.3497 | 14429.21 | 45.8526 |  |  | 6875.67 | 40.0829 | 2465.68 | 33.6669
5594.47 | 20.4284 | 3666.92 | 23.3592 | 2580.53 | 32.0045 | 1143.48 | 36.6187 | 6327.07 | 24.8244 |  |  | 2509.61 | 17.6337 | 1261.69 | 21.352 | 14431.3 | 45.8579 |  |  | 6876.94 | 40.0915 | 2465.88 | 33.6719
5595.44 | 20.4336 | 3667.33 | 23.3627 | 2580.74 | 32.0115 | 1143.51 | 36.6219 | 6327.61 | 24.8279 |  |  | 2509.83 | 17.6377 | 1261.8 | 21.3555 | 14432.6 | 45.8569 |  |  | 6877.76 | 40.0963 | 2466.12 | 33.6763
5595.97 | 20.4343 | 3667.98 | 23.3686 | 2580.91 | 32.0171 | 1143.55 | 36.6256 | 6328.14 | 24.8323 |  |  | 2509.98 | 17.6347 | 1261.94 | 21.3596 | 14433.65 | 45.8634 |  |  | 6879.08 | 40.1043 | 2466.3 | 33.6812
5596.69 | 20.4396 | 3668.65 | 23.3734 | 2581.03 | 32.0208 | 1143.61 | 36.631 | 6328.67 | 24.8356 |  |  | 2510 | 17.6379 | 1262 | 21.3617 | 14436.09 | 45.8689 |  |  | 6879.99 | 40.1116 | 2466.67 | 33.6891
5597.22 | 20.4402 | 3669.25 | 23.3784 | 2581.19 | 32.0261 | 1143.65 | 36.6347 | 6329.66 | 24.8412 |  |  | 2510.23 | 17.6414 | 1262.1 | 21.3646 | 14439.12 | 45.8751 |  |  | 6881.01 | 40.1178 | 2466.97 | 33.6953
5598.02 | 20.4441 | 3670.39 | 23.3877 | 2581.31 | 32.03 | 1143.68 | 36.6385 | 6330.19 | 24.8455 |  |  | 2510.33 | 17.6402 | 1262.24 | 21.3688 | 14440.71 | 45.8793 |  |  | 6881.63 | 40.1226 | 2467.42 | 33.7041
5598.64 | 20.4467 | 3670.92 | 23.3918 | 2581.41 | 32.0338 | 1143.75 | 36.6446 | 6331.24 | 24.8526 |  |  | 2510.6 | 17.6462 | 1262.34 | 21.3718 | 14441.96 | 45.8825 |  |  | 6882.83 | 40.1305 | 2467.62 | 33.7101
5599.31 | 20.45 | 3671.39 | 23.3967 | 2581.58 | 32.0394 | 1143.81 | 36.6501 | 6331.78 | 24.8564 |  |  | 2511.03 | 17.6508 | 1262.42 | 21.3741 | 14444.36 | 45.8877 |  |  | 6884.15 | 40.1383 | 2467.88 | 33.7146
5599.84 | 20.4516 | 3671.77 | 23.3998 | 2581.73 | 32.0439 | 1143.85 | 36.6537 | 6332.31 | 24.8605 |  |  | 2511.25 | 17.6541 | 1262.52 | 21.3774 | 14447.41 | 45.8955 |  |  | 6885.48 | 40.1473 | 2468.27 | 33.7229
5600.83 | 20.4572 | 3672.04 | 23.4016 | 2581.83 | 32.0473 | 1143.88 | 36.6567 | 6332.85 | 24.863 |  |  | 2511.7 | 17.6583 | 1262.57 | 21.3794 | 14449.15 | 45.8995 |  |  | 6886.48 | 40.1539 | 2468.53 | 33.7291
5601.36 | 20.4583 | 3672.64 | 23.4068 | 2582.03 | 32.0532 | 1143.91 | 36.66 | 6333.38 | 24.8682 |  |  | 2512.07 | 17.6623 | 1262.7 | 21.3827 | 14451.27 | 45.904 |  |  | 6888.05 | 40.1651 | 2468.8 | 33.7345
5601.91 | 20.4604 | 3672.97 | 23.4092 | 2582.14 | 32.0578 | 1143.98 | 36.6659 | 6334.38 | 24.8712 |  |  | 2512.52 | 17.668 | 1262.77 | 21.3847 | 14454.32 | 45.9117 |  |  | 6889.49 | 40.1733 | 2469.15 | 33.7433
5602.43 | 20.4628 | 3673.51 | 23.4145 | 2582.34 | 32.0641 | 1144.01 | 36.6696 | 6334.91 | 24.8769 |  |  | 2513.02 | 17.6738 | 1262.89 | 21.3885 | 14456.46 | 45.9155 |  |  | 6890.49 | 40.1795 | 2469.65 | 33.7537
5602.96 | 20.4652 | 3673.99 | 23.4191 | 2582.51 | 32.069 | 1144.05 | 36.673 | 6335.45 | 24.8788 |  |  | 2513.47 | 17.6797 | 1263.02 | 21.3913 | 14460.44 | 45.9224 |  |  | 6891.39 | 40.1848 | 2469.9 | 33.7594
5604.1 | 20.47 | 3674.36 | 23.4204 | 2582.66 | 32.0751 | 1144.11 | 36.6786 | 6336.93 | 24.8919 |  |  | 2513.73 | 17.6817 | 1263.17 | 21.3967 | 14462.45 | 45.9275 |  |  | 6892.29 | 40.1902 | 2470.17 | 33.765
5605.03 | 20.4735 | 3675.02 | 23.4262 | 2582.88 | 32.0825 | 1144.2 | 36.6876 | 6337.47 | 24.8949 |  |  | 2514.62 | 17.6925 | 1263.25 | 21.3992 | 14464.03 | 45.9325 |  |  | 6893.21 | 40.1973 | 2470.59 | 33.7745
5606.25 | 20.4798 | 3675.63 | 23.4318 | 2583.06 | 32.0878 | 1144.28 | 36.6952 | 6338.33 | 24.9011 |  |  | 2515.05 | 17.6975 | 1263.35 | 21.4024 | 14466.5 | 45.9371 |  |  | 6894.24 | 40.2035 | 2470.84 | 33.7793
5606.78 | 20.4813 | 3676.01 | 23.4339 | 2583.18 | 32.092 | 1144.33 | 36.6998 | 6339.67 | 24.9071 |  |  | 2515.44 | 17.7015 | 1263.45 | 21.4051 | 14469.54 | 45.9444 |  |  | 6895.31 | 40.2108 | 2471.17 | 33.7859
5607.28 | 20.4837 | 3676.56 | 23.4392 | 2583.35 | 32.0978 | 1144.38 | 36.705 | 6340.17 | 24.9105 |  |  | 2515.7 | 17.7046 | 1263.5 | 21.4064 | 14471.42 | 45.9484 |  |  | 6896.89 | 40.2216 | 2471.42 | 33.7919
5608 | 20.4877 | 3677.23 | 23.4452 | 2583.51 | 32.1021 | 1144.41 | 36.7084 | 6340.94 | 24.9156 |  |  | 2515.9 | 17.707 | 1263.57 | 21.4092 | 14473.04 | 45.9625 |  |  | 6897.96 | 40.2275 | 2471.62 | 33.7965
5608.54 | 20.4893 | 3677.48 | 23.4474 | 2583.8 | 32.1116 | 1144.46 | 36.713 | 6341.47 | 24.9214 |  |  | 2516.17 | 17.7098 | 1263.74 | 21.4138 | 14474.09 | 45.9598 |  |  | 6898.5 | 40.2321 | 2471.89 | 33.8034
5609.37 | 20.4923 | 3677.74 | 23.4499 | 2583.95 | 32.1172 | 1144.53 | 36.7193 | 6342.62 | 24.9293 |  |  | 2516.42 | 17.7128 | 1263.87 | 21.4184 | 14475.93 | 45.9668 |  |  | 6900.06 | 40.2422 | 2472.26 | 33.81
5609.9 | 20.4953 | 3678.21 | 23.4536 | 2584.21 | 32.1259 | 1144.56 | 36.7223 | 6343.94 | 24.9382 |  |  | 2516.65 | 17.7125 | 1263.92 | 21.4202 | 14477.96 | 45.9728 |  |  | 6901.13 | 40.2495 | 2472.52 | 33.8158
5610.49 | 20.4967 | 3678.85 | 23.4597 | 2584.38 | 32.1312 | 1144.61 | 36.7274 | 6344.46 | 24.9412 |  |  | 2516.67 | 17.7164 | 1263.99 | 21.4219 | 14479.15 | 45.9747 |  |  | 6902.13 | 40.2554 | 2472.71 | 33.8198
5611 | 20.4993 | 3679.2 | 23.4627 | 2584.48 | 32.1346 | 1144.73 | 36.7384 | 6344.98 | 24.9427 |  |  | 2516.92 | 17.7189 | 1264.07 | 21.4248 | 14481.23 | 45.9768 |  |  | 6902.85 | 40.2614 | 2472.97 | 33.8261
5611.54 | 20.5018 | 3679.66 | 23.4659 | 2584.73 | 32.143 | 1144.8 | 36.7441 | 6345.49 | 24.9481 |  |  | 2517.34 | 17.7239 | 1264.14 | 21.4272 | 14483.9 | 45.9851 |  |  | 6904.14 | 40.2709 | 2473.21 | 33.8304
5612.06 | 20.5032 | 3680.1 | 23.4696 | 2584.85 | 32.1472 | 1144.83 | 36.7476 | 6345.99 | 24.9506 |  |  | 2517.49 | 17.7256 | 1264.31 | 21.4318 | 14487.92 | 45.9934 |  |  | 6905.32 | 40.2773 | 2473.34 | 33.8343
5612.76 | 20.5064 | 3680.5 | 23.4729 | 2585.05 | 32.1535 | 1144.91 | 36.7554 | 6346.53 | 24.9564 |  |  | 2517.76 | 17.7274 | 1264.37 | 21.4339 | 14491.89 | 46.0023 |  |  | 6906.35 | 40.2839 | 2473.64 | 33.8402
5613.22 | 20.5094 | 3681.03 | 23.4761 | 2585.18 | 32.1575 | 1144.95 | 36.7587 | 6347.29 | 24.9616 |  |  | 2517.92 | 17.7309 | 1264.51 | 21.4379 | 14494.01 | 46.0059 |  |  | 6907.44 | 40.2915 | 2473.87 | 33.8461
5613.76 | 20.5113 | 3681.36 | 23.4793 | 2585.3 | 32.1626 | 1145 | 36.7635 | 6347.83 | 24.9649 |  |  | 2518.34 | 17.735 | 1264.57 | 21.4399 | 14495.16 | 46.01 |  |  | 6908.51 | 40.2971 | 2474.17 | 33.8522
5614.24 | 20.5144 | 3681.63 | 23.4812 | 2585.46 | 32.1675 | 1145.01 | 36.7657 | 6348.36 | 24.9683 |  |  | 2518.84 | 17.7415 | 1264.64 | 21.4421 | 14496.6 | 46.0124 |  |  | 6910.24 | 40.3099 | 2474.34 | 33.8555
5614.78 | 20.5156 | 3682.03 | 23.4849 | 2585.56 | 32.1716 | 1145.05 | 36.7687 | 6348.9 | 24.9717 |  |  | 2519.09 | 17.7444 | 1264.71 | 21.4445 | 14497.87 | 46.0148 |  |  | 6911.74 | 40.319 | 2474.69 | 33.8638
5615.81 | 20.5211 | 3682.8 | 23.4911 | 2585.73 | 32.1776 | 1145.11 | 36.775 | 6349.43 | 24.9761 |  |  | 2519.52 | 17.7497 | 1264.76 | 21.4464 | 14500.32 | 46.019 |  |  | 6912.81 | 40.3266 | 2475.14 | 33.8734
5616.34 | 20.5221 | 3683.15 | 23.4948 | 2585.9 | 32.182 | 1145.15 | 36.778 | 6349.96 | 24.9785 |  |  | 2520.07 | 17.7557 | 1264.89 | 21.4497 | 14501.45 | 46.0197 |  |  | 6913.88 | 40.3327 | 2475.34 | 33.8782
5617.14 | 20.5268 | 3683.4 | 23.4966 | 2586 | 32.1855 | 1145.25 | 36.7874 | 6350.98 | 24.9862 |  |  | 2520.79 | 17.7645 | 1264.96 | 21.4518 | 14503.42 | 46.0268 |  |  | 6914.93 | 40.3399 | 2475.53 | 33.882
5617.95 | 20.5295 | 3683.9 | 23.5 | 2586.17 | 32.1912 | 1145.28 | 36.7902 | 6351.52 | 24.9897 |  |  | 2521.06 | 17.7661 | 1265.07 | 21.4553 | 14504.71 | 46.0286 |  |  | 6915.65 | 40.3445 | 2475.73 | 33.886
5618.58 | 20.5324 | 3684.37 | 23.5041 | 2586.28 | 32.1958 | 1145.31 | 36.795 | 6352.05 | 24.9939 |  |  | 2521.56 | 17.7735 | 1265.12 | 21.457 | 14507.03 | 46.0337 |  |  | 6916.72 | 40.3509 | 2475.94 | 33.8913
5619.25 | 20.5355 | 3684.9 | 23.5094 | 2586.38 | 32.1987 | 1145.38 | 36.8 | 6353.1 | 25 |  |  | 2521.96 | 17.7779 | 1265.22 | 21.4596 | 14508.73 | 46.036 |  |  | 6917.98 | 40.3595 | 2476.18 | 33.8965
5620.18 | 20.5393 | 3685.44 | 23.513 | 2586.48 | 32.2019 | 1145.48 | 36.8099 | 6353.63 | 25.0038 |  |  | 2522.26 | 17.7822 | 1265.29 | 21.4622 | 14511.26 | 46.0484 |  |  | 6919.02 | 40.3667 | 2476.41 | 33.9015
5620.85 | 20.5426 | 3685.72 | 23.5158 | 2586.72 | 32.2101 | 1145.51 | 36.8129 | 6354.17 | 25.0069 |  |  | 2522.51 | 17.7853 | 1265.39 | 21.4653 | 14513.22 | 46.0532 |  |  | 6920.04 | 40.3734 | 2476.73 | 33.9085
5621.52 | 20.545 | 3686.62 | 23.5232 | 2586.92 | 32.2172 | 1145.55 | 36.816 | 6355.19 | 25.0131 |  |  | 2522.93 | 17.7907 | 1265.46 | 21.4672 | 14516.55 | 46.0619 |  |  | 6921.35 | 40.3815 | 2476.99 | 33.9144
5622.28 | 20.5487 | 3686.89 | 23.5256 | 2587.13 | 32.2238 | 1145.56 | 36.8146 | 6355.69 | 25.0171 |  |  | 2523.24 | 17.7943 | 1265.67 | 21.4741 | 14518.67 | 46.0665 |  |  | 6921.89 | 40.386 | 2477.54 | 33.9266
5623.3 | 20.5527 | 3687.47 | 23.5308 | 2587.27 | 32.2292 | 1145.58 | 36.8185 | 6356.75 | 25.024 |  |  | 2523.71 | 17.7989 | 1265.74 | 21.4762 | 14521.48 | 46.0734 |  |  | 6922.95 | 40.3919 | 2477.81 | 33.9322
5624.29 | 20.5578 | 3687.72 | 23.5329 | 2587.4 | 32.2329 | 1145.61 | 36.8232 | 6357.7 | 25.0291 |  |  | 2524.18 | 17.8045 | 1265.81 | 21.4778 | 14524.13 | 46.0797 |  |  | 6924.74 | 40.403 | 2478.11 | 33.9386
5624.82 | 20.5601 | 3688.09 | 23.5361 | 2587.52 | 32.2366 | 1145.68 | 36.829 | 6358.57 | 25.0328 |  |  | 2524.33 | 17.8069 | 1265.87 | 21.4804 | 14525.9 | 46.0836 |  |  | 6925.52 | 40.4083 | 2478.43 | 33.9454
5625.49 | 20.562 | 3688.36 | 23.538 | 2587.68 | 32.2427 | 1145.75 | 36.8352 | 6359.24 | 25.0368 |  |  | 2525.03 | 17.8157 | 1265.97 | 21.4836 | 14528.73 | 46.0906 |  |  | 6926.33 | 40.4139 | 2478.88 | 33.9549
5626.22 | 20.5663 | 3689.02 | 23.5446 | 2587.8 | 32.247 | 1145.78 | 36.8386 | 6360.31 | 25.0465 |  |  | 2525.3 | 17.8152 | 1266.16 | 21.4888 | 14531.8 | 46.0968 |  |  | 6927.13 | 40.4181 | 2479.2 | 33.9624
5628.14 | 20.5741 | 3689.46 | 23.5486 | 2587.93 | 32.2513 | 1145.81 | 36.8424 | 6360.84 | 25.0492 |  |  | 2525.31 | 17.8179 | 1266.22 | 21.4907 | 14533.95 | 46.103 |  |  | 6927.93 | 40.4256 | 2479.43 | 33.9682
5628.66 | 20.5761 | 3690.12 | 23.5537 | 2588.05 | 32.2557 | 1145.88 | 36.8473 | 6361.38 | 25.053 |  |  | 2525.63 | 17.8225 | 1266.29 | 21.4928 | 14537.14 | 46.1088 |  |  | 6929.28 | 40.4336 | 2479.8 | 33.975
5629.32 | 20.5787 | 3690.52 | 23.5566 | 2588.18 | 32.2599 | 1145.9 | 36.8495 | 6362.39 | 25.0587 |  |  | 2525.9 | 17.8251 | 1266.36 | 21.4949 | 14539.29 | 46.1122 |  |  | 6930.08 | 40.4386 | 2480 | 33.9797
5629.97 | 20.5819 | 3690.86 | 23.5598 | 2588.53 | 32.272 | 1145.96 | 36.8553 | 6363.84 | 25.0681 |  |  | 2526.4 | 17.8314 | 1266.47 | 21.4989 | 14540.46 | 46.1162 |  |  | 6930.81 | 40.4442 | 2480.26 | 33.986
5630.86 | 20.5853 | 3691.39 | 23.5642 | 2588.7 | 32.2768 | 1146.01 | 36.8616 | 6364.83 | 25.0756 |  |  | 2526.8 | 17.836 | 1266.61 | 21.5028 | 14542.71 | 46.1225 |  |  | 6931.95 | 40.4513 | 2480.48 | 33.9911
5631.54 | 20.588 | 3692.21 | 23.5713 | 2588.87 | 32.2815 | 1146.05 | 36.8643 | 6365.36 | 25.0789 |  |  | 2527.22 | 17.8414 | 1266.71 | 21.5059 | 14545.93 | 46.1289 |  |  | 6932.63 | 40.458 | 2480.95 | 34.0008
5632.51 | 20.5924 | 3692.48 | 23.5738 | 2588.93 | 32.285 | 1146.08 | 36.868 | 6366.41 | 25.0873 |  |  | 2527.28 | 17.8376 | 1266.74 | 21.5074 | 14548.05 | 46.1334 |  |  | 6933.6 | 40.4621 | 2481.22 | 34.0065
5633.33 | 20.5956 | 3692.74 | 23.5765 | 2589.12 | 32.2917 | 1146.15 | 36.8736 | 6367.55 | 25.0927 |  |  | 2527.3 | 17.8414 | 1266.84 | 21.5104 | 14550.96 | 46.1402 |  |  | 6934.67 | 40.4689 | 2481.42 | 34.0113
5634.01 | 20.5986 | 3692.99 | 23.5792 | 2589.29 | 32.2972 | 1146.2 | 36.8792 | 6368.08 | 25.0955 |  |  | 2527.67 | 17.846 | 1266.91 | 21.5126 | 14553.84 | 46.1459 |  |  | 6936.09 | 40.4789 | 2481.62 | 34.0149
5634.96 | 20.6025 | 3693.71 | 23.5836 | 2589.4 | 32.3017 | 1146.26 | 36.8838 | 6369.1 | 25.105 |  |  | 2528.07 | 17.8511 | 1267.03 | 21.5155 | 14556.73 | 46.1536 |  |  | 6936.99 | 40.4838 | 2481.85 | 34.0198
5635.66 | 20.6062 | 3694.23 | 23.5893 | 2589.5 | 32.3043 | 1146.28 | 36.8873 | 6369.62 | 25.1078 |  |  | 2528.47 | 17.856 | 1267.06 | 21.5175 | 14558.88 | 46.1572 |  |  | 6937.74 | 40.4897 | 2482.18 | 34.0273
5636.16 | 20.6084 | 3695.23 | 23.5967 | 2589.64 | 32.3086 | 1146.31 | 36.8912 | 6370.58 | 25.1146 |  |  | 2528.68 | 17.8603 | 1267.13 | 21.5196 | 14560.72 | 46.1627 |  |  | 6938.96 | 40.497 | 2482.52 | 34.035
5636.67 | 20.6098 | 3695.68 | 23.6004 | 2589.74 | 32.3136 | 1146.38 | 36.896 | 6371.12 | 25.1189 |  |  | 2528.93 | 17.8633 | 1267.26 | 21.5235 | 14562.97 | 46.167 |  |  | 6939.99 | 40.5042 | 2482.78 | 34.0402
5637.38 | 20.6129 | 3695.95 | 23.6038 | 2590.04 | 32.3223 | 1146.41 | 36.8991 | 6372.64 | 25.1285 |  |  | 2529.35 | 17.8684 | 1267.43 | 21.5289 | 14565.09 | 46.173 |  |  | 6941.22 | 40.5116 | 2483.05 | 34.0452
5637.92 | 20.6156 | 3696.51 | 23.6077 | 2590.24 | 32.329 | 1146.45 | 36.9028 | 6373.42 | 25.1352 |  |  | 2529.7 | 17.871 | 1267.49 | 21.5302 | 14566.71 | 46.1755 |  |  | 6942.03 | 40.5175 | 2483.38 | 34.0537
5639.17 | 20.6205 | 3696.81 | 23.6123 | 2590.55 | 32.3404 | 1146.48 | 36.9062 | 6373.96 | 25.138 |  |  | 2529.99 | 17.8747 | 1267.63 | 21.535 | 14568.81 | 46.1795 |  |  | 6943.44 | 40.5255 | 2483.7 | 34.0608
5639.93 | 20.6244 | 3697.35 | 23.6144 | 2590.65 | 32.3441 | 1146.55 | 36.9119 | 6374.49 | 25.1402 |  |  | 2530.44 | 17.8785 | 1267.69 | 21.5373 | 14571.81 | 46.1867 |  |  | 6943.96 | 40.5304 | 2483.94 | 34.0658
5640.8 | 20.6276 | 3697.61 | 23.6179 | 2590.85 | 32.3511 | 1146.62 | 36.9199 | 6376.12 | 25.1522 |  |  | 2530.57 | 17.8809 | 1267.76 | 21.5404 | 14575.15 | 46.1961 |  |  | 6945.41 | 40.5393 | 2484.32 | 34.0739
5641.32 | 20.6302 | 3698.13 | 23.6214 | 2590.97 | 32.3547 | 1146.67 | 36.9245 | 6376.93 | 25.157 |  |  | 2530.87 | 17.8856 | 1267.89 | 21.5431 | 14578.7 | 46.2038 |  |  | 6946.46 | 40.5451 | 2484.57 | 34.0793
5641.85 | 20.6324 | 3698.4 | 23.6251 | 2591.1 | 32.3587 | 1146.73 | 36.9305 | 6377.73 | 25.1637 |  |  | 2531.14 | 17.8886 | 1267.96 | 21.5456 | 14580.37 | 46.2071 |  |  | 6946.98 | 40.5491 | 2484.79 | 34.0839
5642.39 | 20.6348 | 3698.93 | 23.629 | 2591.25 | 32.3631 | 1146.78 | 36.9353 | 6378.24 | 25.1659 |  |  | 2531.74 | 17.8952 | 1268.03 | 21.5479 | 14582.51 | 46.2135 |  |  | 6947.51 | 40.5537 | 2484.92 | 34.0872
5643.12 | 20.6379 | 3699.47 | 23.6328 | 2591.42 | 32.3697 | 1146.83 | 36.9404 | 6379.04 | 25.1713 |  |  | 2532.04 | 17.8991 | 1268.13 | 21.5505 | 14583.66 | 46.2148 |  |  | 6948.55 | 40.56 | 2485.35 | 34.0961
5644.27 | 20.6426 | 3699.72 | 23.6356 | 2591.54 | 32.3742 | 1146.87 | 36.9435 | 6379.81 | 25.1769 |  |  | 2532.71 | 17.9049 | 1268.29 | 21.5554 | 14588.09 | 46.2255 |  |  | 6949.05 | 40.5643 | 2485.69 | 34.1038
5644.74 | 20.6453 | 3700.23 | 23.6403 | 2591.64 | 32.3778 | 1146.93 | 36.949 | 6380.4 | 25.1785 |  |  | 2532.77 | 17.9085 | 1268.36 | 21.5577 | 14590.98 | 46.2322 |  |  | 6949.82 | 40.5664 | 2485.89 | 34.1084
5645.26 | 20.6475 | 3700.5 | 23.6421 | 2591.77 | 32.3824 | 1146.95 | 36.9522 | 6381.53 | 25.1863 |  |  | 2533.26 | 17.9135 | 1268.43 | 21.5601 | 14592.98 | 46.2367 |  |  | 6950.6 | 40.5731 | 2486.15 | 34.1133
5645.79 | 20.6488 | 3700.77 | 23.6444 | 2591.9 | 32.3862 | 1147.02 | 36.9574 | 6382.86 | 25.1952 |  |  | 2533.87 | 17.9209 | 1268.49 | 21.5621 | 14595.1 | 46.242 |  |  | 6951.53 | 40.5795 | 2486.4 | 34.119
5646.33 | 20.6514 | 3701.04 | 23.6472 | 2592.17 | 32.3956 | 1147.03 | 36.9598 | 6383.67 | 25.199 |  |  | 2534.14 | 17.9242 | 1268.56 | 21.5647 | 14596.2 | 46.2443 |  |  | 6952.07 | 40.583 | 2486.76 | 34.1271
5647.33 | 20.6557 | 3701.3 | 23.6498 | 2592.34 | 32.4011 | 1147.1 | 36.9671 | 6384.37 | 25.2014 |  |  | 2534.61 | 17.9268 | 1268.69 | 21.5682 | 14599.37 | 46.2485 |  |  | 6953.1 | 40.5901 | 2486.96 | 34.1317
5647.83 | 20.6577 | 3701.84 | 23.6541 | 2592.46 | 32.4058 | 1147.17 | 36.9725 | 6385.02 | 25.2051 |  |  | 2535.24 | 17.9343 | 1268.76 | 21.5703 | 14601.08 | 46.2542 |  |  | 6954.47 | 40.5995 | 2487.21 | 34.137
5648.56 | 20.6605 | 3702.1 | 23.6559 | 2592.59 | 32.4105 | 1147.2 | 36.9759 | 6386.77 | 25.2179 |  |  | 2535.38 | 17.9385 | 1268.83 | 21.5726 | 14605.18 | 46.2629 |  |  | 6955.81 | 40.6077 | 2487.47 | 34.1425
5649.45 | 20.6647 | 3702.37 | 23.6581 | 2592.72 | 32.4142 | 1147.23 | 36.9793 | 6387.27 | 25.2205 |  |  | 2535.63 | 17.941 | 1268.89 | 21.5742 | 14607.25 | 46.2677 |  |  | 6956.61 | 40.6129 | 2487.79 | 34.15
5650.23 | 20.6686 | 3702.9 | 23.6627 | 2592.89 | 32.4211 | 1147.27 | 36.9828 | 6388.65 | 25.2277 |  |  | 2536.06 | 17.9466 | 1268.98 | 21.5773 | 14609.3 | 46.2722 |  |  | 6958.18 | 40.6218 | 2488.19 | 34.1574
5650.75 | 20.6707 | 3703.17 | 23.6653 | 2593.21 | 32.4308 | 1147.3 | 36.9852 | 6389.64 | 25.2377 |  |  | 2536.51 | 17.953 | 1269.04 | 21.5793 | 14611.42 | 46.277 |  |  | 6958.94 | 40.6275 | 2488.39 | 34.1626
5651.68 | 20.675 | 3703.7 | 23.6701 | 2593.37 | 32.4373 | 1147.33 | 36.9892 | 6390.57 | 25.2453 |  |  | 2537.04 | 17.9593 | 1269.08 | 21.5808 | 14612.94 | 46.2794 |  |  | 6960.01 | 40.6345 | 2488.74 | 34.1694
5652.2 | 20.6765 | 3704.47 | 23.6756 | 2593.44 | 32.4402 | 1147.38 | 36.994 | 6391.54 | 25.249 |  |  | 2537.39 | 17.9638 | 1269.21 | 21.5851 | 14615.97 | 46.2861 |  |  | 6961.08 | 40.6409 | 2489.01 | 34.1762
5652.85 | 20.6805 | 3704.81 | 23.6785 | 2593.51 | 32.4435 | 1147.45 | 36.9998 | 6392.12 | 25.2536 |  |  | 2537.84 | 17.9695 | 1269.28 | 21.5878 | 14617.96 | 46.2882 |  |  | 6962.61 | 40.6509 | 2489.22 | 34.1807
5653.38 | 20.6817 | 3705.07 | 23.6815 | 2593.71 | 32.4489 | 1147.52 | 37.0077 | 6392.99 | 25.2563 |  |  | 2538.09 | 17.9716 | 1269.38 | 21.5903 | 14619.81 | 46.2946 |  |  | 6964.2 | 40.6618 | 2489.49 | 34.1865
5653.92 | 20.6857 | 3705.61 | 23.6851 | 2593.81 | 32.4525 | 1147.55 | 37.0107 | 6394.21 | 25.2674 |  |  | 2538.16 | 17.9693 | 1269.48 | 21.5938 | 14622 | 46.2995 |  |  | 6965.25 | 40.6692 | 2489.73 | 34.1919
5654.45 | 20.6863 | 3705.87 | 23.688 | 2593.94 | 32.4562 | 1147.62 | 37.0167 | 6394.94 | 25.2723 |  |  | 2538.18 | 17.9724 | 1269.64 | 21.5986 | 14625.12 | 46.3057 |  |  | 6966.52 | 40.6768 | 2489.99 | 34.1977
5654.98 | 20.6896 | 3706.14 | 23.6907 | 2594.07 | 32.4615 | 1147.65 | 37.0209 | 6395.73 | 25.277 |  |  | 2538.6 | 17.9784 | 1269.71 | 21.6015 | 14631.46 | 46.3202 |  |  | 6967.57 | 40.6843 | 2490.29 | 34.2036
5655.52 | 20.6913 | 3706.94 | 23.6973 | 2594.21 | 32.4656 | 1147.72 | 37.0273 | 6396.66 | 25.2833 |  |  | 2538.86 | 17.9814 | 1269.91 | 21.6071 | 14632.84 | 46.3229 |  |  | 6968.64 | 40.6904 | 2490.56 | 34.2099
5655.99 | 20.6945 | 3707.48 | 23.7016 | 2594.44 | 32.4738 | 1147.77 | 37.0327 | 6397.6 | 25.2899 |  |  | 2539.26 | 17.9867 | 1269.98 | 21.6097 | 14634.46 | 46.3336 |  |  | 6970.17 | 40.7002 | 2490.83 | 34.2152
5656.72 | 20.6969 | 3707.99 | 23.7061 | 2594.51 | 32.4765 | 1147.83 | 37.0386 | 6398.71 | 25.2976 |  |  | 2539.3 | 17.9846 | 1270.03 | 21.6112 | 14638.28 | 46.3441 |  |  | 6970.79 | 40.7049 | 2491.09 | 34.2203
5657.75 | 20.7028 | 3708.26 | 23.7081 | 2594.86 | 32.4891 | 1147.87 | 37.042 | 6399.45 | 25.3014 |  |  | 2539.31 | 17.9875 | 1270.16 | 21.6149 | 14640.4 | 46.3482 |  |  | 6971.84 | 40.7113 | 2491.28 | 34.2247
5658.29 | 20.7037 | 3708.79 | 23.7128 | 2594.92 | 32.4918 | 1147.92 | 37.0478 | 6400.1 | 25.3065 |  |  | 2539.56 | 17.9892 | 1270.23 | 21.6167 | 14642.17 | 46.3527 |  |  | 6972.37 | 40.7151 | 2491.54 | 34.231
5658.75 | 20.706 | 3709.19 | 23.7171 | 2595.12 | 32.4988 | 1148 | 37.0548 | 6401.02 | 25.3115 |  |  | 2540.08 | 17.9942 | 1270.33 | 21.6204 | 14644.2 | 46.3573 |  |  | 6973.42 | 40.7221 | 2491.81 | 34.2362
5659.19 | 20.708 | 3710.13 | 23.7245 | 2595.26 | 32.5022 | 1148.03 | 37.059 | 6401.97 | 25.3177 |  |  | 2540.1 | 17.9972 | 1270.46 | 21.6241 | 14647.29 | 46.3651 |  |  | 6974.58 | 40.7303 | 2492.03 | 34.2415
5660.06 | 20.7121 | 3710.51 | 23.7278 | 2595.48 | 32.51 | 1148.08 | 37.0642 | 6402.85 | 25.3235 |  |  | 2540.36 | 17.9996 | 1270.53 | 21.6264 | 14650.93 | 46.372 |  |  | 6975.56 | 40.7355 | 2492.29 | 34.2465
5661.61 | 20.7189 | 3710.91 | 23.7307 | 2595.66 | 32.5172 | 1148.13 | 37.0686 | 6403.87 | 25.3296 |  |  | 2540.66 | 18.0046 | 1270.6 | 21.6285 | 14653.96 | 46.3784 |  |  | 6976.88 | 40.744 | 2492.76 | 34.2575
5662.64 | 20.7225 | 3711.45 | 23.736 | 2595.76 | 32.5205 | 1148.2 | 37.0752 | 6404.89 | 25.3357 |  |  | 2540.93 | 18.0063 | 1270.66 | 21.6304 | 14655.83 | 46.3849 |  |  | 6977.68 | 40.7496 | 2493.03 | 34.2625
5663.14 | 20.7254 | 3711.98 | 23.7404 | 2595.99 | 32.5285 | 1148.25 | 37.0803 | 6405.86 | 25.3393 |  |  | 2541.11 | 18.0107 | 1270.73 | 21.6325 | 14658.37 | 46.3862 |  |  | 6978.73 | 40.7577 | 2493.28 | 34.2688
5663.68 | 20.7275 | 3712.38 | 23.744 | 2596.13 | 32.5321 | 1148.28 | 37.0828 | 6406.51 | 25.3436 |  |  | 2541.57 | 18.0142 | 1270.8 | 21.6353 | 14659.79 | 46.393 |  |  | 6979.73 | 40.7624 | 2493.68 | 34.2775
5664.19 | 20.7307 | 3712.78 | 23.7478 | 2596.19 | 32.5357 | 1148.35 | 37.0901 | 6407.77 | 25.351 |  |  | 2541.87 | 18.0193 | 1270.83 | 21.6365 | 14663.89 | 46.402 |  |  | 6980.27 | 40.7662 | 2493.95 | 34.2823
5664.71 | 20.7323 | 3713.08 | 23.75 | 2596.33 | 32.5402 | 1148.4 | 37.095 | 6408.44 | 25.3549 |  |  | 2542.52 | 18.0269 | 1270.9 | 21.6385 | 14667.04 | 46.4098 |  |  | 6980.82 | 40.7706 | 2494.21 | 34.2886
5665.24 | 20.735 | 3713.53 | 23.7538 | 2596.56 | 32.5481 | 1148.45 | 37.0994 | 6409.01 | 25.3606 |  |  | 2543.02 | 18.0337 | 1271.03 | 21.6426 | 14670.21 | 46.4167 |  |  | 6982.13 | 40.7796 | 2494.48 | 34.294
5666.05 | 20.7379 | 3714.07 | 23.758 | 2596.74 | 32.5547 | 1148.5 | 37.1042 | 6409.68 | 25.3631 |  |  | 2543.27 | 18.0372 | 1271.1 | 21.6445 | 14673.37 | 46.4222 |  |  | 6983.2 | 40.7852 | 2494.83 | 34.302
5667.11 | 20.7425 | 3714.32 | 23.7603 | 2596.91 | 32.5603 | 1148.52 | 37.107 | 6410.64 | 25.3697 |  |  | 2543.73 | 18.043 | 1271.18 | 21.6473 | 14674.4 | 46.4259 |  |  | 6984.07 | 40.792 | 2495.1 | 34.3077
5667.63 | 20.7452 | 3714.78 | 23.7642 | 2597.11 | 32.5676 | 1148.58 | 37.113 | 6411.66 | 25.3768 |  |  | 2543.98 | 18.0448 | 1271.25 | 21.6492 | 14678.56 | 46.4359 |  |  | 6985.14 | 40.7987 | 2495.36 | 34.314
5668.16 | 20.7467 | 3715.05 | 23.7667 | 2597.24 | 32.5713 | 1148.63 | 37.1187 | 6412.35 | 25.3799 |  |  | 2544.32 | 18.0493 | 1271.31 | 21.6517 | 14680.69 | 46.4404 |  |  | 6986.2 | 40.8052 | 2495.63 | 34.3201
5668.97 | 20.7512 | 3715.58 | 23.7718 | 2597.41 | 32.5783 | 1148.68 | 37.1236 | 6413.15 | 25.3853 |  |  | 2544.65 | 18.0545 | 1271.38 | 21.6542 | 14682.71 | 46.4451 |  |  | 6987.11 | 40.8119 | 2495.9 | 34.3257
5669.6 | 20.7537 | 3716.25 | 23.7771 | 2597.61 | 32.5856 | 1148.73 | 37.1277 | 6413.85 | 25.3915 |  |  | 2544.94 | 18.0571 | 1271.45 | 21.6562 | 14684.88 | 46.4472 |  |  | 6987.76 | 40.8161 | 2496.03 | 34.3293
5670.53 | 20.7575 | 3716.65 | 23.7811 | 2597.74 | 32.5897 | 1148.77 | 37.1308 | 6414.43 | 25.3935 |  |  | 2545.37 | 18.0613 | 1271.51 | 21.658 | 14686.71 | 46.4547 |  |  | 6988.77 | 40.8229 | 2496.28 | 34.3343
5671.07 | 20.7602 | 3717.05 | 23.784 | 2597.88 | 32.5945 | 1148.82 | 37.1362 | 6415.32 | 25.4018 |  |  | 2545.74 | 18.0665 | 1271.56 | 21.6599 | 14688.37 | 46.4577 |  |  | 6989.84 | 40.8295 | 2496.55 | 34.3395
5671.72 | 20.7632 | 3717.3 | 23.7869 | 2598.08 | 32.6017 | 1148.87 | 37.1419 | 6415.82 | 25.3991 |  |  | 2546.5 | 18.0764 | 1271.63 | 21.6619 | 14689.42 | 46.4612 |  |  | 6990.34 | 40.8331 | 2496.78 | 34.3448
5672.25 | 20.7657 | 3717.57 | 23.7893 | 2598.28 | 32.6087 | 1148.93 | 37.1477 | 6416.83 | 25.4096 |  |  | 2547 | 18.0827 | 1271.73 | 21.6648 | 14692.22 | 46.4659 |  |  | 6991.34 | 40.8397 | 2497.05 | 34.3513
5673.05 | 20.7686 | 3718.7 | 23.7984 | 2598.41 | 32.6129 | 1149 | 37.1543 | 6417.87 | 25.414 |  |  | 2547.2 | 18.086 | 1271.8 | 21.667 | 14693.29 | 46.4698 |  |  | 6992.81 | 40.8491 | 2497.32 | 34.3562
5673.82 | 20.7722 | 3718.97 | 23.8021 | 2598.56 | 32.6183 | 1149.07 | 37.1612 | 6419 | 25.4236 |  |  | 2547.64 | 18.09 | 1271.93 | 21.6716 | 14696.43 | 46.4768 |  |  | 6993.35 | 40.8534 | 2497.72 | 34.3653
5674.35 | 20.7744 | 3719.5 | 23.8053 | 2598.8 | 32.6269 | 1149.1 | 37.1641 | 6419.54 | 25.4281 |  |  | 2547.94 | 18.0942 | 1272 | 21.6739 | 14698.54 | 46.482 |  |  | 6994.4 | 40.8602 | 2497.98 | 34.371
5674.96 | 20.777 | 3719.92 | 23.8095 | 2598.93 | 32.6311 | 1149.17 | 37.1709 | 6420.1 | 25.432 |  |  | 2548.21 | 18.0971 | 1272.13 | 21.6779 | 14702.75 | 46.4908 |  |  | 6995.46 | 40.8673 | 2498.25 | 34.3774
5676.01 | 20.7816 | 3720.92 | 23.817 | 2599.06 | 32.6354 | 1149.2 | 37.1745 | 6421.26 | 25.4376 |  |  | 2548.54 | 18.1013 | 1272.2 | 21.6797 | 14704.87 | 46.4961 |  |  | 6996.5 | 40.873 | 2498.48 | 34.3819
5676.52 | 20.7848 | 3721.42 | 23.8229 | 2599.13 | 32.6382 | 1149.23 | 37.1772 | 6421.91 | 25.4422 |  |  | 2548.81 | 18.1054 | 1272.26 | 21.6822 | 14707 | 46.5004 |  |  | 6997.27 | 40.8787 | 2498.75 | 34.3878
5677.06 | 20.7866 | 3721.69 | 23.8252 | 2599.33 | 32.6453 | 1149.28 | 37.1829 | 6422.92 | 25.4495 |  |  | 2549.04 | 18.1088 | 1272.4 | 21.6865 | 14711.21 | 46.5112 |  |  | 6998.85 | 40.8892 | 2499 | 34.3935
5677.66 | 20.7894 | 3722.71 | 23.8327 | 2599.51 | 32.6512 | 1149.3 | 37.1855 | 6423.46 | 25.4525 |  |  | 2549.31 | 18.1113 | 1272.46 | 21.6887 | 14713.28 | 46.5138 |  |  | 7000.19 | 40.8978 | 2499.45 | 34.4032
5678.71 | 20.7934 | 3723.33 | 23.839 | 2599.75 | 32.6595 | 1149.37 | 37.1902 | 6423.99 | 25.4562 |  |  | 2549.56 | 18.1146 | 1272.53 | 21.691 | 14718.01 | 46.5247 |  |  | 7002.56 | 40.9139 | 2499.72 | 34.409
5679.14 | 20.7969 | 3723.78 | 23.8422 | 2599.88 | 32.6651 | 1149.4 | 37.1946 | 6424.51 | 25.4585 |  |  | 2549.82 | 18.1192 | 1272.6 | 21.6932 | 14720.67 | 46.5322 |  |  | 7003.36 | 40.9194 | 2499.99 | 34.4151
5679.68 | 20.7977 | 3724.23 | 23.8468 | 2600.1 | 32.6726 | 1149.45 | 37.1992 | 6425.51 | 25.4659 |  |  | 2550.02 | 18.1224 | 1272.73 | 21.6968 | 14723.92 | 46.539 |  |  | 7004.66 | 40.9283 | 2500.25 | 34.4216
5680.91 | 20.8029 | 3724.73 | 23.8506 | 2600.23 | 32.6773 | 1149.5 | 37.2045 | 6426.41 | 25.47 |  |  | 2550.44 | 18.1267 | 1272.83 | 21.6997 | 14725.26 | 46.5424 |  |  | 7005.58 | 40.9324 | 2500.5 | 34.4267
5681.71 | 20.8074 | 3724.98 | 23.8538 | 2600.36 | 32.6824 | 1149.53 | 37.208 | 6426.93 | 25.4732 |  |  | 2550.69 | 18.1295 | 1272.88 | 21.7017 | 14726.52 | 46.5435 |  |  | 7006.16 | 40.9379 | 2500.82 | 34.433
5682.43 | 20.8094 | 3725.83 | 23.8608 | 2600.56 | 32.6898 | 1149.58 | 37.2122 | 6427.58 | 25.478 |  |  | 2551.03 | 18.1336 | 1273 | 21.7052 | 14728.24 | 46.5518 |  |  | 7006.83 | 40.9415 | 2501.09 | 34.4394
5683.38 | 20.8149 | 3726.18 | 23.8636 | 2600.7 | 32.694 | 1149.62 | 37.2163 | 6428.11 | 25.4804 |  |  | 2551.26 | 18.1369 | 1273.05 | 21.7072 | 14731.54 | 46.5606 |  |  | 7007.49 | 40.9467 | 2501.34 | 34.4447
5684.16 | 20.8193 | 3726.66 | 23.8682 | 2600.86 | 32.7008 | 1149.7 | 37.2247 | 6428.9 | 25.4864 |  |  | 2551.58 | 18.1404 | 1273.2 | 21.7117 | 14733.31 | 46.5641 |  |  | 7008.23 | 40.9514 | 2501.6 | 34.4508
5684.87 | 20.8207 | 3726.93 | 23.8706 | 2601.06 | 32.7074 | 1149.77 | 37.2309 | 6429.65 | 25.4887 |  |  | 2551.99 | 18.1455 | 1273.28 | 21.715 | 14735.85 | 46.5698 |  |  | 7008.83 | 40.9555 | 2502.01 | 34.4595
5685.88 | 20.8264 | 3727.18 | 23.8734 | 2601.26 | 32.7145 | 1149.8 | 37.2348 | 6430.18 | 25.4924 |  |  | 2552.33 | 18.15 | 1273.35 | 21.7167 | 14737.15 | 46.5747 |  |  | 7009.73 | 40.9619 | 2502.19 | 34.4643
5686.38 | 20.828 | 3727.68 | 23.8769 | 2601.4 | 32.7201 | 1149.85 | 37.2394 | 6430.72 | 25.4954 |  |  | 2552.79 | 18.1551 | 1273.42 | 21.7192 | 14738.87 | 46.5782 |  |  | 7011.21 | 40.9714 | 2502.46 | 34.4696
5687.25 | 20.8325 | 3728.28 | 23.8819 | 2601.46 | 32.7231 | 1149.89 | 37.2428 | 6431.57 | 25.5007 |  |  | 2553.06 | 18.1591 | 1273.5 | 21.7223 | 14742.42 | 46.586 |  |  | 7012.77 | 40.982 | 2502.59 | 34.4722
5688.1 | 20.8352 | 3728.7 | 23.8869 | 2601.73 | 32.7305 | 1149.94 | 37.2472 | 6433.22 | 25.5107 |  |  | 2553.33 | 18.1623 | 1273.57 | 21.7245 | 14744.29 | 46.5912 |  |  | 7013.78 | 40.9884 | 2502.72 | 34.4755
5688.54 | 20.8388 | 3729.1 | 23.8893 | 2601.9 | 32.7379 | 1149.99 | 37.2526 | 6434.62 | 25.5185 |  |  | 2553.6 | 18.166 | 1273.63 | 21.7266 | 14747.66 | 46.5985 |  |  | 7014.78 | 40.9956 | 2502.99 | 34.4818
5689.35 | 20.8422 | 3729.75 | 23.8954 | 2602 | 32.7414 | 1150.02 | 37.2561 | 6435.8 | 25.5269 |  |  | 2553.81 | 18.1693 | 1273.77 | 21.7309 | 14749.8 | 46.6041 |  |  | 7015.69 | 41.0013 | 2503.34 | 34.4888
5690.72 | 20.8465 | 3730.3 | 23.9006 | 2602.13 | 32.7451 | 1150.07 | 37.2613 | 6436.42 | 25.529 |  |  | 2554.13 | 18.1728 | 1273.93 | 21.7361 | 14752.55 | 46.6093 |  |  | 7018.32 | 41.0184 | 2503.61 | 34.4954
5691.66 | 20.8511 | 3730.65 | 23.9031 | 2602.3 | 32.7522 | 1150.12 | 37.2663 | 6437.11 | 25.5324 |  |  | 2554.75 | 18.1803 | 1274 | 21.7383 | 14756.19 | 46.6132 |  |  | 7019.39 | 41.0263 | 2503.87 | 34.5009
5692.16 | 20.8529 | 3731.12 | 23.9068 | 2602.43 | 32.757 | 1150.17 | 37.2706 | 6437.97 | 25.5372 |  |  | 2554.83 | 18.1777 | 1274.07 | 21.7402 | 14757.51 | 46.618 |  |  | 7020.99 | 41.0366 | 2504.27 | 34.5092
5692.92 | 20.8562 | 3731.6 | 23.9118 | 2602.53 | 32.7616 | 1150.2 | 37.2738 | 6438.77 | 25.5436 |  |  | 2554.96 | 18.1833 | 1274.13 | 21.7427 | 14759.16 | 46.6209 |  |  | 7022.61 | 41.0475 | 2504.54 | 34.5158
5693.41 | 20.8589 | 3732.37 | 23.9178 | 2602.65 | 32.7652 | 1150.24 | 37.2782 | 6439.31 | 25.5473 |  |  | 2555.48 | 18.1896 | 1274.2 | 21.7442 | 14760.43 | 46.6229 |  |  | 7023.14 | 41.0513 | 2504.94 | 34.5246
5693.93 | 20.8617 | 3732.63 | 23.9205 | 2602.78 | 32.7703 | 1150.29 | 37.2835 | 6440.13 | 25.5501 |  |  | 2555.5 | 18.187 | 1274.23 | 21.7461 | 14761.91 | 46.6301 |  |  | 7024.21 | 41.058 | 2505.19 | 34.5301
5694.44 | 20.8647 | 3733.07 | 23.9241 | 2602.92 | 32.7737 | 1150.34 | 37.2889 | 6440.93 | 25.5568 |  |  | 2555.56 | 18.1901 | 1274.27 | 21.7474 | 14763.29 | 46.6336 |  |  | 7025.25 | 41.0646 | 2505.46 | 34.5358
5694.96 | 20.8657 | 3733.35 | 23.9263 | 2603.05 | 32.7786 | 1150.39 | 37.2929 | 6442.09 | 25.5653 |  |  | 2555.58 | 18.1873 | 1274.33 | 21.7494 | 14764.56 | 46.6344 |  |  | 7026.3 | 41.0724 | 2505.71 | 34.541
5695.78 | 20.8693 | 3733.89 | 23.9317 | 2603.12 | 32.7809 | 1150.45 | 37.2998 | 6442.79 | 25.5693 |  |  | 2555.6 | 18.1909 | 1274.43 | 21.7523 | 14766.13 | 46.6389 |  |  | 7026.88 | 41.0747 | 2506.04 | 34.549
5696.51 | 20.8728 | 3734.17 | 23.9351 | 2603.18 | 32.7844 | 1150.49 | 37.3032 | 6443.33 | 25.5729 |  |  | 2555.85 | 18.1911 | 1274.5 | 21.7545 | 14767.5 | 46.6412 |  |  | 7027.66 | 41.0802 | 2506.29 | 34.5539
5697.43 | 20.8765 | 3734.84 | 23.9396 | 2603.35 | 32.7907 | 1150.54 | 37.3088 | 6444.38 | 25.5788 |  |  | 2555.86 | 18.1942 | 1274.6 | 21.7579 | 14768.62 | 46.6443 |  |  | 7028.45 | 41.0866 | 2506.49 | 34.5582
5697.96 | 20.8799 | 3735.32 | 23.9442 | 2603.55 | 32.797 | 1150.57 | 37.3121 | 6445.43 | 25.5865 |  |  | 2556.08 | 18.1976 | 1274.67 | 21.76 | 14771.57 | 46.6532 |  |  | 7028.98 | 41.0901 | 2506.76 | 34.565
5698.48 | 20.881 | 3735.65 | 23.9475 | 2603.75 | 32.8045 | 1150.62 | 37.3165 | 6445.93 | 25.5894 |  |  | 2556.3 | 18.1952 | 1274.73 | 21.7617 | 14774.07 | 46.658 |  |  | 7030.57 | 41.0986 | 2507.16 | 34.5738
5699.36 | 20.8863 | 3736.02 | 23.9512 | 2604.02 | 32.8145 | 1150.67 | 37.3214 | 6446.92 | 25.5973 |  |  | 2556.31 | 18.1996 | 1274.83 | 21.7654 | 14775.22 | 46.6598 |  |  | 7031.5 | 41.1042 | 2507.43 | 34.5795
5700.35 | 20.89 | 3736.54 | 23.9545 | 2604.15 | 32.8183 | 1150.72 | 37.3267 | 6447.52 | 25.5972 |  |  | 2556.65 | 18.2042 | 1274.87 | 21.7669 | 14776.64 | 46.6643 |  |  | 7032.44 | 41.1119 | 2507.68 | 34.5851
5700.87 | 20.8924 | 3737.01 | 23.9596 | 2604.28 | 32.8234 | 1150.77 | 37.3314 | 6448.5 | 25.6056 |  |  | 2556.92 | 18.2071 | 1275 | 21.7703 | 14779.31 | 46.6713 |  |  | 7033.64 | 41.1189 | 2507.81 | 34.5885
5701.52 | 20.8959 | 3737.51 | 23.9633 | 2604.38 | 32.8289 | 1150.79 | 37.3341 | 6449.03 | 25.6081 |  |  | 2557.27 | 18.2112 | 1275.1 | 21.774 | 14781.4 | 46.6737 |  |  | 7034.31 | 41.1239 | 2508.2 | 34.596
5702.05 | 20.8974 | 3737.84 | 23.9658 | 2604.52 | 32.8325 | 1150.85 | 37.3392 | 6449.7 | 25.6134 |  |  | 2557.53 | 18.2118 | 1275.17 | 21.7761 | 14782.48 | 46.6763 |  |  | 7035.06 | 41.1284 | 2508.33 | 34.5998
5702.58 | 20.8994 | 3738.44 | 23.9719 | 2604.63 | 32.8368 | 1150.89 | 37.3436 | 6450.22 | 25.6171 |  |  | 2557.55 | 18.2145 | 1275.2 | 21.7776 | 14784.85 | 46.6817 |  |  | 7035.56 | 41.1335 | 2508.6 | 34.6055
5703.37 | 20.9049 | 3739.06 | 23.9771 | 2604.77 | 32.842 | 1150.9 | 37.3462 | 6450.72 | 25.6206 |  |  | 2557.95 | 18.2199 | 1275.27 | 21.7794 | 14786.04 | 46.6871 |  |  | 7036.62 | 41.1392 | 2509 | 34.6133
5704.17 | 20.9075 | 3739.53 | 23.9811 | 2604.97 | 32.8496 | 1150.95 | 37.3501 | 6451.62 | 25.6228 |  |  | 2558.22 | 18.2233 | 1275.33 | 21.7821 | 14787.77 | 46.6895 |  |  | 7037.34 | 41.1441 | 2509.13 | 34.6174
5705.17 | 20.911 | 3739.78 | 23.9838 | 2605.1 | 32.8532 | 1151.02 | 37.357 | 6452.19 | 25.627 |  |  | 2558.5 | 18.2279 | 1275.43 | 21.7853 | 14788.92 | 46.693 |  |  | 7037.88 | 41.1483 | 2509.4 | 34.6222
5705.69 | 20.9128 | 3740.39 | 23.9891 | 2605.24 | 32.8585 | 1151.04 | 37.3592 | 6453.09 | 25.6324 |  |  | 2558.85 | 18.2315 | 1275.6 | 21.7907 | 14790.86 | 46.6966 |  |  | 7038.39 | 41.1521 | 2509.76 | 34.6307
5706.49 | 20.918 | 3741.34 | 23.9973 | 2605.37 | 32.8626 | 1151.09 | 37.3643 | 6453.82 | 25.6377 |  |  | 2559.05 | 18.2354 | 1275.73 | 21.7945 | 14792.96 | 46.7019 |  |  | 7039.46 | 41.1585 | 2510.16 | 34.6392
5707.02 | 20.9187 | 3741.78 | 24.0021 | 2605.7 | 32.8756 | 1151.12 | 37.3674 | 6454.34 | 25.6399 |  |  | 2559.35 | 18.238 | 1275.8 | 21.7966 | 14794.83 | 46.7078 |  |  | 7040.29 | 41.1636 | 2510.3 | 34.6423
5707.62 | 20.9223 | 3742.31 | 24.0054 | 2605.9 | 32.8828 | 1151.17 | 37.372 | 6454.86 | 25.6428 |  |  | 2559.74 | 18.2423 | 1275.87 | 21.7993 | 14796.45 | 46.7068 |  |  | 7041.56 | 41.172 | 2510.56 | 34.6478
5708.84 | 20.9283 | 3742.6 | 24.0081 | 2606.09 | 32.8887 | 1151.22 | 37.3763 | 6455.39 | 25.647 |  |  | 2560.04 | 18.2478 | 1275.94 | 21.8013 | 14797.98 | 46.7121 |  |  | 7042.5 | 41.1775 | 2510.83 | 34.6536
5709.81 | 20.9319 | 3742.86 | 24.0106 | 2606.22 | 32.8946 | 1151.24 | 37.3785 | 6457.44 | 25.6572 |  |  | 2560.67 | 18.2567 | 1276 | 21.8032 | 14799.03 | 46.716 |  |  | 7043.16 | 41.1819 | 2511.22 | 34.6619
5710.71 | 20.9364 | 3743.13 | 24.013 | 2606.35 | 32.8997 | 1151.27 | 37.3827 | 6458.23 | 25.6639 |  |  | 2560.7 | 18.2538 | 1276.04 | 21.8049 | 14801.43 | 46.7181 |  |  | 7043.7 | 41.1864 | 2511.62 | 34.6709
5711.64 | 20.9408 | 3743.4 | 24.015 | 2606.55 | 32.9062 | 1151.3 | 37.3867 | 6458.93 | 25.6669 |  |  | 2560.74 | 18.2574 | 1276.15 | 21.8083 | 14802.99 | 46.7225 |  |  | 7045.28 | 41.1971 | 2512.03 | 34.6793
5712.14 | 20.9413 | 3743.66 | 24.0178 | 2606.69 | 32.9118 | 1151.35 | 37.391 | 6459.71 | 25.6717 |  |  | 2560.99 | 18.259 | 1276.22 | 21.8105 | 14804.04 | 46.7273 |  |  | 7046.47 | 41.2056 | 2512.17 | 34.6829
5712.84 | 20.9458 | 3743.93 | 24.0207 | 2606.89 | 32.9181 | 1151.4 | 37.3968 | 6460.48 | 25.6792 |  |  | 2561.59 | 18.2681 | 1276.29 | 21.8126 | 14806.06 | 46.733 |  |  | 7047.44 | 41.2119 | 2512.5 | 34.6901
5713.6 | 20.9505 | 3744.6 | 24.0258 | 2607.02 | 32.9229 | 1151.45 | 37.4019 | 6461.21 | 25.6826 |  |  | 2561.99 | 18.2726 | 1276.35 | 21.815 | 14807.57 | 46.7356 |  |  | 7048.2 | 41.2169 | 2512.7 | 34.6945
5714.1 | 20.9512 | 3745.13 | 24.0306 | 2607.09 | 32.9262 | 1151.49 | 37.4051 | 6462.26 | 25.6902 |  |  | 2562.22 | 18.2772 | 1276.42 | 21.8169 | 14809.04 | 46.7365 |  |  | 7049.02 | 41.2218 | 2512.97 | 34.7001
5714.81 | 20.9562 | 3745.4 | 24.0331 | 2607.22 | 32.9314 | 1151.54 | 37.4099 | 6463.13 | 25.6955 |  |  | 2562.51 | 18.278 | 1276.49 | 21.8191 | 14810.53 | 46.7413 |  |  | 7049.69 | 41.2263 | 2513.17 | 34.7046
5715.31 | 20.9563 | 3745.93 | 24.0369 | 2607.35 | 32.9365 | 1151.59 | 37.4151 | 6463.82 | 25.6983 |  |  | 2562.52 | 18.2814 | 1276.55 | 21.8214 | 14812.98 | 46.7473 |  |  | 7050.34 | 41.2317 | 2513.3 | 34.7082
5716.33 | 20.9612 | 3746.2 | 24.0395 | 2607.49 | 32.9404 | 1151.62 | 37.4186 | 6464.48 | 25.7028 |  |  | 2562.61 | 18.2798 | 1276.72 | 21.8267 | 14814.36 | 46.7498 |  |  | 7050.86 | 41.236 | 2513.57 | 34.7128
5717.13 | 20.9644 | 3746.6 | 24.0423 | 2607.62 | 32.946 | 1151.64 | 37.4214 | 6465.35 | 25.7082 |  |  | 2562.62 | 18.2813 | 1276.79 | 21.8289 | 14816.27 | 46.754 |  |  | 7051.89 | 41.2424 | 2513.97 | 34.7219
5718.33 | 20.9699 | 3747.1 | 24.0473 | 2607.75 | 32.9519 | 1151.74 | 37.4302 | 6465.87 | 25.7115 |  |  | 2563.07 | 18.288 | 1276.92 | 21.8333 | 14819.29 | 46.7587 |  |  | 7052.97 | 41.248 | 2514.2 | 34.728
5719.22 | 20.974 | 3747.37 | 24.0501 | 2607.89 | 32.9565 | 1151.75 | 37.4333 | 6466.67 | 25.7176 |  |  | 2563.37 | 18.2919 | 1276.99 | 21.8354 | 14821.82 | 46.7662 |  |  | 7053.51 | 41.2523 | 2514.54 | 34.7348
5720.29 | 20.9789 | 3747.9 | 24.0541 | 2607.99 | 32.9599 | 1151.8 | 37.4387 | 6468.79 | 25.7311 |  |  | 2563.74 | 18.2967 | 1277.09 | 21.8391 | 14823.69 | 46.7682 |  |  | 7054.04 | 41.2563 | 2515.14 | 34.7483
5720.89 | 20.981 | 3748.63 | 24.0617 | 2608.19 | 32.9676 | 1151.85 | 37.4434 | 6469.36 | 25.7358 |  |  | 2564.01 | 18.2996 | 1277.22 | 21.843 | 14824.73 | 46.7722 |  |  | 7055.04 | 41.2622 | 2515.34 | 34.7529
5721.72 | 20.9855 | 3749.17 | 24.0658 | 2608.32 | 32.9712 | 1151.9 | 37.4488 | 6470.42 | 25.7409 |  |  | 2564.27 | 18.3038 | 1277.29 | 21.8453 | 14826.24 | 46.7712 |  |  | 7055.98 | 41.269 | 2515.72 | 34.7603
5722.25 | 20.9875 | 3749.44 | 24.0679 | 2608.59 | 32.9813 | 1152 | 37.4591 | 6471.19 | 25.7448 |  |  | 2564.56 | 18.3075 | 1277.39 | 21.8486 | 14828.13 | 46.7838 |  |  | 7057.18 | 41.2764 | 2515.99 | 34.767
5722.97 | 20.9912 | 3750.07 | 24.0737 | 2608.72 | 32.9876 | 1152.07 | 37.466 | 6472.03 | 25.7501 |  |  | 2565.01 | 18.3109 | 1277.45 | 21.8509 | 14830.25 | 46.791 |  |  | 7059.05 | 41.2889 | 2516.19 | 34.7717
5723.64 | 20.9942 | 3750.34 | 24.0765 | 2608.86 | 32.9917 | 1152.14 | 37.4733 | 6472.54 | 25.7528 |  |  | 2565.29 | 18.3164 | 1277.64 | 21.8565 | 14831.68 | 46.7932 |  |  | 7059.93 | 41.2931 | 2516.5 | 34.7788
5724.11 | 20.9963 | 3750.85 | 24.0817 | 2609.11 | 33.0001 | 1152.19 | 37.4784 | 6473.14 | 25.7558 |  |  | 2565.53 | 18.3199 | 1277.74 | 21.8609 | 14833.02 | 46.7953 |  |  | 7060.78 | 41.2997 | 2516.77 | 34.7841
5724.71 | 21 | 3751.59 | 24.0861 | 2609.24 | 33.0064 | 1152.24 | 37.483 | 6473.64 | 25.7605 |  |  | 2565.99 | 18.3252 | 1277.84 | 21.8639 | 14835.04 | 46.8022 |  |  | 7061.85 | 41.3066 | 2517.12 | 34.7913
5725.51 | 21.0032 | 3751.85 | 24.0897 | 2609.41 | 33.013 | 1152.32 | 37.4903 | 6474.18 | 25.7633 |  |  | 2566.38 | 18.3315 | 1277.9 | 21.8659 | 14838.51 | 46.8093 |  |  | 7062.37 | 41.3107 | 2517.46 | 34.7972
5726.04 | 21.0051 | 3752.39 | 24.0939 | 2609.57 | 33.0178 | 1152.37 | 37.497 | 6474.76 | 25.7678 |  |  | 2566.78 | 18.3373 | 1278 | 21.8698 | 14840.14 | 46.8157 |  |  | 7063.89 | 41.3199 | 2517.62 | 34.8015
5726.58 | 21.0079 | 3752.91 | 24.099 | 2609.67 | 33.0222 | 1152.42 | 37.5018 | 6475.5 | 25.7715 |  |  | 2567.03 | 18.3387 | 1278.07 | 21.8717 | 14842.38 | 46.8183 |  |  | 7064.4 | 41.3235 | 2517.99 | 34.8099
5727.28 | 21.0115 | 3753.44 | 24.1032 | 2609.81 | 33.0271 | 1152.49 | 37.5084 | 6476.03 | 25.7741 |  |  | 2567.41 | 18.3447 | 1278.22 | 21.8761 | 14844.73 | 46.8252 |  |  | 7064.9 | 41.3271 | 2518.21 | 34.814
5727.78 | 21.0125 | 3753.71 | 24.1065 | 2609.94 | 33.0314 | 1152.55 | 37.5161 | 6476.55 | 25.776 |  |  | 2567.86 | 18.3509 | 1278.29 | 21.8797 | 14846.8 | 46.8289 |  |  | 7065.95 | 41.334 | 2518.47 | 34.8202
5728.54 | 21.0161 | 3753.97 | 24.1091 | 2610.04 | 33.0354 | 1152.6 | 37.5213 | 6477.2 | 25.7815 |  |  | 2568.09 | 18.355 | 1278.49 | 21.8846 | 14847.92 | 46.8329 |  |  | 7066.86 | 41.3383 | 2518.71 | 34.8258
5729.08 | 21.0191 | 3754.46 | 24.1127 | 2610.17 | 33.0404 | 1152.65 | 37.5264 | 6478.42 | 25.7875 |  |  | 2568.55 | 18.3606 | 1278.52 | 21.8864 | 14850.02 | 46.8379 |  |  | 7069.86 | 41.3574 | 2519.01 | 34.8326
5729.65 | 21.0211 | 3754.71 | 24.116 | 2610.41 | 33.0489 | 1152.69 | 37.5301 | 6479.78 | 25.7966 |  |  | 2569.2 | 18.3679 | 1278.65 | 21.8906 | 14852.94 | 46.8439 |  |  | 7071.18 | 41.3659 | 2519.27 | 34.8378
5730.15 | 21.0239 | 3755.43 | 24.1217 | 2610.57 | 33.0558 | 1152.72 | 37.5329 | 6481.05 | 25.8037 |  |  | 2569.41 | 18.3708 | 1278.72 | 21.8931 | 14856.19 | 46.8518 |  |  | 7072.23 | 41.3722 | 2519.81 | 34.8494
5730.66 | 21.0254 | 3755.83 | 24.1254 | 2610.74 | 33.0627 | 1152.79 | 37.5398 | 6482.02 | 25.8099 |  |  | 2569.73 | 18.3759 | 1278.79 | 21.8956 | 14859.31 | 46.8588 |  |  | 7073.28 | 41.3796 | 2519.98 | 34.8534
5731.2 | 21.028 | 3756.09 | 24.128 | 2610.91 | 33.0676 | 1152.84 | 37.5447 | 6482.7 | 25.8124 |  |  | 2570.06 | 18.3811 | 1278.89 | 21.8989 | 14861.11 | 46.8648 |  |  | 7074.15 | 41.3863 | 2520.46 | 34.8637
5731.71 | 21.0303 | 3756.48 | 24.1314 | 2611.01 | 33.0724 | 1152.87 | 37.5487 | 6483.2 | 25.8149 |  |  | 2570.41 | 18.3845 | 1278.96 | 21.901 | 14863.08 | 46.869 |  |  | 7074.95 | 41.3921 | 2521.01 | 34.8752
5732.21 | 21.0332 | 3756.74 | 24.1336 | 2611.22 | 33.0817 | 1152.92 | 37.5532 | 6484.19 | 25.8227 |  |  | 2570.81 | 18.3906 | 1279.07 | 21.9051 | 14864.97 | 46.8736 |  |  | 7075.62 | 41.395 | 2521.19 | 34.8801
5733.13 | 21.0366 | 3757.01 | 24.1363 | 2611.66 | 33.0954 | 1152.96 | 37.5575 | 6484.76 | 25.8245 |  |  | 2570.83 | 18.3889 | 1279.21 | 21.9097 | 14867.87 | 46.8806 |  |  | 7076.42 | 41.4007 | 2521.43 | 34.884
5733.72 | 21.0401 | 3757.54 | 24.1406 | 2611.76 | 33.1 | 1153.01 | 37.5629 | 6486.21 | 25.8349 |  |  | 2571 | 18.3931 | 1279.27 | 21.912 | 14869.06 | 46.8828 |  |  | 7077.48 | 41.4079 | 2521.91 | 34.8949
5734.25 | 21.0411 | 3757.81 | 24.1432 | 2611.86 | 33.105 | 1153.06 | 37.5677 | 6488.68 | 25.8501 |  |  | 2571.26 | 18.3965 | 1279.37 | 21.9148 | 14872.41 | 46.8902 |  |  | 7078.37 | 41.4148 | 2522.13 | 34.8991
5734.78 | 21.0445 | 3758.19 | 24.1477 | 2611.99 | 33.1097 | 1153.11 | 37.5723 | 6489.19 | 25.8524 |  |  | 2571.6 | 18.4001 | 1279.51 | 21.9199 | 14874.53 | 46.895 |  |  | 7079.3 | 41.4205 | 2522.46 | 34.9066
5735.58 | 21.0473 | 3758.46 | 24.1506 | 2612.19 | 33.1168 | 1153.12 | 37.5745 | 6490.26 | 25.8574 |  |  | 2571.82 | 18.4037 | 1279.57 | 21.9219 | 14877.63 | 46.8987 |  |  | 7080.6 | 41.4295 | 2522.63 | 34.9104
5736.12 | 21.0496 | 3759.13 | 24.1552 | 2612.39 | 33.1252 | 1153.17 | 37.5806 | 6491.16 | 25.8644 |  |  | 2572.08 | 18.4068 | 1279.64 | 21.924 | 14878.73 | 46.9027 |  |  | 7081.14 | 41.4332 | 2522.9 | 34.9161
5736.64 | 21.0526 | 3759.38 | 24.1576 | 2612.46 | 33.1274 | 1153.22 | 37.5851 | 6491.7 | 25.8675 |  |  | 2572.22 | 18.4094 | 1279.77 | 21.9283 | 14882.2 | 46.914 |  |  | 7082.44 | 41.4413 | 2523.06 | 34.9191
5737.57 | 21.0565 | 3759.78 | 24.1618 | 2612.59 | 33.1321 | 1153.27 | 37.5908 | 6492.23 | 25.8701 |  |  | 2572.25 | 18.4081 | 1279.81 | 21.9297 | 14884.79 | 46.9189 |  |  | 7083.86 | 41.4514 | 2523.36 | 34.9255
5738.22 | 21.0596 | 3760.25 | 24.1662 | 2612.69 | 33.1352 | 1153.34 | 37.5977 | 6493.43 | 25.8775 |  |  | 2572.28 | 18.4099 | 1279.91 | 21.9329 | 14887.24 | 46.9251 |  |  | 7084.72 | 41.4565 | 2523.65 | 34.9317
5738.72 | 21.0616 | 3761.16 | 24.1738 | 2612.88 | 33.1433 | 1153.37 | 37.6014 | 6494.67 | 25.8859 |  |  | 2572.53 | 18.4132 | 1279.99 | 21.9366 | 14890.14 | 46.9314 |  |  | 7085.63 | 41.4617 | 2524.01 | 34.9397
5739.47 | 21.0659 | 3761.63 | 24.1787 | 2613.04 | 33.1488 | 1153.41 | 37.6049 | 6495.17 | 25.8897 |  |  | 2572.8 | 18.4165 | 1280.06 | 21.9386 | 14894.17 | 46.9388 |  |  | 7086.51 | 41.468 | 2524.25 | 34.9439
5740.36 | 21.0706 | 3761.97 | 24.1804 | 2613.18 | 33.1539 | 1153.47 | 37.6112 | 6495.67 | 25.892 |  |  | 2573.05 | 18.4201 | 1280.16 | 21.9424 | 14896.08 | 46.9454 |  |  | 7087.58 | 41.4749 | 2524.7 | 34.9541
5741.01 | 21.0717 | 3762.37 | 24.185 | 2613.34 | 33.1605 | 1153.51 | 37.6155 | 6496.2 | 25.8962 |  |  | 2573.32 | 18.4235 | 1280.29 | 21.9475 | 14898.19 | 46.9494 |  |  | 7088.11 | 41.4789 | 2525.23 | 34.9652
5741.81 | 21.076 | 3762.83 | 24.1882 | 2613.41 | 33.1635 | 1153.54 | 37.6194 | 6497.25 | 25.9005 |  |  | 2573.37 | 18.4211 | 1280.39 | 21.9502 | 14900.27 | 46.9533 |  |  | 7089.05 | 41.4846 | 2525.48 | 34.9705
5742.34 | 21.0791 | 3763.15 | 24.1917 | 2613.56 | 33.1692 | 1153.59 | 37.6249 | 6497.79 | 25.9059 |  |  | 2573.38 | 18.4243 | 1280.49 | 21.9527 | 14902.51 | 46.9583 |  |  | 7089.98 | 41.4917 | 2525.68 | 34.9747
5742.93 | 21.0806 | 3763.42 | 24.1942 | 2613.69 | 33.1744 | 1153.64 | 37.6291 | 6498.67 | 25.9092 |  |  | 2573.77 | 18.4288 | 1280.56 | 21.9555 | 14905.68 | 46.9654 |  |  | 7091.46 | 41.5014 | 2525.97 | 34.9808
5743.71 | 21.0841 | 3763.92 | 24.199 | 2613.83 | 33.1784 | 1153.66 | 37.6308 | 6499.74 | 25.9158 |  |  | 2574.03 | 18.4332 | 1280.62 | 21.9578 | 14906.78 | 46.967 |  |  | 7092 | 41.505 | 2526.23 | 34.9865
5744.43 | 21.0875 | 3764.28 | 24.2022 | 2613.93 | 33.1829 | 1153.72 | 37.6384 | 6500.25 | 25.9187 |  |  | 2574.28 | 18.4362 | 1280.69 | 21.9594 | 14910.23 | 46.976 |  |  | 7093.07 | 41.5121 | 2526.52 | 34.9924
5745.08 | 21.0907 | 3764.95 | 24.2086 | 2614.04 | 33.1866 | 1153.76 | 37.6416 | 6500.79 | 25.9198 |  |  | 2574.54 | 18.44 | 1280.82 | 21.9634 | 14912.35 | 46.9776 |  |  | 7094.1 | 41.5181 | 2526.78 | 34.9984
5746.01 | 21.0946 | 3765.64 | 24.2135 | 2614.13 | 33.1907 | 1153.79 | 37.6454 | 6501.31 | 25.9246 |  |  | 2574.8 | 18.4417 | 1280.87 | 21.9666 | 14913.35 | 46.9815 |  |  | 7094.73 | 41.5237 | 2527.03 | 35.0036
5746.51 | 21.0981 | 3766.15 | 24.218 | 2614.24 | 33.1941 | 1153.84 | 37.6505 | 6502.84 | 25.9326 |  |  | 2574.94 | 18.4449 | 1280.94 | 21.9688 | 14914.74 | 46.9847 |  |  | 7095.69 | 41.5295 | 2527.2 | 35.0082
5747.36 | 21.1017 | 3766.82 | 24.2234 | 2614.38 | 33.1993 | 1153.89 | 37.6555 | 6503.83 | 25.9399 |  |  | 2575.09 | 18.4468 | 1281.07 | 21.9723 | 14917.54 | 46.991 |  |  | 7097.14 | 41.5383 | 2527.42 | 35.0122
5748 | 21.1046 | 3767.22 | 24.2281 | 2614.6 | 33.2071 | 1153.97 | 37.6633 | 6504.36 | 25.9406 |  |  | 2575.55 | 18.4529 | 1281.11 | 21.9742 | 14918.93 | 46.992 |  |  | 7098.16 | 41.5445 | 2527.8 | 35.0202
5749.18 | 21.1096 | 3767.62 | 24.2319 | 2614.71 | 33.2125 | 1154.01 | 37.6674 | 6505.84 | 25.9499 |  |  | 2575.75 | 18.4559 | 1281.21 | 21.9776 | 14922.09 | 46.9985 |  |  | 7098.69 | 41.5483 | 2528.05 | 35.0257
5749.87 | 21.1133 | 3768.14 | 24.2358 | 2614.93 | 33.2212 | 1154.07 | 37.6738 | 6506.83 | 25.9564 |  |  | 2576.24 | 18.4627 | 1281.31 | 21.9806 | 14925.2 | 47.0132 |  |  | 7099.22 | 41.5524 | 2528.47 | 35.0339
5750.42 | 21.116 | 3768.76 | 24.2419 | 2615.06 | 33.2256 | 1154.09 | 37.6761 | 6507.36 | 25.9611 |  |  | 2576.65 | 18.4675 | 1281.37 | 21.9828 | 14927.75 | 47.019 |  |  | 7099.76 | 41.5567 | 2528.77 | 35.041
5750.92 | 21.1175 | 3769.16 | 24.2444 | 2615.3 | 33.2346 | 1154.12 | 37.6802 | 6507.86 | 25.9618 |  |  | 2576.79 | 18.4696 | 1281.44 | 21.9853 | 14928.8 | 47.0234 |  |  | 7100.82 | 41.5616 | 2529 | 35.0461
5751.69 | 21.1218 | 3769.57 | 24.249 | 2615.48 | 33.2417 | 1154.17 | 37.6855 | 6509.35 | 25.9704 |  |  | 2577.05 | 18.4724 | 1281.56 | 21.9895 | 14931.26 | 47.0243 |  |  | 7101.79 | 41.5695 | 2529.25 | 35.0513
5752.44 | 21.1236 | 3770.26 | 24.255 | 2615.58 | 33.2451 | 1154.26 | 37.6939 | 6510.42 | 25.9779 |  |  | 2577.29 | 18.4764 | 1281.66 | 21.9925 | 14932.46 | 47.0324 |  |  | 7102.86 | 41.5765 | 2529.64 | 35.059
5753.35 | 21.1285 | 3770.74 | 24.259 | 2615.71 | 33.2508 | 1154.32 | 37.7001 | 6511.33 | 25.9788 |  |  | 2577.56 | 18.4803 | 1281.73 | 21.9951 | 14934.56 | 47.037 |  |  | 7104.18 | 41.5843 | 2529.85 | 35.0634
5753.8 | 21.131 | 3771.03 | 24.2616 | 2615.88 | 33.2571 | 1154.36 | 37.7036 | 6512.03 | 25.9868 |  |  | 2577.82 | 18.484 | 1281.84 | 21.9987 | 14935.66 | 47.0378 |  |  | 7104.98 | 41.5897 | 2530.29 | 35.0728
5754.77 | 21.1351 | 3771.39 | 24.265 | 2615.95 | 33.2602 | 1154.39 | 37.7073 | 6512.85 | 25.988 |  |  | 2578.09 | 18.4868 | 1281.94 | 22.0017 | 14938.8 | 47.0445 |  |  | 7105.78 | 41.5956 | 2530.52 | 35.0774
5755.74 | 21.1398 | 3772.01 | 24.2708 | 2616.06 | 33.264 | 1154.44 | 37.7125 | 6513.45 | 25.9954 |  |  | 2578.29 | 18.4909 | 1281.99 | 22.0031 | 14939.93 | 47.0479 |  |  | 7106.83 | 41.6021 | 2530.79 | 35.0837
5756.67 | 21.1443 | 3772.39 | 24.2735 | 2616.3 | 33.2723 | 1154.47 | 37.716 | 6515.49 | 26.0083 |  |  | 2578.64 | 18.4958 | 1282.06 | 22.0059 | 14941.95 | 47.0497 |  |  | 7108 | 41.6091 | 2531.12 | 35.0908
5757.73 | 21.1492 | 3772.64 | 24.2753 | 2616.46 | 33.2798 | 1154.52 | 37.7217 | 6516.42 | 26.0143 |  |  | 2578.66 | 18.4939 | 1282.16 | 22.0088 | 14943.38 | 47.0549 |  |  | 7109.33 | 41.6175 | 2531.54 | 35.0992
5758.24 | 21.1505 | 3773.01 | 24.2784 | 2616.66 | 33.2866 | 1154.57 | 37.7273 | 6517.61 | 26.022 |  |  | 2578.92 | 18.4985 | 1282.28 | 22.0134 | 14944.7 | 47.0573 |  |  | 7110 | 41.6231 | 2531.67 | 35.1028
5759.41 | 21.1556 | 3773.51 | 24.2836 | 2616.73 | 33.2902 | 1154.66 | 37.7356 | 6518.27 | 26.0248 |  |  | 2579.17 | 18.5004 | 1282.34 | 22.0149 | 14946.27 | 47.0612 |  |  | 7110.67 | 41.627 | 2531.96 | 35.1081
5760.48 | 21.1611 | 3774.25 | 24.2902 | 2616.86 | 33.2952 | 1154.69 | 37.7396 | 6519.11 | 26.031 |  |  | 2579.47 | 18.5051 | 1282.41 | 22.0169 | 14948.16 | 47.067 |  |  | 7111.89 | 41.6359 | 2532.36 | 35.1179
5761.01 | 21.1645 | 3774.71 | 24.294 | 2616.98 | 33.2997 | 1154.76 | 37.7464 | 6519.91 | 26.0331 |  |  | 2579.74 | 18.5091 | 1282.54 | 22.0213 | 14949.84 | 47.0695 |  |  | 7112.95 | 41.6426 | 2532.69 | 35.1235
5762.33 | 21.1692 | 3774.96 | 24.2967 | 2617.08 | 33.3038 | 1154.81 | 37.7511 | 6521.14 | 26.0429 |  |  | 2580.01 | 18.5126 | 1282.61 | 22.024 | 14952.04 | 47.072 |  |  | 7113.75 | 41.6483 | 2532.99 | 35.1299
5763.2 | 21.1735 | 3775.25 | 24.2989 | 2617.21 | 33.3079 | 1154.82 | 37.7537 | 6521.68 | 26.0459 |  |  | 2580.27 | 18.5161 | 1282.68 | 22.0263 | 14955.5 | 47.0812 |  |  | 7114.56 | 41.6524 | 2533.29 | 35.1361
5764.07 | 21.1769 | 3775.6 | 24.3032 | 2617.35 | 33.3138 | 1154.86 | 37.7567 | 6522.74 | 26.0524 |  |  | 2580.76 | 18.5223 | 1282.73 | 22.0281 | 14956.75 | 47.0856 |  |  | 7115.82 | 41.6611 | 2533.54 | 35.1417
5764.6 | 21.1786 | 3775.9 | 24.3055 | 2617.51 | 33.3205 | 1154.89 | 37.7609 | 6523.46 | 26.055 |  |  | 2581.23 | 18.5279 | 1282.83 | 22.0312 | 14958.15 | 47.0874 |  |  | 7116.56 | 41.6655 | 2533.71 | 35.1457
5765.67 | 21.1834 | 3776.68 | 24.3124 | 2617.63 | 33.3245 | 1154.96 | 37.7673 | 6524.53 | 26.06 |  |  | 2581.36 | 18.5311 | 1282.89 | 22.0332 | 14959.87 | 47.0941 |  |  | 7117.09 | 41.6702 | 2533.94 | 35.1499
5766.4 | 21.1878 | 3777.2 | 24.3173 | 2617.76 | 33.33 | 1155.01 | 37.7729 | 6525.6 | 26.0674 |  |  | 2581.71 | 18.5352 | 1282.96 | 22.0361 | 14962.45 | 47.0976 |  |  | 7118.94 | 41.6816 | 2534.17 | 35.1546
5766.93 | 21.1892 | 3778.03 | 24.3243 | 2617.95 | 33.3364 | 1155.04 | 37.7767 | 6526.17 | 26.071 |  |  | 2581.98 | 18.539 | 1283.18 | 22.0432 | 14965.24 | 47.1054 |  |  | 7119.48 | 41.686 | 2534.63 | 35.1644
5768.19 | 21.1961 | 3778.38 | 24.3281 | 2618.07 | 33.3418 | 1155.11 | 37.7846 | 6527.03 | 26.0744 |  |  | 2582.33 | 18.5428 | 1283.28 | 22.0465 | 14967.46 | 47.1085 |  |  | 7120.9 | 41.6949 | 2535.03 | 35.1725
5768.72 | 21.1976 | 3779.13 | 24.3336 | 2618.2 | 33.3471 | 1155.14 | 37.7882 | 6527.65 | 26.0802 |  |  | 2582.71 | 18.549 | 1283.36 | 22.0493 | 14968.96 | 47.1137 |  |  | 7121.86 | 41.6948 | 2535.24 | 35.1772
5769.52 | 21.2011 | 3779.4 | 24.3366 | 2618.28 | 33.3507 | 1155.21 | 37.7948 | 6528.38 | 26.0838 |  |  | 2583.03 | 18.553 | 1283.41 | 22.0513 | 14971.1 | 47.1185 |  |  | 7123.63 | 41.7058 | 2535.56 | 35.1836
5770.05 | 21.2038 | 3779.65 | 24.339 | 2618.47 | 33.3577 | 1155.27 | 37.8022 | 6528.98 | 26.0873 |  |  | 2583.29 | 18.5562 | 1283.51 | 22.0542 | 14972.33 | 47.1209 |  |  | 7124.13 | 41.718 | 2535.88 | 35.1905
5770.59 | 21.2064 | 3780.08 | 24.3427 | 2618.75 | 33.3676 | 1155.31 | 37.8052 | 6529.5 | 26.0888 |  |  | 2583.55 | 18.5601 | 1283.59 | 22.0572 | 14973.77 | 47.123 |  |  | 7125.05 | 41.7229 | 2536.13 | 35.1951
5771.12 | 21.2091 | 3780.48 | 24.3459 | 2618.83 | 33.3704 | 1155.36 | 37.8112 | 6530.3 | 26.0914 |  |  | 2583.83 | 18.564 | 1283.68 | 22.0604 | 14974.85 | 47.1223 |  |  | 7127.05 | 41.7351 | 2536.33 | 35.1993
5771.74 | 21.2117 | 3780.75 | 24.348 | 2618.98 | 33.377 | 1155.41 | 37.8167 | 6531.15 | 26.1002 |  |  | 2584.1 | 18.567 | 1283.81 | 22.0647 | 14976.72 | 47.1313 |  |  | 7128.55 | 41.7442 | 2536.61 | 35.2051
5772.27 | 21.2145 | 3781 | 24.3511 | 2619.05 | 33.3799 | 1155.46 | 37.8214 | 6531.89 | 26.103 |  |  | 2584.38 | 18.571 | 1283.88 | 22.0673 | 14977.92 | 47.1325 |  |  | 7129.05 | 41.7487 | 2536.83 | 35.2099
5772.81 | 21.2169 | 3781.69 | 24.3565 | 2619.17 | 33.385 | 1155.49 | 37.8247 | 6532.97 | 26.1096 |  |  | 2584.81 | 18.5773 | 1283.93 | 22.0689 | 14980.19 | 47.1393 |  |  | 7129.65 | 41.7526 | 2537.09 | 35.2162
5773.34 | 21.2192 | 3782.14 | 24.3613 | 2619.3 | 33.3898 | 1155.52 | 37.8288 | 6533.54 | 26.1129 |  |  | 2585.25 | 18.5832 | 1283.98 | 22.071 | 14981.84 | 47.1411 |  |  | 7130.66 | 41.7595 | 2537.39 | 35.2217
5773.88 | 21.2208 | 3782.74 | 24.3665 | 2619.37 | 33.3933 | 1155.56 | 37.8329 | 6534.54 | 26.1175 |  |  | 2585.51 | 18.5869 | 1284.14 | 22.0763 | 14983.98 | 47.1468 |  |  | 7132.21 | 41.7688 | 2537.56 | 35.2251
5774.41 | 21.2234 | 3783.29 | 24.372 | 2619.57 | 33.4003 | 1155.59 | 37.8363 | 6535.54 | 26.122 |  |  | 2585.75 | 18.5909 | 1284.24 | 22.0793 | 14985.23 | 47.1486 |  |  | 7133.26 | 41.7758 | 2537.88 | 35.2317
5775.19 | 21.2273 | 3783.64 | 24.3751 | 2619.7 | 33.4061 | 1155.64 | 37.8418 | 6536.48 | 26.1317 |  |  | 2586.13 | 18.5957 | 1284.39 | 22.0847 | 14987.01 | 47.1535 |  |  | 7133.89 | 41.7799 | 2538.21 | 35.2391
5775.71 | 21.2294 | 3784.01 | 24.3791 | 2619.87 | 33.4123 | 1155.69 | 37.8474 | 6537.04 | 26.1316 |  |  | 2586.38 | 18.5989 | 1284.46 | 22.0873 | 14989.07 | 47.1569 |  |  | 7135.48 | 41.7901 | 2538.43 | 35.2426
5776.13 | 21.2325 | 3784.27 | 24.3815 | 2619.97 | 33.4159 | 1155.76 | 37.8545 | 6538.08 | 26.138 |  |  | 2586.58 | 18.6018 | 1284.56 | 22.0907 | 14991.43 | 47.1611 |  |  | 7136.5 | 41.7968 | 2538.75 | 35.2503
5776.66 | 21.2344 | 3784.52 | 24.3834 | 2620.08 | 33.4208 | 1155.81 | 37.8597 | 6539.41 | 26.1472 |  |  | 2586.85 | 18.6059 | 1284.63 | 22.0931 | 14994.22 | 47.1702 |  |  | 7137.56 | 41.805 | 2539.03 | 35.2555
5777.2 | 21.2363 | 3785.14 | 24.3883 | 2620.18 | 33.4255 | 1155.84 | 37.8629 | 6540.2 | 26.1529 |  |  | 2587.12 | 18.6105 | 1284.71 | 22.0954 | 14996.87 | 47.1744 |  |  | 7139.2 | 41.8144 | 2539.23 | 35.2598
5777.73 | 21.2394 | 3785.41 | 24.392 | 2620.38 | 33.4314 | 1155.91 | 37.8702 | 6540.86 | 26.1562 |  |  | 2587.38 | 18.6142 | 1284.76 | 22.0974 | 14999.54 | 47.1813 |  |  | 7140.67 | 41.8246 | 2539.45 | 35.2638
5778.6 | 21.2431 | 3786.42 | 24.4001 | 2620.52 | 33.438 | 1155.94 | 37.8743 | 6541.61 | 26.1597 |  |  | 2587.68 | 18.6176 | 1284.83 | 22.0998 | 15001.43 | 47.1843 |  |  | 7142.57 | 41.8357 | 2539.65 | 35.269
5779.11 | 21.2456 | 3786.83 | 24.4038 | 2620.55 | 33.44 | 1155.99 | 37.8792 | 6542.37 | 26.167 |  |  | 2587.95 | 18.6211 | 1284.88 | 22.1019 | 15003.55 | 47.1883 |  |  | 7143.24 | 41.8407 | 2539.93 | 35.2745
5779.65 | 21.248 | 3787.09 | 24.4063 | 2620.75 | 33.4468 | 1156.04 | 37.8855 | 6544.1 | 26.1751 |  |  | 2588.22 | 18.6246 | 1284.96 | 22.104 | 15005.02 | 47.1947 |  |  | 7143.85 | 41.8447 | 2540.26 | 35.2806
5780.22 | 21.2508 | 3787.34 | 24.4092 | 2620.87 | 33.4522 | 1156.08 | 37.8888 | 6545.42 | 26.1852 |  |  | 2588.48 | 18.6279 | 1285.01 | 22.1057 | 15007.1 | 47.1985 |  |  | 7144.64 | 41.8508 | 2540.51 | 35.2859
5780.75 | 21.2534 | 3787.86 | 24.413 | 2620.98 | 33.4574 | 1156.11 | 37.8929 | 6545.95 | 26.1882 |  |  | 2588.63 | 18.6312 | 1285.06 | 22.1081 | 15009.2 | 47.2047 |  |  | 7145.91 | 41.8574 | 2540.68 | 35.2898
5781.28 | 21.2557 | 3788.13 | 24.4164 | 2621.12 | 33.4613 | 1156.18 | 37.899 | 6546.49 | 26.1897 |  |  | 2588.9 | 18.634 | 1285.13 | 22.1103 | 15010.75 | 47.2049 |  |  | 7146.76 | 41.8638 | 2540.83 | 35.2925
5781.77 | 21.258 | 3788.39 | 24.4182 | 2621.2 | 33.4655 | 1156.23 | 37.9047 | 6547.15 | 26.1948 |  |  | 2589.23 | 18.639 | 1285.2 | 22.1124 | 15011.82 | 47.2087 |  |  | 7147.49 | 41.8696 | 2541.08 | 35.2984
5782.2 | 21.2621 | 3788.89 | 24.423 | 2621.4 | 33.4731 | 1156.28 | 37.9096 | 6547.82 | 26.1971 |  |  | 2589.49 | 18.641 | 1285.28 | 22.1155 | 15013.02 | 47.2105 |  |  | 7148.99 | 41.8788 | 2541.58 | 35.3089
5783.1 | 21.2648 | 3789.36 | 24.4269 | 2621.47 | 33.4759 | 1156.29 | 37.9124 | 6548.79 | 26.2011 |  |  | 2589.67 | 18.6449 | 1285.35 | 22.1175 | 15016.59 | 47.2173 |  |  | 7149.96 | 41.886 | 2541.82 | 35.3135
5783.57 | 21.2673 | 3789.71 | 24.4308 | 2621.6 | 33.4807 | 1156.34 | 37.9171 | 6549.56 | 26.2073 |  |  | 2589.94 | 18.6482 | 1285.43 | 22.12 | 15018.93 | 47.2239 |  |  | 7150.86 | 41.8923 | 2542.13 | 35.319
5784.27 | 21.2713 | 3790.48 | 24.4372 | 2621.8 | 33.4882 | 1156.41 | 37.9247 | 6550.09 | 26.2099 |  |  | 2590.3 | 18.654 | 1285.5 | 22.1224 | 15021.05 | 47.2291 |  |  | 7152.4 | 41.9008 | 2542.32 | 35.3232
5784.95 | 21.2739 | 3790.75 | 24.4409 | 2621.89 | 33.4923 | 1156.44 | 37.9287 | 6550.61 | 26.2124 |  |  | 2590.32 | 18.6513 | 1285.56 | 22.1252 | 15022.5 | 47.2331 |  |  | 7152.93 | 41.9057 | 2542.6 | 35.3288
5785.7 | 21.2773 | 3791.28 | 24.445 | 2622 | 33.497 | 1156.51 | 37.9355 | 6551.86 | 26.2181 |  |  | 2590.34 | 18.6527 | 1285.66 | 22.1284 | 15024.44 | 47.2382 |  |  | 7154.13 | 41.9147 | 2542.87 | 35.3353
5786.44 | 21.2813 | 3791.71 | 24.4491 | 2622.09 | 33.5003 | 1156.56 | 37.9402 | 6552.78 | 26.2246 |  |  | 2590.72 | 18.66 | 1285.78 | 22.1323 | 15026.44 | 47.2426 |  |  | 7154.76 | 41.9165 | 2543.08 | 35.3393
5786.94 | 21.2825 | 3791.98 | 24.4512 | 2622.25 | 33.5073 | 1156.63 | 37.9477 | 6553.54 | 26.2264 |  |  | 2590.75 | 18.657 | 1285.83 | 22.1347 | 15028.16 | 47.2467 |  |  | 7155.77 | 41.9238 | 2543.42 | 35.3462
5787.69 | 21.2871 | 3792.25 | 24.4542 | 2622.34 | 33.5102 | 1156.68 | 37.954 | 6554.64 | 26.2368 |  |  | 2590.77 | 18.6603 | 1285.96 | 22.1392 | 15029.98 | 47.2493 |  |  | 7156.65 | 41.9295 | 2543.65 | 35.3506
5788.21 | 21.289 | 3792.76 | 24.4579 | 2622.47 | 33.5152 | 1156.73 | 37.9586 | 6555.28 | 26.2388 |  |  | 2591.02 | 18.6627 | 1286.06 | 22.1433 | 15031.66 | 47.2558 |  |  | 7157.58 | 41.9351 | 2543.82 | 35.3545
5788.77 | 21.2918 | 3793.03 | 24.4613 | 2622.57 | 33.5192 | 1156.79 | 37.9664 | 6555.83 | 26.2415 |  |  | 2591.15 | 18.6654 | 1286.2 | 22.1471 | 15034.15 | 47.2604 |  |  | 7158.65 | 41.9414 | 2544.17 | 35.3616
5789.44 | 21.2941 | 3793.53 | 24.4652 | 2622.67 | 33.524 | 1156.86 | 37.973 | 6557.2 | 26.2499 |  |  | 2591.42 | 18.6681 | 1286.26 | 22.1499 | 15036.82 | 47.2647 |  |  | 7159.15 | 41.9454 | 2544.35 | 35.3662
5790.11 | 21.2976 | 3793.95 | 24.4694 | 2622.8 | 33.5282 | 1156.88 | 37.9757 | 6558.02 | 26.2551 |  |  | 2591.57 | 18.671 | 1286.31 | 22.1517 | 15038.82 | 47.2696 |  |  | 7160.2 | 41.9525 | 2544.79 | 35.3746
5790.91 | 21.3011 | 3794.22 | 24.4728 | 2622.87 | 33.5316 | 1156.91 | 37.9796 | 6558.55 | 26.2572 |  |  | 2591.84 | 18.674 | 1286.4 | 22.1545 | 15040.25 | 47.271 |  |  | 7160.74 | 41.9563 | 2544.97 | 35.3786
5791.71 | 21.3045 | 3794.48 | 24.4751 | 2623 | 33.5365 | 1156.96 | 37.9846 | 6559.08 | 26.2602 |  |  | 2592.2 | 18.6798 | 1286.45 | 22.1565 | 15045.11 | 47.2842 |  |  | 7161.81 | 41.9626 | 2545.24 | 35.3837
5792.23 | 21.3055 | 3795.02 | 24.48 | 2623.12 | 33.5418 | 1157.01 | 37.9905 | 6560.12 | 26.268 |  |  | 2592.46 | 18.6826 | 1286.56 | 22.1608 | 15047.94 | 47.29 |  |  | 7163.86 | 41.9761 | 2545.47 | 35.3889
5792.94 | 21.309 | 3795.27 | 24.4823 | 2623.3 | 33.5477 | 1157.06 | 37.9954 | 6560.78 | 26.2686 |  |  | 2592.82 | 18.6872 | 1286.63 | 22.1634 | 15049.33 | 47.2932 |  |  | 7165.46 | 41.9876 | 2545.84 | 35.3961
5793.55 | 21.3122 | 3795.8 | 24.4867 | 2623.37 | 33.5514 | 1157.09 | 37.9987 | 6561.92 | 26.2769 |  |  | 2593.16 | 18.6929 | 1286.71 | 22.1658 | 15050.98 | 47.2955 |  |  | 7166.53 | 41.9947 | 2546.04 | 35.4003
5794.48 | 21.3174 | 3796.3 | 24.4919 | 2623.5 | 33.5574 | 1157.14 | 38.0046 | 6562.57 | 26.2815 |  |  | 2593.57 | 18.6982 | 1286.8 | 22.1687 | 15052.31 | 47.2982 |  |  | 7167.66 | 42.0016 | 2546.32 | 35.4068
5795.26 | 21.3205 | 3796.57 | 24.4942 | 2623.64 | 33.5615 | 1157.18 | 38.0084 | 6563.1 | 26.2852 |  |  | 2593.84 | 18.7023 | 1286.85 | 22.1706 | 15054.17 | 47.3032 |  |  | 7168.33 | 42.0056 | 2546.69 | 35.4143
5795.8 | 21.3237 | 3797.02 | 24.4983 | 2623.74 | 33.5659 | 1157.21 | 38.0122 | 6563.65 | 26.2843 |  |  | 2594.39 | 18.7095 | 1286.93 | 22.1731 | 15056.1 | 47.3115 |  |  | 7169.4 | 42.0129 | 2546.94 | 35.4189
5796.47 | 21.3258 | 3797.55 | 24.5027 | 2623.84 | 33.5701 | 1157.28 | 38.0179 | 6564.47 | 26.2931 |  |  | 2594.56 | 18.7125 | 1286.98 | 22.1749 | 15057.69 | 47.3165 |  |  | 7169.93 | 42.0163 | 2547.27 | 35.426
5796.88 | 21.328 | 3797.99 | 24.5068 | 2623.99 | 33.5772 | 1157.29 | 38.0213 | 6565.12 | 26.2982 |  |  | 2594.84 | 18.7168 | 1287.03 | 22.1771 | 15060.17 | 47.323 |  |  | 7171.52 | 42.0274 | 2547.56 | 35.4311
5797.43 | 21.3302 | 3798.25 | 24.5091 | 2624.1 | 33.581 | 1157.34 | 38.0277 | 6566.16 | 26.3035 |  |  | 2595.21 | 18.7223 | 1287.15 | 22.1806 | 15061.89 | 47.3248 |  |  | 7172.32 | 42.0328 | 2547.67 | 35.434
5798.37 | 21.3351 | 3798.52 | 24.5125 | 2624.3 | 33.5889 | 1157.39 | 38.0322 | 6567.48 | 26.3116 |  |  | 2595.46 | 18.7257 | 1287.2 | 22.1833 | 15065.9 | 47.3342 |  |  | 7173.12 | 42.0378 | 2547.92 | 35.4395
5798.9 | 21.3374 | 3798.79 | 24.5151 | 2624.44 | 33.5937 | 1157.46 | 38.0393 | 6568.26 | 26.317 |  |  | 2595.73 | 18.7287 | 1287.23 | 22.1843 | 15068.57 | 47.3409 |  |  | 7174.45 | 42.0464 | 2548.39 | 35.4495
5799.64 | 21.3409 | 3799.3 | 24.5194 | 2624.62 | 33.6026 | 1157.49 | 38.0431 | 6569.58 | 26.3244 |  |  | 2596.24 | 18.7364 | 1287.36 | 22.1884 | 15070.12 | 47.3387 |  |  | 7175.72 | 42.054 | 2548.74 | 35.4567
5800.34 | 21.3445 | 3799.57 | 24.5223 | 2624.76 | 33.6072 | 1157.51 | 38.0457 | 6570.58 | 26.329 |  |  | 2596.49 | 18.7392 | 1287.43 | 22.1906 | 15071.49 | 47.3464 |  |  | 7176.55 | 42.0591 | 2548.97 | 35.462
5800.97 | 21.3473 | 3799.84 | 24.5254 | 2624.89 | 33.6121 | 1157.54 | 38.0495 | 6571.11 | 26.333 |  |  | 2596.88 | 18.7467 | 1287.45 | 22.192 | 15074.19 | 47.3505 |  |  | 7177.79 | 42.0679 | 2549.24 | 35.4663
5801.5 | 21.3504 | 3800.64 | 24.5324 | 2625.06 | 33.6198 | 1157.61 | 38.0565 | 6572.43 | 26.34 |  |  | 2597.33 | 18.7487 | 1287.61 | 22.1975 | 15076.64 | 47.3579 |  |  | 7178.92 | 42.074 | 2549.53 | 35.472
5802.04 | 21.3527 | 3800.91 | 24.5345 | 2625.19 | 33.6244 | 1157.63 | 38.0589 | 6572.95 | 26.3386 |  |  | 2597.76 | 18.754 | 1287.7 | 22.2003 | 15077.93 | 47.3587 |  |  | 7179.56 | 42.08 | 2549.79 | 35.4779
5803.52 | 21.3603 | 3801.44 | 24.54 | 2625.29 | 33.6294 | 1157.66 | 38.0625 | 6573.5 | 26.3453 |  |  | 2598.13 | 18.7584 | 1287.8 | 22.2036 | 15078.98 | 47.363 |  |  | 7180.56 | 42.0853 | 2550.09 | 35.4842
5804.04 | 21.362 | 3801.71 | 24.5422 | 2625.49 | 33.6359 | 1157.71 | 38.0672 | 6574.03 | 26.3457 |  |  | 2598.26 | 18.7607 | 1287.87 | 22.2061 | 15081.08 | 47.3677 |  |  | 7181.58 | 42.0923 | 2550.49 | 35.4925
5804.47 | 21.3646 | 3801.97 | 24.5444 | 2625.57 | 33.641 | 1157.74 | 38.0707 | 6575.08 | 26.3523 |  |  | 2598.28 | 18.7587 | 1287.95 | 22.2085 | 15082.25 | 47.3706 |  |  | 7182.98 | 42.1026 | 2550.81 | 35.4989
5805.01 | 21.3669 | 3802.74 | 24.5519 | 2625.71 | 33.6461 | 1157.78 | 38.0747 | 6575.75 | 26.3569 |  |  | 2598.33 | 18.7619 | 1288 | 22.2109 | 15084.38 | 47.3749 |  |  | 7184.01 | 42.108 | 2551.08 | 35.5039
5805.73 | 21.3701 | 3802.99 | 24.5544 | 2625.84 | 33.6507 | 1157.83 | 38.0799 | 6576.93 | 26.3632 |  |  | 2598.71 | 18.7676 | 1288.08 | 22.2133 | 15087.32 | 47.3796 |  |  | 7184.55 | 42.113 | 2551.31 | 35.5081
5806.53 | 21.3749 | 3803.88 | 24.5628 | 2625.97 | 33.6571 | 1157.86 | 38.0844 | 6577.47 | 26.3664 |  |  | 2599.11 | 18.7731 | 1288.17 | 22.2165 | 15089.45 | 47.3846 |  |  | 7186.06 | 42.1211 | 2551.54 | 35.5138
5807.84 | 21.3812 | 3804.28 | 24.5662 | 2626.11 | 33.6621 | 1157.91 | 38.0893 | 6578.1 | 26.3696 |  |  | 2599.51 | 18.7778 | 1288.2 | 22.218 | 15090.64 | 47.3865 |  |  | 7186.6 | 42.1244 | 2551.81 | 35.5182
5808.36 | 21.3828 | 3804.54 | 24.5688 | 2626.24 | 33.6675 | 1157.94 | 38.0934 | 6579.25 | 26.3781 |  |  | 2600.08 | 18.7868 | 1288.25 | 22.2196 | 15091.69 | 47.3867 |  |  | 7187.4 | 42.1305 | 2551.99 | 35.5222
5808.86 | 21.3855 | 3804.81 | 24.5705 | 2626.31 | 33.6709 | 1157.98 | 38.0976 | 6579.92 | 26.3815 |  |  | 2600.31 | 18.7903 | 1288.4 | 22.2241 | 15094.14 | 47.3949 |  |  | 7188.95 | 42.1407 | 2552.33 | 35.5294
5809.58 | 21.3889 | 3805.08 | 24.5733 | 2626.44 | 33.6748 | 1158.01 | 38.1006 | 6580.57 | 26.3822 |  |  | 2600.9 | 18.798 | 1288.5 | 22.2274 | 15097.28 | 47.4018 |  |  | 7190.68 | 42.1525 | 2552.63 | 35.5362
5810.23 | 21.3924 | 3805.88 | 24.5811 | 2626.51 | 33.6787 | 1158.08 | 38.1075 | 6581.37 | 26.3889 |  |  | 2601.23 | 18.8035 | 1288.58 | 22.2312 | 15098.66 | 47.4054 |  |  | 7192.12 | 42.1602 | 2552.9 | 35.5417
5810.66 | 21.3949 | 3806.28 | 24.5849 | 2626.64 | 33.6826 | 1158.11 | 38.1119 | 6582.09 | 26.3931 |  |  | 2601.55 | 18.8079 | 1288.68 | 22.2345 | 15101.8 | 47.4126 |  |  | 7192.99 | 42.1664 | 2553.43 | 35.5524
5811.8 | 21.3987 | 3806.63 | 24.5876 | 2626.71 | 33.6861 | 1158.16 | 38.1168 | 6582.62 | 26.3957 |  |  | 2601.75 | 18.8114 | 1288.78 | 22.2378 | 15103.05 | 47.4154 |  |  | 7193.52 | 42.1706 | 2553.68 | 35.5579
5812.73 | 21.4047 | 3807.3 | 24.5944 | 2626.84 | 33.6906 | 1158.18 | 38.1199 | 6583.31 | 26.3998 |  |  | 2602.12 | 18.8168 | 1288.83 | 22.2396 | 15106.24 | 47.421 |  |  | 7194.12 | 42.1756 | 2553.91 | 35.5617
5813.6 | 21.4082 | 3807.61 | 24.597 | 2626.91 | 33.6948 | 1158.23 | 38.1251 | 6583.98 | 26.4006 |  |  | 2602.72 | 18.8244 | 1288.9 | 22.2418 | 15107.36 | 47.4242 |  |  | 7195.54 | 42.1839 | 2554.11 | 35.5655
5814.13 | 21.4103 | 3808.08 | 24.6011 | 2627.04 | 33.6999 | 1158.26 | 38.1292 | 6584.68 | 26.4079 |  |  | 2602.97 | 18.8289 | 1288.98 | 22.2447 | 15109.23 | 47.4289 |  |  | 7197.08 | 42.1939 | 2554.55 | 35.5756
5814.65 | 21.413 | 3808.61 | 24.6065 | 2627.21 | 33.706 | 1158.31 | 38.1339 | 6586.28 | 26.4158 |  |  | 2603.22 | 18.8307 | 1289.03 | 22.2466 | 15110.81 | 47.4284 |  |  | 7198.26 | 42.2022 | 2554.86 | 35.5815
5815.18 | 21.4148 | 3809.22 | 24.6115 | 2627.27 | 33.7097 | 1158.36 | 38.14 | 6587.03 | 26.4221 |  |  | 2603.25 | 18.8323 | 1289.1 | 22.2491 | 15112.26 | 47.4337 |  |  | 7199.76 | 42.2132 | 2555.16 | 35.5874
5815.99 | 21.4194 | 3809.55 | 24.616 | 2627.48 | 33.7171 | 1158.38 | 38.1421 | 6587.96 | 26.4266 |  |  | 2603.62 | 18.839 | 1289.17 | 22.2516 | 15116.08 | 47.4392 |  |  | 7200.83 | 42.2191 | 2555.36 | 35.5916
5817.1 | 21.4243 | 3809.88 | 24.6189 | 2627.66 | 33.7264 | 1158.43 | 38.1473 | 6588.66 | 26.4318 |  |  | 2603.68 | 18.8369 | 1289.25 | 22.2542 | 15117.48 | 47.4464 |  |  | 7201.36 | 42.2234 | 2555.63 | 35.5975
5818.07 | 21.429 | 3810.63 | 24.6263 | 2627.79 | 33.7315 | 1158.48 | 38.1531 | 6589.65 | 26.4383 |  |  | 2603.7 | 18.8398 | 1289.3 | 22.2564 | 15119.65 | 47.4508 |  |  | 7202.78 | 42.2323 | 2556.08 | 35.6062
5818.49 | 21.4314 | 3811.27 | 24.6321 | 2627.98 | 33.738 | 1158.51 | 38.1568 | 6590.75 | 26.4416 |  |  | 2603.97 | 18.8417 | 1289.37 | 22.2583 | 15121.77 | 47.4554 |  |  | 7203.32 | 42.2365 | 2556.4 | 35.6127
5819.04 | 21.4332 | 3811.53 | 24.6343 | 2628.18 | 33.7459 | 1158.58 | 38.1642 | 6591.97 | 26.4505 |  |  | 2604.2 | 18.8467 | 1289.43 | 22.2613 | 15125.61 | 47.4713 |  |  | 7204.08 | 42.2412 | 2556.65 | 35.6181
5819.57 | 21.4354 | 3811.8 | 24.6369 | 2628.23 | 33.7491 | 1158.66 | 38.1736 | 6593 | 26.4557 |  |  | 2604.54 | 18.8519 | 1289.55 | 22.2648 | 15129.41 | 47.479 |  |  | 7206.22 | 42.2566 | 2556.85 | 35.6221
5820.51 | 21.4406 | 3812.67 | 24.6457 | 2628.36 | 33.7532 | 1158.71 | 38.1789 | 6593.5 | 26.4581 |  |  | 2604.8 | 18.855 | 1289.65 | 22.2686 | 15131.43 | 47.4842 |  |  | 7207.44 | 42.2646 | 2557.28 | 35.631
5821.04 | 21.4425 | 3813.27 | 24.6525 | 2628.44 | 33.7584 | 1158.78 | 38.1869 | 6594.02 | 26.4622 |  |  | 2605.05 | 18.8587 | 1289.8 | 22.2742 | 15133.57 | 47.4881 |  |  | 7208.24 | 42.2703 | 2557.7 | 35.6391
5821.58 | 21.4449 | 3813.84 | 24.6565 | 2628.58 | 33.7622 | 1158.81 | 38.1905 | 6594.55 | 26.4648 |  |  | 2605.29 | 18.8629 | 1289.92 | 22.278 | 15135.15 | 47.4917 |  |  | 7209.3 | 42.2787 | 2558.03 | 35.646
5822.04 | 21.4475 | 3814.3 | 24.6611 | 2628.71 | 33.7681 | 1158.84 | 38.1956 | 6595.45 | 26.469 |  |  | 2605.85 | 18.8703 | 1289.98 | 22.2808 | 15136.64 | 47.4958 |  |  | 7210.96 | 42.2892 | 2558.27 | 35.651
5822.54 | 21.45 | 3814.72 | 24.6644 | 2628.84 | 33.7727 | 1158.91 | 38.2012 | 6595.99 | 26.4722 |  |  | 2606.22 | 18.8754 | 1290.05 | 22.2827 | 15137.97 | 47.4971 |  |  | 7211.49 | 42.2933 | 2558.5 | 35.6561
5823.39 | 21.4536 | 3815.09 | 24.668 | 2629.01 | 33.7801 | 1158.93 | 38.2042 | 6596.52 | 26.4737 |  |  | 2606.47 | 18.8797 | 1290.13 | 22.2856 | 15139.49 | 47.4999 |  |  | 7213.09 | 42.3031 | 2558.68 | 35.6601
5824.19 | 21.4568 | 3815.37 | 24.6705 | 2629.14 | 33.7851 | 1158.96 | 38.2082 | 6597.32 | 26.4761 |  |  | 2606.77 | 18.8848 | 1290.18 | 22.2875 | 15140.69 | 47.5038 |  |  | 7213.63 | 42.308 | 2558.95 | 35.6653
5824.98 | 21.461 | 3815.71 | 24.6738 | 2629.28 | 33.7905 | 1159.01 | 38.213 | 6597.99 | 26.484 |  |  | 2607.05 | 18.8887 | 1290.23 | 22.2896 | 15142.33 | 47.5066 |  |  | 7215.21 | 42.3176 | 2559.37 | 35.6732
5825.51 | 21.4633 | 3816.07 | 24.6763 | 2629.34 | 33.794 | 1159.04 | 38.2165 | 6599.41 | 26.4903 |  |  | 2607.69 | 18.8984 | 1290.32 | 22.2918 | 15145.55 | 47.5134 |  |  | 7216.75 | 42.3286 | 2559.54 | 35.6768
5826.05 | 21.4655 | 3816.64 | 24.6823 | 2629.51 | 33.8024 | 1159.09 | 38.2228 | 6600.28 | 26.4935 |  |  | 2608.19 | 18.903 | 1290.38 | 22.2947 | 15146.91 | 47.5167 |  |  | 7218.35 | 42.3398 | 2559.8 | 35.6828
5826.58 | 21.4683 | 3817.01 | 24.6855 | 2629.81 | 33.8156 | 1159.11 | 38.225 | 6601.01 | 26.4984 |  |  | 2608.31 | 18.9073 | 1290.45 | 22.2968 | 15148.2 | 47.5202 |  |  | 7219.5 | 42.3453 | 2560.2 | 35.6908
5827.75 | 21.4738 | 3817.26 | 24.6876 | 2630.01 | 33.8244 | 1159.18 | 38.2314 | 6601.54 | 26.5023 |  |  | 2608.56 | 18.9073 | 1290.5 | 22.299 | 15150.02 | 47.5227 |  |  | 7220.47 | 42.354 | 2560.5 | 35.6968
5828.28 | 21.4769 | 3817.71 | 24.692 | 2630.21 | 33.831 | 1159.21 | 38.2349 | 6602.48 | 26.5077 |  |  | 2608.57 | 18.9095 | 1290.6 | 22.3023 | 15152.09 | 47.5293 |  |  | 7221.5 | 42.3613 | 2560.67 | 35.7006
5828.78 | 21.4789 | 3818.22 | 24.6967 | 2630.28 | 33.8343 | 1159.23 | 38.2374 | 6603.01 | 26.5104 |  |  | 2608.81 | 18.9141 | 1290.65 | 22.304 | 15154.19 | 47.5318 |  |  | 7222.53 | 42.3687 | 2560.94 | 35.7058
5829.3 | 21.4813 | 3818.61 | 24.7005 | 2630.41 | 33.8405 | 1159.26 | 38.2417 | 6603.53 | 26.5142 |  |  | 2609.14 | 18.9188 | 1290.7 | 22.306 | 15155.49 | 47.5341 |  |  | 7223.3 | 42.3741 | 2561.2 | 35.7108
5830.1 | 21.4851 | 3819.33 | 24.7078 | 2630.54 | 33.8465 | 1159.33 | 38.2491 | 6604.76 | 26.5219 |  |  | 2609.47 | 18.9234 | 1290.8 | 22.3095 | 15157.46 | 47.5391 |  |  | 7224.35 | 42.381 | 2561.44 | 35.7158
5830.63 | 21.4872 | 3819.73 | 24.7105 | 2630.68 | 33.8511 | 1159.4 | 38.2564 | 6605.3 | 26.5243 |  |  | 2609.61 | 18.9259 | 1290.87 | 22.3125 | 15158.54 | 47.5403 |  |  | 7225.65 | 42.3882 | 2561.84 | 35.7233
5831.28 | 21.49 | 3819.98 | 24.7127 | 2630.75 | 33.8546 | 1159.43 | 38.2604 | 6606.37 | 26.528 |  |  | 2609.92 | 18.9301 | 1291.04 | 22.318 | 15162.63 | 47.5494 |  |  | 7226.99 | 42.3984 | 2561.94 | 35.7266
5831.82 | 21.4936 | 3820.54 | 24.7183 | 2630.95 | 33.8619 | 1159.46 | 38.2646 | 6607.65 | 26.5369 |  |  | 2610.23 | 18.9337 | 1291.17 | 22.3231 | 15163.83 | 47.5526 |  |  | 7227.66 | 42.4029 | 2562.39 | 35.7351
5832.74 | 21.4978 | 3820.88 | 24.7216 | 2631.08 | 33.8688 | 1159.5 | 38.2685 | 6608.45 | 26.542 |  |  | 2610.53 | 18.9387 | 1291.25 | 22.3249 | 15165.02 | 47.5549 |  |  | 7228.22 | 42.4075 | 2562.82 | 35.7431
5833.27 | 21.5009 | 3821.16 | 24.7243 | 2631.31 | 33.8783 | 1159.56 | 38.2748 | 6609.79 | 26.55 |  |  | 2611.06 | 18.9467 | 1291.34 | 22.3291 | 15166.43 | 47.5558 |  |  | 7229.43 | 42.4143 | 2563.16 | 35.7506
5833.8 | 21.5018 | 3821.53 | 24.7275 | 2631.51 | 33.8856 | 1159.58 | 38.2781 | 6611.22 | 26.5578 |  |  | 2611.38 | 18.9516 | 1291.45 | 22.3327 | 15168.34 | 47.5616 |  |  | 7229.96 | 42.4184 | 2563.42 | 35.7553
5834.59 | 21.5058 | 3821.78 | 24.7303 | 2631.65 | 33.8913 | 1159.63 | 38.2823 | 6612.12 | 26.5645 |  |  | 2611.69 | 18.9559 | 1291.52 | 22.3347 | 15169.74 | 47.5657 |  |  | 7230.69 | 42.425 | 2563.62 | 35.7599
5835.12 | 21.5088 | 3822.05 | 24.732 | 2631.71 | 33.8945 | 1159.68 | 38.2882 | 6613.17 | 26.5707 |  |  | 2612.21 | 18.9635 | 1291.57 | 22.3369 | 15172.66 | 47.572 |  |  | 7231.76 | 42.4311 | 2563.92 | 35.7667
5836.04 | 21.5129 | 3822.31 | 24.7352 | 2631.85 | 33.8996 | 1159.7 | 38.2909 | 6614.11 | 26.5762 |  |  | 2612.84 | 18.9724 | 1291.64 | 22.3395 | 15174.03 | 47.5754 |  |  | 7232.5 | 42.4356 | 2564.31 | 35.7746
5836.56 | 21.5152 | 3822.83 | 24.7392 | 2631.91 | 33.9035 | 1159.73 | 38.295 | 6614.64 | 26.5781 |  |  | 2613.08 | 18.9762 | 1291.7 | 22.3414 | 15175.83 | 47.5775 |  |  | 7233.43 | 42.4422 | 2564.51 | 35.7785
5837.59 | 21.5202 | 3823.33 | 24.7443 | 2632.05 | 33.9092 | 1159.78 | 38.3014 | 6615.18 | 26.5817 |  |  | 2613.33 | 18.9779 | 1291.79 | 22.3442 | 15178.21 | 47.5809 |  |  | 7234.33 | 42.448 | 2564.78 | 35.7836
5838.11 | 21.5222 | 3823.66 | 24.7475 | 2632.18 | 33.9145 | 1159.85 | 38.3083 | 6615.71 | 26.5874 |  |  | 2613.35 | 18.9799 | 1291.85 | 22.3467 | 15180.03 | 47.5832 |  |  | 7235.4 | 42.455 | 2565.03 | 35.7893
5838.58 | 21.5245 | 3824.18 | 24.7516 | 2632.31 | 33.9207 | 1159.9 | 38.3137 | 6616.73 | 26.5913 |  |  | 2613.38 | 18.9784 | 1291.92 | 22.3491 | 15181.57 | 47.5875 |  |  | 7236.53 | 42.4625 | 2565.28 | 35.7944
5839.89 | 21.5305 | 3824.83 | 24.7582 | 2632.45 | 33.9249 | 1159.93 | 38.3172 | 6617.79 | 26.5974 |  |  | 2613.55 | 18.9834 | 1291.99 | 22.3512 | 15183.1 | 47.5925 |  |  | 7237.53 | 42.4706 | 2565.64 | 35.8016
5840.63 | 21.5334 | 3825.18 | 24.7615 | 2632.51 | 33.929 | 1159.98 | 38.3237 | 6618.33 | 26.6013 |  |  | 2613.95 | 18.9904 | 1292.05 | 22.3536 | 15184.49 | 47.5992 |  |  | 7238.47 | 42.4759 | 2565.89 | 35.807
5841.13 | 21.5367 | 3825.52 | 24.7664 | 2632.65 | 33.9344 | 1160.05 | 38.3307 | 6618.85 | 26.6013 |  |  | 2614.31 | 18.9933 | 1292.1 | 22.3554 | 15186.71 | 47.6046 |  |  | 7239.47 | 42.4825 | 2566.16 | 35.8125
5841.63 | 21.5389 | 3825.92 | 24.7691 | 2632.75 | 33.9394 | 1160.08 | 38.3345 | 6619.35 | 26.6061 |  |  | 2614.36 | 18.996 | 1292.15 | 22.3569 | 15189.21 | 47.6064 |  |  | 7240.24 | 42.4855 | 2566.46 | 35.8189
5842.13 | 21.5415 | 3826.22 | 24.7724 | 2632.88 | 33.944 | 1160.11 | 38.3379 | 6619.88 | 26.6092 |  |  | 2614.61 | 18.9995 | 1292.22 | 22.3597 | 15190.31 | 47.6145 |  |  | 7241.29 | 42.4942 | 2566.86 | 35.8269
5842.63 | 21.5442 | 3826.65 | 24.7763 | 2633.11 | 33.9537 | 1160.16 | 38.3432 | 6620.96 | 26.6123 |  |  | 2615.05 | 19.0063 | 1292.3 | 22.3635 | 15191.78 | 47.6174 |  |  | 7242.31 | 42.4998 | 2567.31 | 35.8357
5843.33 | 21.5477 | 3826.9 | 24.7792 | 2633.21 | 33.9585 | 1160.18 | 38.3458 | 6621.95 | 26.6174 |  |  | 2615.53 | 19.0136 | 1292.39 | 22.3661 | 15194.23 | 47.621 |  |  | 7243.37 | 42.5062 | 2567.76 | 35.8445
5844.87 | 21.5546 | 3827.38 | 24.7829 | 2633.35 | 33.9641 | 1160.23 | 38.3504 | 6623.32 | 26.6268 |  |  | 2615.75 | 19.017 | 1292.49 | 22.3693 | 15197.02 | 47.628 |  |  | 7244.34 | 42.5109 | 2568.01 | 35.8496
5845.38 | 21.5564 | 3827.7 | 24.7858 | 2633.45 | 33.9683 | 1160.3 | 38.3593 | 6623.85 | 26.6288 |  |  | 2616.13 | 19.0225 | 1292.55 | 22.3717 | 15198.52 | 47.6299 |  |  | 7244.84 | 42.515 | 2568.36 | 35.8564
5846.13 | 21.562 | 3828.44 | 24.7927 | 2633.55 | 33.9722 | 1160.36 | 38.3661 | 6624.38 | 26.632 |  |  | 2616.58 | 19.0289 | 1292.6 | 22.3738 | 15200.8 | 47.6368 |  |  | 7245.69 | 42.5213 | 2568.53 | 35.8612
5847.7 | 21.5679 | 3828.85 | 24.7969 | 2633.68 | 33.9781 | 1160.41 | 38.3722 | 6625.02 | 26.6351 |  |  | 2616.78 | 19.0331 | 1292.67 | 22.376 | 15203.02 | 47.6404 |  |  | 7246.76 | 42.5275 | 2568.73 | 35.8651
5848.52 | 21.5725 | 3829.39 | 24.8027 | 2633.92 | 33.9888 | 1160.48 | 38.3802 | 6625.54 | 26.6387 |  |  | 2617.27 | 19.0401 | 1292.82 | 22.3811 | 15205.03 | 47.6459 |  |  | 7247.29 | 42.5332 | 2569 | 35.8707
5849.05 | 21.5741 | 3829.84 | 24.8061 | 2634.05 | 33.9934 | 1160.53 | 38.3849 | 6626.07 | 26.6421 |  |  | 2617.78 | 19.048 | 1292.89 | 22.3842 | 15206.16 | 47.6459 |  |  | 7248.35 | 42.5382 | 2569.51 | 35.8804
5849.59 | 21.576 | 3830.34 | 24.8117 | 2634.12 | 33.997 | 1160.55 | 38.3882 | 6626.6 | 26.6447 |  |  | 2618.33 | 19.0565 | 1292.95 | 22.3863 | 15208.08 | 47.6517 |  |  | 7249.53 | 42.5472 | 2569.83 | 35.8876
5850.37 | 21.5809 | 3830.75 | 24.815 | 2634.32 | 34.0048 | 1160.6 | 38.394 | 6627.14 | 26.6475 |  |  | 2618.55 | 19.0597 | 1293.02 | 22.3883 | 15211.11 | 47.6585 |  |  | 7251.13 | 42.5582 | 2570.05 | 35.8921
5850.91 | 21.5828 | 3831.24 | 24.8203 | 2634.48 | 34.0116 | 1160.65 | 38.3985 | 6627.67 | 26.6501 |  |  | 2618.88 | 19.0634 | 1293.09 | 22.3915 | 15212.3 | 47.6611 |  |  | 7252.2 | 42.5639 | 2570.31 | 35.8975
5851.64 | 21.5863 | 3831.64 | 24.8238 | 2634.65 | 34.0187 | 1160.68 | 38.4034 | 6629.22 | 26.6596 |  |  | 2619.17 | 19.0688 | 1293.17 | 22.3943 | 15214.52 | 47.6642 |  |  | 7252.73 | 42.5686 | 2570.55 | 35.9018
5852.24 | 21.5888 | 3831.99 | 24.8269 | 2634.85 | 34.0279 | 1160.73 | 38.408 | 6630.29 | 26.6651 |  |  | 2619.59 | 19.0753 | 1293.24 | 22.3966 | 15215.64 | 47.6671 |  |  | 7253.27 | 42.5729 | 2570.72 | 35.9061
5852.91 | 21.5929 | 3832.39 | 24.8313 | 2634.92 | 34.0315 | 1160.76 | 38.4126 | 6630.82 | 26.6661 |  |  | 2619.99 | 19.0804 | 1293.3 | 22.3987 | 15217.57 | 47.6739 |  |  | 7253.83 | 42.5771 | 2571.1 | 35.9136
5853.44 | 21.5957 | 3832.79 | 24.835 | 2634.98 | 34.0343 | 1160.8 | 38.4166 | 6632.18 | 26.6724 |  |  | 2620.3 | 19.0853 | 1293.4 | 22.4027 | 15218.94 | 47.6748 |  |  | 7254.9 | 42.5842 | 2571.38 | 35.919
5854.68 | 21.6008 | 3833.37 | 24.8411 | 2635.08 | 34.0383 | 1160.83 | 38.4217 | 6632.69 | 26.6783 |  |  | 2620.44 | 19.088 | 1293.49 | 22.4059 | 15220.19 | 47.6769 |  |  | 7256.5 | 42.5945 | 2571.58 | 35.9232
5855.81 | 21.6059 | 3834.26 | 24.8484 | 2635.18 | 34.043 | 1160.88 | 38.4258 | 6633.56 | 26.6847 |  |  | 2620.8 | 19.0936 | 1293.52 | 22.4073 | 15222.06 | 47.682 |  |  | 7257.54 | 42.6019 | 2571.83 | 35.9279
5856.28 | 21.6087 | 3834.51 | 24.8511 | 2635.35 | 34.0499 | 1160.91 | 38.4303 | 6634.06 | 26.6863 |  |  | 2621.05 | 19.0972 | 1293.62 | 22.4106 | 15223.19 | 47.6847 |  |  | 7258.07 | 42.6054 | 2572.03 | 35.9328
5856.78 | 21.6108 | 3835.29 | 24.8587 | 2635.42 | 34.0529 | 1160.95 | 38.434 | 6634.83 | 26.6904 |  |  | 2621.29 | 19.1018 | 1293.69 | 22.4129 | 15224.78 | 47.6868 |  |  | 7259.14 | 42.6137 | 2572.3 | 35.938
5857.31 | 21.6132 | 3835.56 | 24.8608 | 2635.55 | 34.0579 | 1160.96 | 38.4364 | 6635.61 | 26.6959 |  |  | 2622 | 19.112 | 1293.74 | 22.4144 | 15226.78 | 47.6916 |  |  | 7260.73 | 42.6227 | 2572.68 | 35.945
5857.78 | 21.6166 | 3835.96 | 24.8653 | 2635.65 | 34.0621 | 1161.05 | 38.4447 | 6636.61 | 26.7031 |  |  | 2622.44 | 19.1187 | 1293.79 | 22.4169 | 15228.87 | 47.6957 |  |  | 7262.01 | 42.6321 | 2573.03 | 35.9529
5859.21 | 21.6227 | 3836.23 | 24.8676 | 2635.85 | 34.0701 | 1161.08 | 38.4486 | 6637.26 | 26.7041 |  |  | 2622.96 | 19.1269 | 1293.86 | 22.4198 | 15230.97 | 47.7004 |  |  | 7263.08 | 42.6389 | 2573.3 | 35.9582
5859.73 | 21.6253 | 3836.68 | 24.8717 | 2635.95 | 34.0745 | 1161.15 | 38.4561 | 6637.88 | 26.7058 |  |  | 2623.47 | 19.1343 | 1293.91 | 22.4214 | 15233.09 | 47.7038 |  |  | 7263.61 | 42.643 | 2573.67 | 35.9673
5860.48 | 21.629 | 3837.04 | 24.8751 | 2636.05 | 34.0796 | 1161.18 | 38.4605 | 6638.42 | 26.7133 |  |  | 2623.86 | 19.1417 | 1293.96 | 22.4229 | 15235.19 | 47.7092 |  |  | 7265.2 | 42.6519 | 2573.89 | 35.9716
5861.02 | 21.631 | 3837.31 | 24.8774 | 2636.15 | 34.0833 | 1161.25 | 38.468 | 6639.08 | 26.7163 |  |  | 2623.87 | 19.1389 | 1294.01 | 22.4254 | 15237.71 | 47.7155 |  |  | 7265.73 | 42.6558 | 2574.12 | 35.9762
5861.93 | 21.6358 | 3837.58 | 24.8804 | 2636.32 | 34.0905 | 1161.28 | 38.4722 | 6639.62 | 26.7188 |  |  | 2624.02 | 19.1444 | 1294.07 | 22.4276 | 15239.83 | 47.7185 |  |  | 7266.73 | 42.6636 | 2574.47 | 35.9822
5862.45 | 21.6383 | 3838.11 | 24.8851 | 2636.42 | 34.0957 | 1161.3 | 38.475 | 6640.42 | 26.7244 |  |  | 2624.51 | 19.1472 | 1294.19 | 22.4314 | 15241.56 | 47.7334 |  |  | 7267.27 | 42.6675 | 2574.65 | 35.9864
5862.98 | 21.6404 | 3838.58 | 24.8894 | 2636.55 | 34.1001 | 1161.35 | 38.4793 | 6641.42 | 26.7285 |  |  | 2624.52 | 19.1502 | 1294.27 | 22.4343 | 15243.48 | 47.736 |  |  | 7268.8 | 42.6779 | 2575.04 | 35.9942
5863.69 | 21.644 | 3839.15 | 24.8952 | 2636.62 | 34.1048 | 1161.4 | 38.4855 | 6642.35 | 26.7353 |  |  | 2624.66 | 19.1541 | 1294.37 | 22.438 | 15245.55 | 47.7399 |  |  | 7269.6 | 42.6832 | 2575.3 | 36.0006
5864.4 | 21.6474 | 3839.53 | 24.8989 | 2636.78 | 34.1112 | 1161.45 | 38.4922 | 6643.02 | 26.7359 |  |  | 2624.92 | 19.1576 | 1294.44 | 22.4404 | 15248.3 | 47.7451 |  |  | 7270.13 | 42.6869 | 2575.5 | 36.005
5864.87 | 21.6498 | 3840.01 | 24.9036 | 2636.88 | 34.1162 | 1161.5 | 38.4965 | 6644.16 | 26.7419 |  |  | 2625.31 | 19.1628 | 1294.47 | 22.4416 | 15249.56 | 47.7471 |  |  | 7271.15 | 42.6932 | 2575.75 | 36.0089
5865.8 | 21.6546 | 3840.53 | 24.908 | 2636.98 | 34.1202 | 1161.51 | 38.4994 | 6645.22 | 26.7504 |  |  | 2625.53 | 19.1659 | 1294.54 | 22.444 | 15250.96 | 47.7531 |  |  | 7272.49 | 42.7024 | 2575.95 | 36.014
5866.27 | 21.6572 | 3840.96 | 24.9129 | 2637.12 | 34.1248 | 1161.55 | 38.5033 | 6645.91 | 26.7539 |  |  | 2625.71 | 19.1692 | 1294.61 | 22.4464 | 15254.93 | 47.7603 |  |  | 7273.02 | 42.7076 | 2576.42 | 36.0231
5867.27 | 21.6608 | 3841.3 | 24.9155 | 2637.22 | 34.1298 | 1161.6 | 38.51 | 6646.96 | 26.7597 |  |  | 2626.06 | 19.1741 | 1294.66 | 22.4483 | 15257 | 47.7648 |  |  | 7274.06 | 42.7139 | 2576.67 | 36.0295
5868.21 | 21.6658 | 3841.62 | 24.9195 | 2637.32 | 34.135 | 1161.66 | 38.5178 | 6647.89 | 26.7617 |  |  | 2626.28 | 19.1773 | 1294.72 | 22.4507 | 15259.12 | 47.7696 |  |  | 7274.81 | 42.7187 | 2577.07 | 36.0368
5868.74 | 21.6697 | 3841.88 | 24.9224 | 2637.49 | 34.1417 | 1161.73 | 38.5256 | 6649.36 | 26.7725 |  |  | 2626.54 | 19.1806 | 1294.79 | 22.453 | 15262.24 | 47.7756 |  |  | 7275.87 | 42.7245 | 2577.32 | 36.0407
5869.26 | 21.6709 | 3842.23 | 24.9255 | 2637.59 | 34.1454 | 1161.76 | 38.5293 | 6649.94 | 26.7775 |  |  | 2626.94 | 19.1876 | 1294.82 | 22.4547 | 15263.3 | 47.7793 |  |  | 7276.93 | 42.7323 | 2577.57 | 36.0466
5869.81 | 21.6732 | 3842.83 | 24.9315 | 2637.72 | 34.1518 | 1161.8 | 38.5338 | 6650.63 | 26.7802 |  |  | 2627.21 | 19.1902 | 1294.96 | 22.4591 | 15266.39 | 47.7842 |  |  | 7277.99 | 42.7404 | 2577.81 | 36.0518
5870.61 | 21.6778 | 3843.4 | 24.9367 | 2637.82 | 34.1549 | 1161.81 | 38.5359 | 6652.45 | 26.7872 |  |  | 2627.89 | 19.2021 | 1295.06 | 22.4624 | 15267.46 | 47.7875 |  |  | 7279.03 | 42.7469 | 2578.07 | 36.057
5871.84 | 21.6843 | 3843.67 | 24.9396 | 2637.95 | 34.1616 | 1161.86 | 38.5412 | 6653.47 | 26.7965 |  |  | 2628.3 | 19.2078 | 1295.11 | 22.4648 | 15269.43 | 47.791 |  |  | 7280.09 | 42.754 | 2578.26 | 36.0612
5872.38 | 21.6862 | 3844.4 | 24.9461 | 2638.1 | 34.1681 | 1161.9 | 38.5455 | 6654.1 | 26.7994 |  |  | 2628.55 | 19.2132 | 1295.17 | 22.4671 | 15271.18 | 47.7931 |  |  | 7281.7 | 42.7639 | 2578.52 | 36.066
5872.9 | 21.6889 | 3844.67 | 24.9486 | 2638.17 | 34.1719 | 1161.95 | 38.5517 | 6654.68 | 26.8029 |  |  | 2628.58 | 19.2108 | 1295.24 | 22.4695 | 15273.16 | 47.8001 |  |  | 7282.76 | 42.7716 | 2578.79 | 36.0719
5873.43 | 21.6902 | 3845.07 | 24.9533 | 2638.32 | 34.1776 | 1161.98 | 38.5557 | 6655.85 | 26.8099 |  |  | 2628.91 | 19.2175 | 1295.31 | 22.4718 | 15275.2 | 47.802 |  |  | 7283.52 | 42.7761 | 2579.01 | 36.076
5874.88 | 21.6974 | 3845.34 | 24.9558 | 2638.39 | 34.1824 | 1162.01 | 38.5593 | 6656.37 | 26.8091 |  |  | 2629.28 | 19.224 | 1295.36 | 22.4743 | 15277.33 | 47.8073 |  |  | 7284.05 | 42.7805 | 2579.24 | 36.0812
5875.41 | 21.7003 | 3845.7 | 24.9587 | 2638.62 | 34.1905 | 1162.05 | 38.5628 | 6657.64 | 26.8148 |  |  | 2629.56 | 19.2272 | 1295.46 | 22.4781 | 15279.7 | 47.8111 |  |  | 7284.55 | 42.784 | 2579.53 | 36.0878
5876.08 | 21.7043 | 3846.3 | 24.964 | 2638.79 | 34.1983 | 1162.08 | 38.5662 | 6658.27 | 26.8196 |  |  | 2630 | 19.2346 | 1295.52 | 22.4803 | 15280.77 | 47.8154 |  |  | 7285.62 | 42.7917 | 2579.79 | 36.0921
5877 | 21.7082 | 3846.79 | 24.9698 | 2638.89 | 34.2025 | 1162.11 | 38.5708 | 6659.5 | 26.8285 |  |  | 2630.43 | 19.2418 | 1295.57 | 22.4823 | 15284.23 | 47.8182 |  |  | 7287.22 | 42.8007 | 2580.06 | 36.0969
5877.85 | 21.7125 | 3847.39 | 24.9758 | 2639.02 | 34.2079 | 1162.15 | 38.5752 | 6660.32 | 26.8362 |  |  | 2630.71 | 19.246 | 1295.64 | 22.4847 | 15285.69 | 47.8242 |  |  | 7288.22 | 42.8087 | 2580.31 | 36.103
5878.77 | 21.7164 | 3848.11 | 24.9824 | 2639.07 | 34.2105 | 1162.18 | 38.5781 | 6661.11 | 26.84 |  |  | 2631.22 | 19.2534 | 1295.72 | 22.4877 | 15286.86 | 47.8289 |  |  | 7289.02 | 42.8162 | 2580.74 | 36.1111
5879.3 | 21.7197 | 3848.62 | 24.9873 | 2639.27 | 34.2193 | 1162.21 | 38.5823 | 6661.71 | 26.8441 |  |  | 2631.5 | 19.258 | 1295.79 | 22.4906 | 15288.01 | 47.8277 |  |  | 7291.09 | 42.8286 | 2580.93 | 36.1157
5880.37 | 21.7247 | 3848.89 | 24.99 | 2639.39 | 34.2247 | 1162.25 | 38.587 | 6663.13 | 26.8517 |  |  | 2631.53 | 19.2568 | 1295.87 | 22.4936 | 15290.36 | 47.8323 |  |  | 7292.21 | 42.8368 | 2581.28 | 36.1223
5880.9 | 21.7269 | 3849.16 | 24.9924 | 2639.59 | 34.2344 | 1162.31 | 38.5944 | 6664.03 | 26.8539 |  |  | 2631.55 | 19.2587 | 1295.97 | 22.497 | 15291.82 | 47.8365 |  |  | 7293.28 | 42.8445 | 2581.63 | 36.1277
5881.44 | 21.7304 | 3849.42 | 24.9953 | 2639.72 | 34.2398 | 1162.33 | 38.5971 | 6664.98 | 26.8611 |  |  | 2631.9 | 19.2618 | 1296.02 | 22.4996 | 15294.69 | 47.8433 |  |  | 7293.81 | 42.85 | 2581.76 | 36.1331
5882.57 | 21.7365 | 3849.82 | 24.9999 | 2639.85 | 34.2443 | 1162.36 | 38.6003 | 6666.03 | 26.8684 |  |  | 2631.92 | 19.2653 | 1296.14 | 22.5038 | 15296.39 | 47.847 |  |  | 7294.88 | 42.8556 | 2582.01 | 36.136
5883.56 | 21.7401 | 3850.36 | 25.0045 | 2639.97 | 34.2499 | 1162.41 | 38.6064 | 6666.75 | 26.8719 |  |  | 2632.38 | 19.2721 | 1296.26 | 22.5074 | 15299.56 | 47.8513 |  |  | 7295.68 | 42.8604 | 2582.28 | 36.142
5884.22 | 21.7434 | 3850.63 | 25.0072 | 2640 | 34.2523 | 1162.45 | 38.6097 | 6667.31 | 26.8728 |  |  | 2632.6 | 19.2764 | 1296.31 | 22.5098 | 15300.76 | 47.8539 |  |  | 7296.61 | 42.868 | 2582.54 | 36.1483
5884.72 | 21.746 | 3850.94 | 25.0099 | 2640.25 | 34.2628 | 1162.5 | 38.6172 | 6668.56 | 26.8813 |  |  | 2633.05 | 19.2833 | 1296.39 | 22.5128 | 15302.44 | 47.8584 |  |  | 7297.8 | 42.8753 | 2582.81 | 36.153
5885.43 | 21.7494 | 3851.21 | 25.0129 | 2640.32 | 34.2659 | 1162.57 | 38.6245 | 6669.1 | 26.8838 |  |  | 2633.07 | 19.2797 | 1296.49 | 22.5166 | 15303.93 | 47.8582 |  |  | 7298.53 | 42.8804 | 2583.18 | 36.1611
5885.93 | 21.7515 | 3851.79 | 25.0179 | 2640.44 | 34.2702 | 1162.62 | 38.6306 | 6669.65 | 26.8872 |  |  | 2633.08 | 19.2835 | 1296.59 | 22.5201 | 15305.11 | 47.8659 |  |  | 7299.27 | 42.8846 | 2583.45 | 36.1656
5886.43 | 21.7541 | 3852.31 | 25.0232 | 2640.54 | 34.2749 | 1162.65 | 38.6341 | 6670.6 | 26.8916 |  |  | 2633.42 | 19.2888 | 1296.66 | 22.5223 | 15309.07 | 47.8809 |  |  | 7300.13 | 42.8915 | 2583.78 | 36.1731
5886.96 | 21.7564 | 3852.56 | 25.0255 | 2640.66 | 34.2807 | 1162.7 | 38.6396 | 6672.2 | 26.9005 |  |  | 2633.77 | 19.2945 | 1296.73 | 22.5248 | 15311.04 | 47.8831 |  |  | 7301.5 | 42.8981 | 2584.05 | 36.1786
5887.49 | 21.7584 | 3852.83 | 25.0288 | 2640.79 | 34.286 | 1162.72 | 38.6422 | 6673.07 | 26.9044 |  |  | 2633.8 | 19.2927 | 1296.83 | 22.5282 | 15312.1 | 47.8867 |  |  | 7302.53 | 42.9079 | 2584.33 | 36.1853
5888.01 | 21.7608 | 3853.36 | 25.0332 | 2640.97 | 34.2945 | 1162.75 | 38.6463 | 6673.79 | 26.9095 |  |  | 2633.82 | 19.2952 | 1296.91 | 22.5327 | 15313.54 | 47.8904 |  |  | 7303.64 | 42.9144 | 2584.6 | 36.1891
5888.53 | 21.7652 | 3853.63 | 25.0362 | 2641.21 | 34.3046 | 1162.8 | 38.6517 | 6674.39 | 26.915 |  |  | 2634 | 19.2982 | 1296.98 | 22.5342 | 15315.98 | 47.8938 |  |  | 7304.24 | 42.916 | 2585.11 | 36.2006
5889.81 | 21.7707 | 3854.03 | 25.0397 | 2641.39 | 34.3136 | 1162.83 | 38.6569 | 6675.42 | 26.9183 |  |  | 2634.45 | 19.3048 | 1297.04 | 22.5367 | 15318.44 | 47.9003 |  |  | 7305.22 | 42.9231 | 2585.36 | 36.2055
5890.8 | 21.7757 | 3854.3 | 25.0426 | 2641.52 | 34.3188 | 1162.88 | 38.6614 | 6676.41 | 26.924 |  |  | 2634.77 | 19.3098 | 1297.11 | 22.5391 | 15320.3 | 47.9038 |  |  | 7306.56 | 42.9329 | 2585.63 | 36.2111
5891.33 | 21.7769 | 3854.56 | 25.0455 | 2641.71 | 34.3279 | 1162.92 | 38.6653 | 6677.42 | 26.9299 |  |  | 2635.25 | 19.3168 | 1297.28 | 22.5448 | 15321.88 | 47.9085 |  |  | 7307.77 | 42.9404 | 2585.87 | 36.2149
5891.87 | 21.7801 | 3854.83 | 25.0487 | 2641.79 | 34.3307 | 1162.98 | 38.674 | 6678.14 | 26.9344 |  |  | 2635.52 | 19.3212 | 1297.34 | 22.5471 | 15324.83 | 47.9158 |  |  | 7308.42 | 42.9436 | 2586.12 | 36.2202
5892.4 | 21.7825 | 3855.15 | 25.0521 | 2641.91 | 34.3353 | 1163.02 | 38.6771 | 6678.68 | 26.9356 |  |  | 2635.99 | 19.3285 | 1297.41 | 22.5498 | 15326.3 | 47.9188 |  |  | 7309.41 | 42.9512 | 2586.38 | 36.2247
5892.93 | 21.7858 | 3855.68 | 25.0559 | 2642.09 | 34.3441 | 1163.05 | 38.6814 | 6679.39 | 26.9418 |  |  | 2636.22 | 19.3328 | 1297.48 | 22.552 | 15330.34 | 47.9275 |  |  | 7309.98 | 42.958 | 2586.53 | 36.2296
5893.47 | 21.7872 | 3856.01 | 25.06 | 2642.19 | 34.3488 | 1163.08 | 38.6861 | 6679.98 | 26.9446 |  |  | 2636.25 | 19.3305 | 1297.58 | 22.5556 | 15331.41 | 47.9228 |  |  | 7311.53 | 42.9675 | 2586.67 | 36.2325
5893.92 | 21.7909 | 3856.28 | 25.0617 | 2642.36 | 34.3554 | 1163.12 | 38.6898 | 6680.94 | 26.9507 |  |  | 2636.64 | 19.3389 | 1297.64 | 22.558 | 15333.04 | 47.9314 |  |  | 7313.23 | 42.9773 | 2586.93 | 36.2369
5894.45 | 21.7929 | 3856.55 | 25.0646 | 2642.47 | 34.362 | 1163.17 | 38.6959 | 6681.99 | 26.9541 |  |  | 2636.9 | 19.3435 | 1297.71 | 22.5606 | 15335.06 | 47.9376 |  |  | 7313.98 | 42.9825 | 2587.23 | 36.2439
5894.9 | 21.795 | 3856.8 | 25.0674 | 2642.59 | 34.3667 | 1163.2 | 38.6997 | 6682.76 | 26.9599 |  |  | 2637.31 | 19.3494 | 1297.78 | 22.5628 | 15336.81 | 47.9421 |  |  | 7315.01 | 42.9899 | 2587.47 | 36.2483
5895.44 | 21.7969 | 3857.07 | 25.0692 | 2642.67 | 34.3705 | 1163.25 | 38.706 | 6683.28 | 26.9641 |  |  | 2637.79 | 19.3557 | 1297.84 | 22.5654 | 15338.77 | 47.9465 |  |  | 7316.38 | 42.9995 | 2587.98 | 36.2571
5896.24 | 21.8006 | 3857.33 | 25.0719 | 2642.79 | 34.3756 | 1163.3 | 38.7124 | 6684.73 | 26.9723 |  |  | 2637.91 | 19.3587 | 1297.98 | 22.5706 | 15341.62 | 47.9534 |  |  | 7317.1 | 43.0041 | 2588.18 | 36.2629
5897.02 | 21.8048 | 3857.6 | 25.075 | 2642.96 | 34.3836 | 1163.37 | 38.7195 | 6685.8 | 26.9772 |  |  | 2638.56 | 19.3691 | 1298.04 | 22.573 | 15344.29 | 47.9597 |  |  | 7318.67 | 43.016 | 2588.33 | 36.2663
5897.55 | 21.807 | 3858.13 | 25.0802 | 2643.09 | 34.3891 | 1163.4 | 38.7233 | 6686.33 | 26.9806 |  |  | 2638.82 | 19.373 | 1298.11 | 22.5752 | 15345.92 | 47.964 |  |  | 7319.3 | 43.0197 | 2588.6 | 36.27
5898.07 | 21.8096 | 3858.4 | 25.0829 | 2643.24 | 34.397 | 1163.43 | 38.7276 | 6687.38 | 26.9869 |  |  | 2639.14 | 19.3791 | 1298.16 | 22.5777 | 15348.78 | 47.9669 |  |  | 7320.1 | 43.0262 | 2588.87 | 36.2767
5898.61 | 21.8122 | 3858.65 | 25.0853 | 2643.39 | 34.4031 | 1163.47 | 38.7317 | 6687.92 | 26.9894 |  |  | 2639.54 | 19.3862 | 1298.23 | 22.5806 | 15349.79 | 47.971 |  |  | 7321.41 | 43.0341 | 2589.09 | 36.2814
5899.06 | 21.8156 | 3858.92 | 25.0879 | 2643.48 | 34.4066 | 1163.52 | 38.7377 | 6688.72 | 26.9955 |  |  | 2639.97 | 19.3929 | 1298.29 | 22.5828 | 15352.26 | 47.9704 |  |  | 7322.11 | 43.0377 | 2589.34 | 36.2858
5899.59 | 21.8166 | 3859.18 | 25.0908 | 2643.54 | 34.4097 | 1163.53 | 38.74 | 6689.65 | 27.0008 |  |  | 2640.23 | 19.3971 | 1298.36 | 22.5858 | 15354 | 47.9777 |  |  | 7322.76 | 43.0442 | 2589.54 | 36.2904
5900.39 | 21.8211 | 3859.45 | 25.0939 | 2643.63 | 34.4141 | 1163.58 | 38.746 | 6690.19 | 27.0026 |  |  | 2640.56 | 19.4026 | 1298.46 | 22.5888 | 15355.53 | 47.981 |  |  | 7323.34 | 43.0457 | 2589.74 | 36.2947
5901.18 | 21.8247 | 3859.72 | 25.0972 | 2643.79 | 34.4214 | 1163.62 | 38.7501 | 6692.04 | 27.0123 |  |  | 2640.78 | 19.4064 | 1298.49 | 22.5904 | 15357.35 | 47.9873 |  |  | 7325.03 | 43.059 | 2590 | 36.2987
5901.71 | 21.827 | 3860.25 | 25.1013 | 2643.86 | 34.4244 | 1163.67 | 38.7551 | 6692.82 | 27.0153 |  |  | 2641.04 | 19.4105 | 1298.56 | 22.5928 | 15359.8 | 47.9931 |  |  | 7325.91 | 43.0643 | 2590.27 | 36.3042
5902.64 | 21.8317 | 3860.52 | 25.1046 | 2644.04 | 34.4318 | 1163.68 | 38.7582 | 6693.36 | 27.0199 |  |  | 2641.38 | 19.4167 | 1298.63 | 22.5957 | 15362.01 | 48.0074 |  |  | 7326.63 | 43.0673 | 2590.6 | 36.3091
5903.18 | 21.8358 | 3861.04 | 25.1088 | 2644.11 | 34.4356 | 1163.75 | 38.764 | 6693.89 | 27.0232 |  |  | 2641.56 | 19.4202 | 1298.69 | 22.5978 | 15363.06 | 48.0064 |  |  | 7327.14 | 43.0713 | 2590.85 | 36.3159
5904.16 | 21.8399 | 3861.3 | 25.112 | 2644.21 | 34.4405 | 1163.77 | 38.7672 | 6695.09 | 27.0287 |  |  | 2641.93 | 19.427 | 1298.81 | 22.6029 | 15364.23 | 48.0121 |  |  | 7327.76 | 43.0777 | 2590.99 | 36.3208
5904.75 | 21.8436 | 3861.57 | 25.1146 | 2644.29 | 34.4441 | 1163.78 | 38.77 | 6696.38 | 27.0334 |  |  | 2642.49 | 19.436 | 1298.88 | 22.6051 | 15365.83 | 48.0156 |  |  | 7328.9 | 43.0841 | 2591.25 | 36.3239
5905.28 | 21.8459 | 3861.84 | 25.1168 | 2644.51 | 34.4535 | 1163.83 | 38.7756 | 6697.13 | 27.0397 |  |  | 2642.93 | 19.443 | 1298.94 | 22.6069 | 15367.83 | 48.0217 |  |  | 7330.31 | 43.0923 | 2591.57 | 36.3293
5905.81 | 21.8477 | 3862.3 | 25.1226 | 2644.66 | 34.4602 | 1163.88 | 38.7812 | 6697.91 | 27.0429 |  |  | 2643.18 | 19.4465 | 1299.01 | 22.6101 | 15371.67 | 48.0288 |  |  | 7331.08 | 43.0978 | 2591.64 | 36.3326
5906.26 | 21.8511 | 3862.82 | 25.1274 | 2644.76 | 34.4654 | 1163.93 | 38.7858 | 6698.58 | 27.0479 |  |  | 2643.56 | 19.4531 | 1299.08 | 22.6126 | 15373.5 | 48.0338 |  |  | 7331.75 | 43.1023 | 2591.91 | 36.3382
5906.8 | 21.8532 | 3863.09 | 25.1296 | 2644.84 | 34.4687 | 1163.97 | 38.7914 | 6699.5 | 27.0511 |  |  | 2643.78 | 19.4569 | 1299.14 | 22.6152 | 15376.42 | 48.0399 |  |  | 7332.27 | 43.1067 | 2592.31 | 36.3447
5908 | 21.859 | 3863.62 | 25.1362 | 2644.94 | 34.4733 | 1164.05 | 38.8015 | 6700.15 | 27.0567 |  |  | 2643.85 | 19.4563 | 1299.21 | 22.6172 | 15378.76 | 48.046 |  |  | 7333.23 | 43.1118 | 2592.51 | 36.3485
5908.87 | 21.8645 | 3864.29 | 25.1427 | 2645.04 | 34.4777 | 1164.07 | 38.8034 | 6700.68 | 27.0583 |  |  | 2643.88 | 19.4584 | 1299.26 | 22.6198 | 15381.56 | 48.0517 |  |  | 7333.75 | 43.1153 | 2592.86 | 36.3567
5909.33 | 21.8669 | 3864.56 | 25.1457 | 2645.18 | 34.484 | 1164.12 | 38.8096 | 6701.33 | 27.0636 |  |  | 2644.15 | 19.4625 | 1299.38 | 22.6229 | 15385.33 | 48.0592 |  |  | 7334.85 | 43.1231 | 2593.12 | 36.3615
5910.23 | 21.8702 | 3865.09 | 25.1503 | 2645.31 | 34.4887 | 1164.18 | 38.8172 | 6702.48 | 27.0682 |  |  | 2644.36 | 19.4666 | 1299.41 | 22.6249 | 15387.15 | 48.0641 |  |  | 7336.15 | 43.1307 | 2593.26 | 36.3649
5910.77 | 21.872 | 3865.62 | 25.1547 | 2645.39 | 34.4939 | 1164.22 | 38.8213 | 6703.62 | 27.0768 |  |  | 2644.63 | 19.4709 | 1299.46 | 22.6269 | 15389.28 | 48.0679 |  |  | 7337 | 43.1371 | 2593.44 | 36.3686
5911.3 | 21.8744 | 3866.02 | 25.1586 | 2645.58 | 34.5019 | 1164.28 | 38.8298 | 6704.75 | 27.0826 |  |  | 2644.85 | 19.4746 | 1299.51 | 22.6298 | 15392.34 | 48.0752 |  |  | 7337.54 | 43.141 | 2593.84 | 36.3776
5911.8 | 21.8764 | 3866.41 | 25.162 | 2645.64 | 34.5061 | 1164.32 | 38.8338 | 6705.69 | 27.0883 |  |  | 2645.1 | 19.4781 | 1299.58 | 22.6318 | 15396.29 | 48.0814 |  |  | 7338.17 | 43.1437 | 2594.11 | 36.3819
5912.74 | 21.882 | 3866.79 | 25.166 | 2645.78 | 34.5113 | 1164.37 | 38.8391 | 6706.35 | 27.0919 |  |  | 2645.48 | 19.4849 | 1299.64 | 22.6338 | 15398.33 | 48.091 |  |  | 7338.77 | 43.1481 | 2594.31 | 36.3869
5913.27 | 21.884 | 3867.06 | 25.1692 | 2645.93 | 34.518 | 1164.42 | 38.8466 | 6708.12 | 27.1031 |  |  | 2645.75 | 19.4888 | 1299.68 | 22.6358 | 15400.53 | 48.0963 |  |  | 7339.49 | 43.1533 | 2594.68 | 36.3943
5913.8 | 21.8865 | 3867.76 | 25.1752 | 2646.03 | 34.5226 | 1164.48 | 38.8541 | 6708.64 | 27.1072 |  |  | 2646.13 | 19.4952 | 1299.78 | 22.6393 | 15403.67 | 48.1037 |  |  | 7340.29 | 43.1611 | 2594.94 | 36.3988
5914.74 | 21.8912 | 3868.16 | 25.1799 | 2646.19 | 34.53 | 1164.52 | 38.8579 | 6709.57 | 27.1087 |  |  | 2646.4 | 19.5 | 1299.85 | 22.6415 | 15404.77 | 48.1057 |  |  | 7341.91 | 43.1705 | 2595.19 | 36.4024
5915.52 | 21.8956 | 3868.41 | 25.1819 | 2646.29 | 34.5345 | 1164.57 | 38.8639 | 6710.22 | 27.1147 |  |  | 2646.65 | 19.5053 | 1299.96 | 22.6455 | 15406.89 | 48.1096 |  |  | 7342.74 | 43.1743 | 2595.58 | 36.4123
5916.32 | 21.8992 | 3868.68 | 25.1856 | 2646.44 | 34.5417 | 1164.6 | 38.8681 | 6710.79 | 27.1191 |  |  | 2646.92 | 19.5089 | 1300.03 | 22.6482 | 15410.04 | 48.1179 |  |  | 7343.74 | 43.1817 | 2595.83 | 36.4183
5916.86 | 21.9014 | 3869.21 | 25.191 | 2646.63 | 34.5498 | 1164.63 | 38.8722 | 6711.73 | 27.1256 |  |  | 2647.17 | 19.5134 | 1300.1 | 22.6509 | 15413.14 | 48.125 |  |  | 7345.11 | 43.1916 | 2596.09 | 36.4233
5917.39 | 21.9046 | 3869.48 | 25.1937 | 2646.7 | 34.5533 | 1164.67 | 38.8749 | 6712.24 | 27.1283 |  |  | 2647.43 | 19.5178 | 1300.18 | 22.6538 | 15416 | 48.1317 |  |  | 7345.65 | 43.1955 | 2596.36 | 36.4273
5917.93 | 21.9066 | 3870.15 | 25.1996 | 2646.85 | 34.5594 | 1164.7 | 38.8795 | 6712.76 | 27.1289 |  |  | 2647.88 | 19.5258 | 1300.25 | 22.6561 | 15417.15 | 48.1339 |  |  | 7346.73 | 43.2012 | 2596.68 | 36.4346
5918.73 | 21.9105 | 3870.46 | 25.2026 | 2646.9 | 34.5626 | 1164.75 | 38.8852 | 6713.76 | 27.134 |  |  | 2648.3 | 19.5328 | 1300.28 | 22.6575 | 15419.15 | 48.1372 |  |  | 7347.8 | 43.2083 | 2596.99 | 36.441
5919.26 | 21.9129 | 3870.86 | 25.2062 | 2647.03 | 34.5685 | 1164.77 | 38.8882 | 6714.35 | 27.1398 |  |  | 2648.53 | 19.5367 | 1300.35 | 22.6606 | 15421.37 | 48.1434 |  |  | 7349.25 | 43.2178 | 2597.36 | 36.4489
5920.06 | 21.9178 | 3871.31 | 25.2102 | 2647.18 | 34.5753 | 1164.82 | 38.895 | 6714.88 | 27.1423 |  |  | 2648.78 | 19.5407 | 1300.38 | 22.6618 | 15422.97 | 48.1479 |  |  | 7350.18 | 43.2246 | 2597.56 | 36.4527
5921.03 | 21.9213 | 3871.73 | 25.2147 | 2647.35 | 34.5831 | 1164.87 | 38.9001 | 6717.02 | 27.154 |  |  | 2649.05 | 19.545 | 1300.48 | 22.6654 | 15425.32 | 48.1538 |  |  | 7350.7 | 43.2287 | 2597.96 | 36.4599
5921.83 | 21.9258 | 3872.13 | 25.2183 | 2647.48 | 34.5892 | 1164.9 | 38.9046 | 6718.07 | 27.1577 |  |  | 2649.27 | 19.5488 | 1300.55 | 22.6679 | 15428.51 | 48.1621 |  |  | 7351.67 | 43.2336 | 2598.46 | 36.4709
5922.36 | 21.9296 | 3872.6 | 25.223 | 2647.58 | 34.5937 | 1164.92 | 38.9075 | 6718.95 | 27.1635 |  |  | 2649.54 | 19.5531 | 1300.7 | 22.6741 | 15429.66 | 48.1641 |  |  | 7352.2 | 43.2382 | 2598.66 | 36.4745
5922.9 | 21.9312 | 3872.87 | 25.2252 | 2647.68 | 34.5987 | 1164.97 | 38.9124 | 6719.75 | 27.1687 |  |  | 2649.84 | 19.5583 | 1300.76 | 22.6761 | 15431.76 | 48.1683 |  |  | 7353.74 | 43.2472 | 2598.93 | 36.4804
5923.43 | 21.9338 | 3873.4 | 25.2313 | 2647.81 | 34.6039 | 1165 | 38.917 | 6720.28 | 27.1697 |  |  | 2650.1 | 19.5632 | 1300.83 | 22.6786 | 15433.91 | 48.1732 |  |  | 7354.76 | 43.2549 | 2599.01 | 36.4822
5924.17 | 21.9373 | 3873.83 | 25.2355 | 2647.96 | 34.6105 | 1165.05 | 38.9234 | 6720.82 | 27.1714 |  |  | 2650.57 | 19.571 | 1300.86 | 22.6801 | 15436.05 | 48.1783 |  |  | 7355.27 | 43.2589 | 2599.26 | 36.4871
5924.7 | 21.9401 | 3874.4 | 25.2408 | 2648.03 | 34.6143 | 1165.13 | 38.9327 | 6722.25 | 27.1797 |  |  | 2650.77 | 19.5753 | 1300.91 | 22.6823 | 15440.29 | 48.1881 |  |  | 7356.79 | 43.2698 | 2599.46 | 36.4905
5925.25 | 21.9444 | 3874.8 | 25.2445 | 2648.15 | 34.62 | 1165.2 | 38.9416 | 6723.37 | 27.1869 |  |  | 2650.82 | 19.5732 | 1301.01 | 22.6856 | 15442.32 | 48.1927 |  |  | 7357.83 | 43.2756 | 2599.76 | 36.4975
5925.92 | 21.9472 | 3875.07 | 25.2469 | 2648.25 | 34.6235 | 1165.25 | 38.9487 | 6724.31 | 27.1937 |  |  | 2650.84 | 19.5758 | 1301.08 | 22.6886 | 15445.23 | 48.2114 |  |  | 7358.89 | 43.2822 | 2600.1 | 36.5029
5926.45 | 21.9498 | 3875.6 | 25.2521 | 2648.35 | 34.6291 | 1165.32 | 38.9565 | 6724.81 | 27.1948 |  |  | 2651.1 | 19.5782 | 1301.11 | 22.6901 | 15447.31 | 48.2153 |  |  | 7359.96 | 43.2898 | 2600.35 | 36.5088
5927.44 | 21.9547 | 3876.2 | 25.2592 | 2648.46 | 34.6343 | 1165.35 | 38.9596 | 6725.34 | 27.1968 |  |  | 2651.14 | 19.5803 | 1301.28 | 22.6957 | 15449.45 | 48.2205 |  |  | 7361.01 | 43.2975 | 2600.68 | 36.5166
5927.97 | 21.9576 | 3876.79 | 25.2648 | 2648.63 | 34.6416 | 1165.38 | 38.9644 | 6725.84 | 27.2009 |  |  | 2651.39 | 19.583 | 1301.35 | 22.698 | 15451.12 | 48.2248 |  |  | 7362.6 | 43.308 | 2601.15 | 36.5247
5928.47 | 21.9606 | 3877.1 | 25.2676 | 2648.73 | 34.6465 | 1165.43 | 38.9707 | 6726.34 | 27.2042 |  |  | 2651.67 | 19.5889 | 1301.41 | 22.7009 | 15452.85 | 48.229 |  |  | 7363.97 | 43.3186 | 2601.48 | 36.5309
5929.09 | 21.9629 | 3878.12 | 25.2779 | 2648.96 | 34.6565 | 1165.48 | 38.9768 | 6726.86 | 27.208 |  |  | 2651.92 | 19.5906 | 1301.53 | 22.7059 | 15454.89 | 48.233 |  |  | 7364.88 | 43.3201 | 2601.65 | 36.5354
5930.02 | 21.9677 | 3878.6 | 25.2831 | 2649.11 | 34.6645 | 1165.5 | 38.9789 | 6727.36 | 27.2082 |  |  | 2651.94 | 19.5932 | 1301.63 | 22.7095 | 15458.49 | 48.2409 |  |  | 7365.75 | 43.3274 | 2601.95 | 36.5407
5930.49 | 21.9707 | 3878.95 | 25.2857 | 2649.2 | 34.6681 | 1165.53 | 38.9834 | 6727.89 | 27.215 |  |  | 2652.31 | 19.5995 | 1301.7 | 22.7114 | 15462.33 | 48.2499 |  |  | 7367.65 | 43.3415 | 2602.18 | 36.5465
5931.36 | 21.9736 | 3879.31 | 25.2899 | 2649.28 | 34.6717 | 1165.57 | 38.988 | 6728.41 | 27.2144 |  |  | 2652.69 | 19.6065 | 1301.83 | 22.7162 | 15464.41 | 48.2548 |  |  | 7368.25 | 43.3464 | 2602.33 | 36.5502
5932.16 | 21.978 | 3879.84 | 25.2953 | 2649.4 | 34.6775 | 1165.62 | 38.9929 | 6729.04 | 27.2196 |  |  | 2652.96 | 19.6106 | 1301.86 | 22.7175 | 15467.45 | 48.2606 |  |  | 7369.21 | 43.3498 | 2602.67 | 36.5561
5932.69 | 21.9805 | 3880.24 | 25.2992 | 2649.53 | 34.6836 | 1165.64 | 38.9955 | 6729.9 | 27.223 |  |  | 2653.36 | 19.6174 | 1301.93 | 22.7206 | 15471.72 | 48.271 |  |  | 7370.01 | 43.3561 | 2602.98 | 36.5627
5933.74 | 21.9867 | 3880.77 | 25.3043 | 2649.66 | 34.6894 | 1165.7 | 39.0036 | 6731.31 | 27.2321 |  |  | 2653.69 | 19.6235 | 1302.03 | 22.7247 | 15474.99 | 48.2771 |  |  | 7371.04 | 43.3615 | 2603.23 | 36.5658
5934.68 | 21.9904 | 3881.06 | 25.3076 | 2649.78 | 34.6959 | 1165.74 | 39.008 | 6731.81 | 27.2328 |  |  | 2653.89 | 19.6272 | 1302.1 | 22.7275 | 15477.74 | 48.2843 |  |  | 7373.04 | 43.3765 | 2603.47 | 36.5711
5935.58 | 21.9958 | 3881.82 | 25.3149 | 2649.88 | 34.7014 | 1165.79 | 39.0141 | 6732.31 | 27.2403 |  |  | 2654.16 | 19.631 | 1302.2 | 22.7309 | 15478.91 | 48.2868 |  |  | 7374.09 | 43.3837 | 2603.63 | 36.5752
5936.11 | 21.9977 | 3882.09 | 25.3171 | 2650 | 34.7054 | 1165.82 | 39.0187 | 6733.08 | 27.2442 |  |  | 2654.54 | 19.6379 | 1302.25 | 22.7332 | 15481.31 | 48.2926 |  |  | 7375.7 | 43.3937 | 2603.9 | 36.5806
5937.38 | 22.0039 | 3882.68 | 25.3233 | 2650.08 | 34.7098 | 1165.87 | 39.0248 | 6734.15 | 27.2502 |  |  | 2654.74 | 19.6429 | 1302.35 | 22.7364 | 15483.47 | 48.2968 |  |  | 7376.4 | 43.3989 | 2604.32 | 36.5893
5937.91 | 22.007 | 3883.03 | 25.3259 | 2650.2 | 34.7136 | 1165.92 | 39.0312 | 6735.28 | 27.2559 |  |  | 2655.01 | 19.6473 | 1302.41 | 22.7387 | 15486.1 | 48.3032 |  |  | 7377.73 | 43.4073 | 2604.99 | 36.602
5938.45 | 22.0089 | 3883.28 | 25.3294 | 2650.28 | 34.7185 | 1165.95 | 39.0351 | 6735.82 | 27.2588 |  |  | 2655.38 | 19.6535 | 1302.51 | 22.7422 | 15488.36 | 48.308 |  |  | 7378.53 | 43.4112 | 2605.25 | 36.608
5938.98 | 22.0112 | 3883.64 | 25.3334 | 2650.42 | 34.725 | 1165.97 | 39.0374 | 6736.72 | 27.2653 |  |  | 2655.64 | 19.6574 | 1302.56 | 22.7456 | 15490.46 | 48.3123 |  |  | 7379.3 | 43.4174 | 2605.8 | 36.6173
5939.51 | 22.0143 | 3883.96 | 25.3367 | 2650.57 | 34.7311 | 1166 | 39.0418 | 6737.74 | 27.2703 |  |  | 2655.91 | 19.662 | 1302.68 | 22.7498 | 15492.43 | 48.3155 |  |  | 7379.83 | 43.4214 | 2606.49 | 36.632
5940.02 | 22.0174 | 3884.33 | 25.341 | 2650.68 | 34.7373 | 1166.05 | 39.0472 | 6738.27 | 27.2711 |  |  | 2656.23 | 19.6683 | 1302.75 | 22.7528 | 15495.6 | 48.3234 |  |  | 7381.28 | 43.4315 | 2606.91 | 36.6403
5941.28 | 22.0234 | 3884.84 | 25.3457 | 2650.78 | 34.7422 | 1166.09 | 39.0515 | 6738.8 | 27.277 |  |  | 2656.71 | 19.6762 | 1302.85 | 22.7561 | 15496.73 | 48.3262 |  |  | 7383.67 | 43.4472 | 2607.16 | 36.6463
5942.07 | 22.0273 | 3885.41 | 25.3511 | 2651 | 34.7527 | 1166.1 | 39.0547 | 6739.76 | 27.2806 |  |  | 2656.98 | 19.6798 | 1303 | 22.761 | 15499.8 | 48.332 |  |  | 7385.69 | 43.4612 | 2607.66 | 36.6549
5942.6 | 22.0308 | 3886.05 | 25.3575 | 2651.1 | 34.7564 | 1166.15 | 39.0608 | 6741.17 | 27.2883 |  |  | 2657.24 | 19.6844 | 1303.03 | 22.7639 | 15500.92 | 48.3341 |  |  | 7386.46 | 43.4655 | 2607.94 | 36.6611
5943.14 | 22.0333 | 3886.36 | 25.3609 | 2651.17 | 34.7608 | 1166.19 | 39.0645 | 6741.69 | 27.2895 |  |  | 2657.39 | 19.6876 | 1303.17 | 22.7683 | 15504.59 | 48.3425 |  |  | 7388.29 | 43.4779 | 2608.39 | 36.6697
5943.67 | 22.0347 | 3886.76 | 25.3645 | 2651.38 | 34.7712 | 1166.22 | 39.068 | 6742.22 | 27.2928 |  |  | 2657.61 | 19.6915 | 1303.2 | 22.7701 | 15506.17 | 48.3471 |  |  | 7388.93 | 43.4788 | 2608.74 | 36.6776
5944.2 | 22.0378 | 3887.08 | 25.3684 | 2651.5 | 34.7771 | 1166.25 | 39.0729 | 6742.74 | 27.2964 |  |  | 2657.81 | 19.6949 | 1303.3 | 22.7739 | 15508.14 | 48.3518 |  |  | 7390.49 | 43.4928 | 2608.89 | 36.6803
5944.74 | 22.0402 | 3887.71 | 25.3749 | 2651.55 | 34.7799 | 1166.29 | 39.0763 | 6743.81 | 27.3024 |  |  | 2658.08 | 19.698 | 1303.37 | 22.7766 | 15509.23 | 48.3544 |  |  | 7391.33 | 43.4974 | 2609.39 | 36.6897
5945.27 | 22.0419 | 3888.08 | 25.3778 | 2651.67 | 34.7831 | 1166.32 | 39.0809 | 6745.31 | 27.3085 |  |  | 2658.53 | 19.7065 | 1303.43 | 22.7788 | 15512.41 | 48.3615 |  |  | 7392.16 | 43.5026 | 2609.68 | 36.6964
5946.07 | 22.0469 | 3888.36 | 25.3815 | 2651.77 | 34.7879 | 1166.34 | 39.0838 | 6746.31 | 27.3144 |  |  | 2658.76 | 19.71 | 1303.48 | 22.7809 | 15513.73 | 48.3637 |  |  | 7393.41 | 43.5118 | 2609.84 | 36.7001
5946.86 | 22.0514 | 3888.63 | 25.3839 | 2651.85 | 34.7927 | 1166.4 | 39.0914 | 6747.25 | 27.3196 |  |  | 2659.16 | 19.7158 | 1303.52 | 22.7833 | 15516.77 | 48.3693 |  |  | 7394.62 | 43.5173 | 2610.08 | 36.7038
5947.64 | 22.0557 | 3889.05 | 25.389 | 2651.95 | 34.7973 | 1166.44 | 39.0957 | 6748.11 | 27.3255 |  |  | 2659.2 | 19.7183 | 1303.62 | 22.7863 | 15518.1 | 48.3764 |  |  | 7395.3 | 43.5238 | 2610.49 | 36.7133
5948.42 | 22.059 | 3889.32 | 25.3916 | 2652.08 | 34.8036 | 1166.47 | 39.0992 | 6749.17 | 27.3319 |  |  | 2659.46 | 19.7227 | 1303.68 | 22.7887 | 15520.42 | 48.3803 |  |  | 7395.98 | 43.5281 | 2610.79 | 36.7185
5949.36 | 22.0653 | 3889.58 | 25.394 | 2652.2 | 34.8088 | 1166.49 | 39.1017 | 6749.93 | 27.3358 |  |  | 2659.71 | 19.7267 | 1303.75 | 22.7907 | 15522.99 | 48.3853 |  |  | 7397.13 | 43.535 | 2610.99 | 36.7229
5949.89 | 22.0659 | 3890.33 | 25.4017 | 2652.3 | 34.8137 | 1166.52 | 39.1056 | 6750.45 | 27.3377 |  |  | 2660.1 | 19.7333 | 1303.88 | 22.797 | 15524.58 | 48.3881 |  |  | 7398.05 | 43.5417 | 2611.48 | 36.7324
5950.36 | 22.07 | 3891 | 25.4077 | 2652.43 | 34.8199 | 1166.55 | 39.1095 | 6751.22 | 27.343 |  |  | 2660.26 | 19.7362 | 1303.95 | 22.799 | 15526.15 | 48.3925 |  |  | 7398.8 | 43.5473 | 2611.89 | 36.7402
5950.93 | 22.0719 | 3891.32 | 25.4104 | 2652.53 | 34.825 | 1166.59 | 39.1137 | 6751.78 | 27.3474 |  |  | 2660.53 | 19.741 | 1304.05 | 22.8033 | 15528.21 | 48.3962 |  |  | 7399.72 | 43.5526 | 2612.43 | 36.7512
5951.59 | 22.0757 | 3891.89 | 25.4174 | 2652.62 | 34.8288 | 1166.6 | 39.1166 | 6752.29 | 27.3494 |  |  | 2660.7 | 19.7442 | 1304.12 | 22.8055 | 15529.45 | 48.3994 |  |  | 7400.9 | 43.561 | 2612.88 | 36.7609
5953.65 | 22.0867 | 3892.2 | 25.4204 | 2652.68 | 34.8332 | 1166.64 | 39.1206 | 6752.79 | 27.3519 |  |  | 2660.96 | 19.7485 | 1304.23 | 22.8101 | 15531.82 | 48.4045 |  |  | 7401.87 | 43.5681 | 2613.28 | 36.769
5954.51 | 22.092 | 3892.74 | 25.4256 | 2652.92 | 34.8427 | 1166.67 | 39.1248 | 6753.45 | 27.3539 |  |  | 2661.22 | 19.7531 | 1304.33 | 22.8134 | 15535.61 | 48.4126 |  |  | 7402.61 | 43.5705 | 2613.53 | 36.7737
5955.01 | 22.0925 | 3893.14 | 25.4296 | 2653.05 | 34.8501 | 1166.74 | 39.1325 | 6754.12 | 27.3602 |  |  | 2661.43 | 19.7571 | 1304.43 | 22.8177 | 15536.89 | 48.4152 |  |  | 7403.41 | 43.5769 | 2614 | 36.7821
5955.65 | 22.0964 | 3893.62 | 25.4345 | 2653.14 | 34.8538 | 1166.82 | 39.1432 | 6755 | 27.3656 |  |  | 2661.7 | 19.7611 | 1304.5 | 22.8203 | 15538.14 | 48.4175 |  |  | 7403.92 | 43.5818 | 2614.35 | 36.7901
5956.88 | 22.1014 | 3894.45 | 25.4426 | 2653.2 | 34.8575 | 1166.85 | 39.1479 | 6755.54 | 27.3686 |  |  | 2662.22 | 19.7703 | 1304.6 | 22.8242 | 15539.98 | 48.4221 |  |  | 7404.61 | 43.5852 | 2614.81 | 36.7981
5957.45 | 22.1055 | 3894.99 | 25.4481 | 2653.29 | 34.8609 | 1166.89 | 39.1519 | 6756.14 | 27.3714 |  |  | 2662.47 | 19.7748 | 1304.65 | 22.8264 | 15543.93 | 48.4295 |  |  | 7405.13 | 43.5895 | 2615.11 | 36.8053
5957.98 | 22.1069 | 3895.47 | 25.4531 | 2653.37 | 34.8655 | 1166.92 | 39.1563 | 6756.86 | 27.375 |  |  | 2662.93 | 19.7831 | 1304.72 | 22.8287 | 15546.6 | 48.4349 |  |  | 7406.01 | 43.5926 | 2615.48 | 36.8119
5958.65 | 22.1106 | 3895.74 | 25.4561 | 2653.52 | 34.8729 | 1166.95 | 39.1604 | 6757.72 | 27.3799 |  |  | 2663.15 | 19.7861 | 1304.82 | 22.8328 | 15548.72 | 48.4392 |  |  | 7406.94 | 43.6006 | 2615.68 | 36.816
5959.72 | 22.1158 | 3896.01 | 25.4595 | 2653.64 | 34.8791 | 1166.99 | 39.1643 | 6758.39 | 27.3849 |  |  | 2663.22 | 19.7888 | 1304.88 | 22.8354 | 15551.04 | 48.4442 |  |  | 7407.91 | 43.6042 | 2615.9 | 36.8208
5960.55 | 22.1202 | 3896.26 | 25.4619 | 2653.85 | 34.8877 | 1167.02 | 39.1681 | 6759.33 | 27.3905 |  |  | 2663.43 | 19.7906 | 1304.95 | 22.8388 | 15554.08 | 48.4507 |  |  | 7408.53 | 43.6107 | 2616.28 | 36.8281
5961.14 | 22.1232 | 3896.82 | 25.4681 | 2654 | 34.895 | 1167.04 | 39.1712 | 6759.84 | 27.3929 |  |  | 2663.58 | 19.7931 | 1305.02 | 22.8409 | 15555.48 | 48.454 |  |  | 7410.43 | 43.6243 | 2616.57 | 36.835
5961.74 | 22.126 | 3897.26 | 25.4719 | 2654.1 | 34.9007 | 1167.07 | 39.1753 | 6760.74 | 27.3981 |  |  | 2663.6 | 19.7905 | 1305.13 | 22.8451 | 15557.76 | 48.4594 |  |  | 7411.23 | 43.6293 | 2616.83 | 36.8393
5962.17 | 22.1281 | 3897.64 | 25.4762 | 2654.17 | 34.9043 | 1167.1 | 39.1794 | 6761.91 | 27.4034 |  |  | 2663.67 | 19.7934 | 1305.22 | 22.8484 | 15559.93 | 48.4646 |  |  | 7412.32 | 43.6348 | 2617.03 | 36.8442
5962.77 | 22.132 | 3897.91 | 25.4788 | 2654.29 | 34.9103 | 1167.17 | 39.1865 | 6762.45 | 27.4053 |  |  | 2663.85 | 19.7966 | 1305.28 | 22.8519 | 15562.05 | 48.4693 |  |  | 7413.3 | 43.6429 | 2617.45 | 36.8518
5963.29 | 22.1334 | 3898.41 | 25.4837 | 2654.39 | 34.9137 | 1167.19 | 39.1895 | 6763.56 | 27.4139 |  |  | 2664.03 | 19.8012 | 1305.35 | 22.8538 | 15565.39 | 48.4741 |  |  | 7413.89 | 43.6461 | 2617.65 | 36.8554
5964.07 | 22.1382 | 3898.79 | 25.4869 | 2654.47 | 34.9185 | 1167.24 | 39.1963 | 6764.23 | 27.4163 |  |  | 2664.64 | 19.8107 | 1305.45 | 22.8579 | 15566.9 | 48.4929 |  |  | 7414.82 | 43.6524 | 2617.88 | 36.8601
5964.91 | 22.1425 | 3899.13 | 25.4905 | 2654.59 | 34.9237 | 1167.3 | 39.2048 | 6765.53 | 27.4228 |  |  | 2665.04 | 19.8184 | 1305.55 | 22.8616 | 15572.36 | 48.5068 |  |  | 7415.74 | 43.6565 | 2618.28 | 36.869
5965.36 | 22.1454 | 3899.44 | 25.4941 | 2654.7 | 34.9299 | 1167.34 | 39.2083 | 6766.15 | 27.4245 |  |  | 2665.24 | 19.8218 | 1305.63 | 22.8652 | 15573.69 | 48.5104 |  |  | 7416.54 | 43.6609 | 2618.47 | 36.8726
5966.06 | 22.1482 | 3899.88 | 25.4985 | 2654.8 | 34.934 | 1167.37 | 39.2134 | 6766.72 | 27.4274 |  |  | 2665.5 | 19.8265 | 1305.67 | 22.8666 | 15575.98 | 48.5156 |  |  | 7418.39 | 43.6721 | 2618.58 | 36.8755
5966.78 | 22.1526 | 3900.19 | 25.5018 | 2654.92 | 34.9393 | 1167.4 | 39.2182 | 6767.37 | 27.4329 |  |  | 2665.72 | 19.8311 | 1305.74 | 22.8695 | 15578.7 | 48.5223 |  |  | 7418.92 | 43.6759 | 2618.82 | 36.88
5967.29 | 22.1543 | 3900.91 | 25.5087 | 2654.97 | 34.943 | 1167.44 | 39.2219 | 6768.24 | 27.4367 |  |  | 2666.02 | 19.8363 | 1305.8 | 22.8719 | 15580.05 | 48.5267 |  |  | 7419.96 | 43.6846 | 2619.09 | 36.8845
5968.39 | 22.1606 | 3901.18 | 25.512 | 2655.15 | 34.9501 | 1167.47 | 39.2255 | 6769.1 | 27.4413 |  |  | 2666.04 | 19.8334 | 1305.94 | 22.8772 | 15581.65 | 48.5301 |  |  | 7421.03 | 43.6908 | 2619.4 | 36.8908
5969.03 | 22.1634 | 3901.43 | 25.514 | 2655.3 | 34.9583 | 1167.55 | 39.2351 | 6769.65 | 27.4448 |  |  | 2666.05 | 19.837 | 1306.05 | 22.8807 | 15583.42 | 48.5328 |  |  | 7421.56 | 43.6952 | 2619.67 | 36.8982
5969.81 | 22.1674 | 3901.7 | 25.517 | 2655.44 | 34.9645 | 1167.59 | 39.2398 | 6770.87 | 27.4521 |  |  | 2666.07 | 19.834 | 1306.14 | 22.8846 | 15584.79 | 48.5354 |  |  | 7423.11 | 43.7033 | 2620.09 | 36.9046
5970.76 | 22.1719 | 3901.96 | 25.5195 | 2655.6 | 34.9719 | 1167.62 | 39.245 | 6771.61 | 27.4567 |  |  | 2666.09 | 19.8369 | 1306.17 | 22.886 | 15586.84 | 48.5397 |  |  | 7423.63 | 43.7098 | 2620.45 | 36.9118
5971.3 | 22.1747 | 3902.31 | 25.5237 | 2655.74 | 34.9784 | 1167.65 | 39.2493 | 6772.97 | 27.4626 |  |  | 2666.25 | 19.84 | 1306.24 | 22.8889 | 15588.21 | 48.5427 |  |  | 7425.03 | 43.7162 | 2620.64 | 36.9171
5971.83 | 22.1781 | 3902.76 | 25.5285 | 2655.87 | 34.9854 | 1167.69 | 39.2538 | 6774.19 | 27.4704 |  |  | 2666.54 | 19.8452 | 1306.29 | 22.8917 | 15589.64 | 48.5459 |  |  | 7425.9 | 43.7241 | 2620.82 | 36.9214
5972.63 | 22.1815 | 3903.21 | 25.5328 | 2655.95 | 34.9893 | 1167.74 | 39.2602 | 6774.74 | 27.4697 |  |  | 2666.9 | 19.8523 | 1306.42 | 22.8954 | 15591.26 | 48.5484 |  |  | 7426.5 | 43.727 | 2621.09 | 36.9255
5973.42 | 22.1858 | 3903.91 | 25.54 | 2656.02 | 34.9932 | 1167.79 | 39.2673 | 6776.29 | 27.481 |  |  | 2666.97 | 19.8494 | 1306.47 | 22.8975 | 15593.18 | 48.5527 |  |  | 7427.05 | 43.7313 | 2621.34 | 36.9316
5973.95 | 22.1886 | 3904.18 | 25.5432 | 2656.14 | 34.9984 | 1167.82 | 39.2708 | 6776.86 | 27.484 |  |  | 2666.99 | 19.8526 | 1306.5 | 22.8993 | 15594.8 | 48.5566 |  |  | 7428.03 | 43.7359 | 2621.6 | 36.9357
5974.72 | 22.1926 | 3904.9 | 25.5503 | 2656.19 | 35.0016 | 1167.85 | 39.2757 | 6777.43 | 27.4841 |  |  | 2667.24 | 19.857 | 1306.59 | 22.9021 | 15596.09 | 48.5594 |  |  | 7428.57 | 43.7412 | 2621.81 | 36.9399
5975.24 | 22.1958 | 3905.42 | 25.5549 | 2656.31 | 35.0062 | 1167.89 | 39.2795 | 6778.26 | 27.4906 |  |  | 2667.26 | 19.8547 | 1306.65 | 22.9049 | 15598.86 | 48.5662 |  |  | 7430.14 | 43.749 | 2622.07 | 36.9444
5975.72 | 22.1979 | 3905.68 | 25.5587 | 2656.44 | 35.0129 | 1167.9 | 39.283 | 6778.78 | 27.4939 |  |  | 2667.27 | 19.8577 | 1306.7 | 22.9071 | 15600.86 | 48.5704 |  |  | 7431.25 | 43.7573 | 2622.29 | 36.9493
5976.24 | 22.2004 | 3906.22 | 25.5644 | 2656.56 | 35.0193 | 1167.97 | 39.2893 | 6779.28 | 27.498 |  |  | 2667.51 | 19.8633 | 1306.79 | 22.9102 | 15602.34 | 48.5736 |  |  | 7432.74 | 43.7671 | 2622.54 | 36.9538
5976.77 | 22.2033 | 3906.48 | 25.5672 | 2656.62 | 35.0227 | 1167.99 | 39.2928 | 6779.88 | 27.4995 |  |  | 2667.89 | 19.8713 | 1306.85 | 22.9126 | 15603.94 | 48.5771 |  |  | 7434.01 | 43.7732 | 2622.86 | 36.9607
5977.34 | 22.2053 | 3906.75 | 25.5696 | 2656.72 | 35.0269 | 1168.04 | 39.299 | 6780.5 | 27.504 |  |  | 2668.29 | 19.878 | 1306.95 | 22.9172 | 15605.53 | 48.5811 |  |  | 7435.67 | 43.7838 | 2623.26 | 36.9669
5977.85 | 22.2113 | 3907.1 | 25.5722 | 2656.82 | 35.0313 | 1168.05 | 39.3015 | 6781.52 | 27.5102 |  |  | 2668.51 | 19.8824 | 1306.99 | 22.9184 | 15606.91 | 48.5845 |  |  | 7436.21 | 43.7894 | 2623.36 | 36.9713
5978.52 | 22.2129 | 3907.37 | 25.5758 | 2656.92 | 35.0368 | 1168.1 | 39.3075 | 6782.53 | 27.5157 |  |  | 2668.77 | 19.8841 | 1307.05 | 22.9208 | 15610 | 48.5898 |  |  | 7437.28 | 43.7978 | 2623.62 | 36.9758
5979.76 | 22.2189 | 3907.9 | 25.5816 | 2657.06 | 35.043 | 1168.17 | 39.3159 | 6783.03 | 27.5187 |  |  | 2668.91 | 19.8899 | 1307.17 | 22.9252 | 15611.4 | 48.593 |  |  | 7438.86 | 43.8057 | 2623.89 | 36.9813
5980.96 | 22.2251 | 3908.17 | 25.5839 | 2657.21 | 35.0501 | 1168.22 | 39.3233 | 6783.97 | 27.5223 |  |  | 2668.94 | 19.8866 | 1307.22 | 22.9268 | 15615.89 | 48.6053 |  |  | 7439.83 | 43.8123 | 2624.16 | 36.9862
5982.04 | 22.2315 | 3908.87 | 25.5919 | 2657.32 | 35.0568 | 1168.25 | 39.3271 | 6784.64 | 27.526 |  |  | 2668.96 | 19.8891 | 1307.27 | 22.9295 | 15618.03 | 48.6105 |  |  | 7440.9 | 43.8189 | 2624.56 | 36.9947
5983.11 | 22.2369 | 3909.14 | 25.5953 | 2657.42 | 35.0614 | 1168.29 | 39.3311 | 6785.69 | 27.5297 |  |  | 2669.06 | 19.8924 | 1307.35 | 22.9323 | 15621.18 | 48.6184 |  |  | 7442.2 | 43.8278 | 2624.96 | 37.0023
5983.98 | 22.2407 | 3909.4 | 25.5975 | 2657.49 | 35.065 | 1168.32 | 39.3366 | 6786.97 | 27.5392 |  |  | 2669.52 | 19.9008 | 1307.4 | 22.9343 | 15624.06 | 48.6256 |  |  | 7443.23 | 43.8349 | 2625.18 | 37.007
5984.44 | 22.2438 | 3909.67 | 25.6005 | 2657.62 | 35.0718 | 1168.37 | 39.342 | 6787.96 | 27.5448 |  |  | 2669.86 | 19.907 | 1307.47 | 22.9372 | 15625.93 | 48.6312 |  |  | 7443.82 | 43.8388 | 2625.53 | 37.0144
5985.43 | 22.2481 | 3909.94 | 25.6034 | 2657.72 | 35.0763 | 1168.4 | 39.3479 | 6788.47 | 27.5477 |  |  | 2669.91 | 19.9041 | 1307.52 | 22.9391 | 15629.1 | 48.6388 |  |  | 7445.08 | 43.8479 | 2625.79 | 37.0201
5985.93 | 22.2506 | 3910.2 | 25.6056 | 2657.89 | 35.0844 | 1168.45 | 39.3544 | 6789.04 | 27.5505 |  |  | 2669.92 | 19.907 | 1307.57 | 22.9419 | 15631.32 | 48.6423 |  |  | 7446.15 | 43.8555 | 2626.19 | 37.0277
5986.46 | 22.2533 | 3910.72 | 25.6109 | 2657.99 | 35.0896 | 1168.49 | 39.3586 | 6790.09 | 27.5536 |  |  | 2670.11 | 19.9121 | 1307.7 | 22.9467 | 15633.49 | 48.6482 |  |  | 7447.22 | 43.863 | 2626.59 | 37.036
5987 | 22.2563 | 3910.99 | 25.6143 | 2658.06 | 35.0931 | 1168.52 | 39.3629 | 6791.16 | 27.5634 |  |  | 2670.59 | 19.9197 | 1307.8 | 22.9507 | 15635.53 | 48.6514 |  |  | 7447.9 | 43.8658 | 2626.86 | 37.0409
5987.5 | 22.2583 | 3911.31 | 25.6174 | 2658.19 | 35.0997 | 1168.57 | 39.3689 | 6792.66 | 27.5683 |  |  | 2670.74 | 19.9231 | 1307.85 | 22.9529 | 15639.48 | 48.66 |  |  | 7448.84 | 43.8714 | 2627.13 | 37.0463
5988 | 22.2612 | 3911.57 | 25.6199 | 2658.34 | 35.1074 | 1168.59 | 39.3718 | 6793.56 | 27.5727 |  |  | 2670.98 | 19.9278 | 1307.92 | 22.9558 | 15642.68 | 48.6663 |  |  | 7449.37 | 43.8753 | 2627.26 | 37.0501
5988.53 | 22.2639 | 3911.84 | 25.6239 | 2658.47 | 35.1125 | 1168.62 | 39.3759 | 6794.23 | 27.5776 |  |  | 2671.01 | 19.9261 | 1307.97 | 22.9574 | 15644.72 | 48.6704 |  |  | 7450.84 | 43.8865 | 2627.53 | 37.0549
5989.37 | 22.2679 | 3912.11 | 25.6262 | 2658.57 | 35.119 | 1168.67 | 39.3825 | 6795.68 | 27.5844 |  |  | 2671.06 | 19.9289 | 1308.07 | 22.9615 | 15647.06 | 48.6773 |  |  | 7452.01 | 43.8911 | 2627.66 | 37.0597
5990.27 | 22.2742 | 3912.36 | 25.629 | 2658.67 | 35.1231 | 1168.7 | 39.3866 | 6796.21 | 27.5889 |  |  | 2671.33 | 19.9334 | 1308.12 | 22.9639 | 15648.99 | 48.6816 |  |  | 7452.99 | 43.9009 | 2628.03 | 37.0649
5990.8 | 22.2761 | 3912.62 | 25.632 | 2658.72 | 35.1268 | 1168.75 | 39.3941 | 6796.88 | 27.5919 |  |  | 2671.54 | 19.9373 | 1308.15 | 22.9656 | 15650.71 | 48.6857 |  |  | 7454.03 | 43.9049 | 2628.41 | 37.074
5991.34 | 22.2779 | 3913.16 | 25.6366 | 2658.82 | 35.1308 | 1168.8 | 39.4005 | 6797.55 | 27.5946 |  |  | 2671.89 | 19.9449 | 1308.2 | 22.9671 | 15653.43 | 48.6916 |  |  | 7454.99 | 43.9107 | 2628.68 | 37.0788
5992.1 | 22.2826 | 3913.42 | 25.6392 | 2658.87 | 35.1327 | 1168.84 | 39.4049 | 6798.27 | 27.5995 |  |  | 2672.31 | 19.9527 | 1308.29 | 22.9702 | 15655.4 | 48.6968 |  |  | 7457.18 | 43.9239 | 2628.95 | 37.0841
5992.62 | 22.2847 | 3913.96 | 25.645 | 2658.94 | 35.1375 | 1168.89 | 39.411 | 6799.13 | 27.6007 |  |  | 2672.81 | 19.9617 | 1308.35 | 22.9731 | 15657.4 | 48.7006 |  |  | 7458.72 | 43.935 | 2629.2 | 37.0899
5993.15 | 22.2882 | 3914.23 | 25.6474 | 2659.04 | 35.1408 | 1168.91 | 39.4138 | 6799.7 | 27.6068 |  |  | 2673.31 | 19.9709 | 1308.44 | 22.9766 | 15661.57 | 48.7095 |  |  | 7459.48 | 43.9426 | 2629.41 | 37.0931
5993.69 | 22.2907 | 3914.49 | 25.651 | 2659.24 | 35.1517 | 1168.97 | 39.4217 | 6800.35 | 27.6101 |  |  | 2673.61 | 19.9761 | 1308.5 | 22.9795 | 15665.64 | 48.7311 |  |  | 7460.67 | 43.9469 | 2629.68 | 37.0985
5994.27 | 22.2939 | 3914.76 | 25.6535 | 2659.34 | 35.1562 | 1169.01 | 39.4257 | 6801.22 | 27.616 |  |  | 2673.83 | 19.9802 | 1308.59 | 22.9822 | 15667.11 | 48.7343 |  |  | 7461.47 | 43.9537 | 2630.2 | 37.1092
5994.81 | 22.2967 | 3915.03 | 25.6561 | 2659.41 | 35.1599 | 1169.04 | 39.4301 | 6802.1 | 27.6204 |  |  | 2673.91 | 19.9829 | 1308.71 | 22.9871 | 15669.56 | 48.7388 |  |  | 7462.8 | 43.9602 | 2630.46 | 37.1158
5995.34 | 22.2997 | 3915.28 | 25.659 | 2659.54 | 35.1651 | 1169.09 | 39.4373 | 6802.6 | 27.6219 |  |  | 2674.2 | 19.9878 | 1308.82 | 22.9923 | 15671.68 | 48.7445 |  |  | 7463.72 | 43.9686 | 2630.73 | 37.12
5995.87 | 22.3016 | 3915.94 | 25.6652 | 2659.61 | 35.1698 | 1169.12 | 39.4416 | 6804.02 | 27.6296 |  |  | 2674.45 | 19.9923 | 1308.87 | 22.9945 | 15673.87 | 48.7498 |  |  | 7464.69 | 43.9752 | 2631.1 | 37.1276
5996.39 | 22.304 | 3916.34 | 25.67 | 2659.79 | 35.1791 | 1169.17 | 39.4477 | 6804.52 | 27.6315 |  |  | 2674.46 | 19.9893 | 1308.96 | 22.9972 | 15677.07 | 48.7575 |  |  | 7465.42 | 43.9793 | 2631.37 | 37.1333
5996.93 | 22.3062 | 3916.88 | 25.676 | 2659.96 | 35.187 | 1169.19 | 39.4507 | 6805.49 | 27.6395 |  |  | 2674.65 | 19.9949 | 1308.99 | 22.9988 | 15678.17 | 48.7601 |  |  | 7465.96 | 43.9849 | 2631.5 | 37.136
5997.46 | 22.3108 | 3917.14 | 25.6792 | 2660.11 | 35.1944 | 1169.22 | 39.4551 | 6805.99 | 27.643 |  |  | 2675.1 | 20.0043 | 1309.04 | 23.0013 | 15680.26 | 48.764 |  |  | 7467.88 | 43.9992 | 2631.77 | 37.141
5997.98 | 22.3134 | 3917.41 | 25.6818 | 2660.26 | 35.2024 | 1169.26 | 39.4589 | 6806.84 | 27.6467 |  |  | 2675.18 | 20.007 | 1309.17 | 23.0061 | 15682.89 | 48.7694 |  |  | 7468.56 | 44.0016 | 2631.97 | 37.1458
5998.51 | 22.3152 | 3917.68 | 25.6847 | 2660.34 | 35.2074 | 1169.29 | 39.463 | 6807.79 | 27.6501 |  |  | 2675.3 | 20.005 | 1309.24 | 23.0095 | 15686.95 | 48.7781 |  |  | 7469.73 | 44.0077 | 2632.23 | 37.1503
5999.04 | 22.319 | 3917.95 | 25.6879 | 2660.48 | 35.2135 | 1169.34 | 39.47 | 6808.66 | 27.6555 |  |  | 2675.31 | 20.0071 | 1309.36 | 23.0134 | 15689.58 | 48.7832 |  |  | 7470.36 | 44.0119 | 2632.45 | 37.1557
5999.58 | 22.3219 | 3918.75 | 25.6967 | 2660.58 | 35.2177 | 1169.37 | 39.4738 | 6809.55 | 27.6614 |  |  | 2675.51 | 20.0124 | 1309.41 | 23.016 | 15693.07 | 48.7903 |  |  | 7471.35 | 44.0205 | 2632.72 | 37.1599
6000.11 | 22.3242 | 3919.01 | 25.6996 | 2660.68 | 35.2226 | 1169.41 | 39.4786 | 6810.05 | 27.6648 |  |  | 2675.73 | 20.0165 | 1309.49 | 23.019 | 15694.19 | 48.7928 |  |  | 7472.15 | 44.0246 | 2633.05 | 37.1674
6000.65 | 22.3267 | 3919.4 | 25.7024 | 2660.78 | 35.2294 | 1169.42 | 39.4815 | 6810.58 | 27.6657 |  |  | 2676.05 | 20.0218 | 1309.52 | 23.0212 | 15698.06 | 48.8018 |  |  | 7472.96 | 44.0306 | 2633.25 | 37.1717
6001.18 | 22.3296 | 3919.66 | 25.7062 | 2660.91 | 35.234 | 1169.46 | 39.4857 | 6811.51 | 27.6722 |  |  | 2676.4 | 20.0279 | 1309.62 | 23.0244 | 15699.38 | 48.8052 |  |  | 7474.13 | 44.0377 | 2633.62 | 37.179
6001.71 | 22.3322 | 3920.33 | 25.7132 | 2661.06 | 35.2423 | 1169.49 | 39.4893 | 6812.45 | 27.6749 |  |  | 2676.55 | 20.0316 | 1309.74 | 23.0294 | 15701.91 | 48.8119 |  |  | 7475 | 44.045 | 2634.19 | 37.191
6002.33 | 22.3357 | 3920.8 | 25.7174 | 2661.23 | 35.2508 | 1169.52 | 39.4952 | 6812.98 | 27.6784 |  |  | 2676.87 | 20.0369 | 1309.82 | 23.0324 | 15704.3 | 48.8164 |  |  | 7476.37 | 44.0512 | 2634.45 | 37.1957
6002.86 | 22.3383 | 3921.13 | 25.7215 | 2661.38 | 35.258 | 1169.56 | 39.499 | 6813.52 | 27.6827 |  |  | 2677.15 | 20.0439 | 1309.91 | 23.0354 | 15707.85 | 48.8232 |  |  | 7477.52 | 44.0599 | 2634.7 | 37.2011
6003.4 | 22.3426 | 3921.53 | 25.7262 | 2661.49 | 35.2652 | 1169.59 | 39.5029 | 6814.55 | 27.6879 |  |  | 2677.35 | 20.0466 | 1310.01 | 23.0403 | 15709.59 | 48.8268 |  |  | 7478.77 | 44.0668 | 2634.97 | 37.2061
6003.93 | 22.3436 | 3922.07 | 25.7314 | 2661.66 | 35.273 | 1169.64 | 39.5101 | 6815.07 | 27.6903 |  |  | 2677.58 | 20.0502 | 1310.06 | 23.0421 | 15712.34 | 48.8322 |  |  | 7479.67 | 44.0747 | 2635.55 | 37.2184
6004.73 | 22.3479 | 3922.53 | 25.7358 | 2661.84 | 35.2827 | 1169.69 | 39.516 | 6815.57 | 27.693 |  |  | 2677.93 | 20.0568 | 1310.11 | 23.0445 | 15713.93 | 48.8359 |  |  | 7480.3 | 44.078 | 2635.92 | 37.226
6005.4 | 22.3519 | 3922.93 | 25.7398 | 2661.99 | 35.2902 | 1169.72 | 39.5204 | 6816.64 | 27.6978 |  |  | 2677.97 | 20.0557 | 1310.17 | 23.0467 | 15716.56 | 48.8408 |  |  | 7481.26 | 44.0851 | 2636.3 | 37.2337
6006.2 | 22.3559 | 3923.38 | 25.7451 | 2662.13 | 35.2975 | 1169.76 | 39.5253 | 6817.6 | 27.7038 |  |  | 2677.98 | 20.0591 | 1310.26 | 23.0503 | 15718.38 | 48.8488 |  |  | 7482.29 | 44.0887 | 2636.69 | 37.242
6006.75 | 22.3604 | 3923.65 | 25.7485 | 2662.19 | 35.3004 | 1169.79 | 39.5294 | 6818.6 | 27.7094 |  |  | 2678.5 | 20.0678 | 1310.37 | 23.0541 | 15720.4 | 48.854 |  |  | 7483.07 | 44.0975 | 2636.96 | 37.2474
6007.62 | 22.3628 | 3923.94 | 25.7518 | 2662.38 | 35.3101 | 1169.82 | 39.5339 | 6819.17 | 27.713 |  |  | 2678.52 | 20.0658 | 1310.44 | 23.0572 | 15721.98 | 48.8572 |  |  | 7484.08 | 44.102 | 2637.21 | 37.252
6008.15 | 22.366 | 3924.44 | 25.7565 | 2662.61 | 35.3221 | 1169.86 | 39.5381 | 6819.71 | 27.7135 |  |  | 2678.53 | 20.068 | 1310.54 | 23.0614 | 15724.5 | 48.8627 |  |  | 7484.98 | 44.1066 | 2637.54 | 37.2583
6008.67 | 22.368 | 3924.74 | 25.7594 | 2662.68 | 35.3246 | 1169.89 | 39.5425 | 6820.21 | 27.7177 |  |  | 2678.8 | 20.074 | 1310.62 | 23.0644 | 15726.64 | 48.868 |  |  | 7485.94 | 44.1145 | 2637.94 | 37.2661
6009.47 | 22.3723 | 3925.25 | 25.7652 | 2662.78 | 35.3322 | 1169.92 | 39.5472 | 6820.74 | 27.7203 |  |  | 2678.92 | 20.0723 | 1310.66 | 23.0664 | 15728.73 | 48.8718 |  |  | 7486.44 | 44.1183 | 2638.31 | 37.2741
6010.01 | 22.375 | 3925.59 | 25.769 | 2662.91 | 35.338 | 1169.96 | 39.5508 | 6821.26 | 27.7231 |  |  | 2679.02 | 20.0781 | 1310.71 | 23.0686 | 15730.83 | 48.8764 |  |  | 7487.46 | 44.1239 | 2638.51 | 37.2775
6010.67 | 22.3792 | 3926.05 | 25.7739 | 2663.05 | 35.344 | 1170.02 | 39.5595 | 6822.51 | 27.73 |  |  | 2679.03 | 20.0755 | 1310.79 | 23.0714 | 15732.86 | 48.8798 |  |  | 7488.51 | 44.131 | 2638.77 | 37.2841
6011.21 | 22.3819 | 3926.62 | 25.7804 | 2663.11 | 35.3477 | 1170.06 | 39.5648 | 6823.63 | 27.7342 |  |  | 2679.32 | 20.0842 | 1310.84 | 23.0736 | 15735.75 | 48.8867 |  |  | 7490.02 | 44.1402 | 2639.24 | 37.2928
6011.72 | 22.3839 | 3926.95 | 25.7838 | 2663.25 | 35.3539 | 1170.09 | 39.5692 | 6824.43 | 27.7406 |  |  | 2679.49 | 20.0873 | 1310.89 | 23.0757 | 15736.88 | 48.8885 |  |  | 7490.55 | 44.1442 | 2639.64 | 37.3013
6012.26 | 22.3876 | 3927.69 | 25.7919 | 2663.31 | 35.3582 | 1170.14 | 39.5752 | 6825.23 | 27.7465 |  |  | 2679.92 | 20.0941 | 1310.97 | 23.0794 | 15739.02 | 48.8928 |  |  | 7491.48 | 44.1506 | 2639.91 | 37.3071
6012.79 | 22.3902 | 3928.07 | 25.796 | 2663.45 | 35.3653 | 1170.19 | 39.5821 | 6825.9 | 27.7494 |  |  | 2680.25 | 20.1005 | 1311.04 | 23.0825 | 15741.19 | 48.8985 |  |  | 7493.02 | 44.1595 | 2640.29 | 37.3147
6013.33 | 22.3926 | 3928.77 | 25.8032 | 2663.58 | 35.372 | 1170.22 | 39.5858 | 6826.86 | 27.7547 |  |  | 2680.52 | 20.1048 | 1311.12 | 23.0849 | 15743.26 | 48.9022 |  |  | 7493.72 | 44.1647 | 2640.49 | 37.3188
6014.13 | 22.3966 | 3929.29 | 25.8077 | 2663.65 | 35.3748 | 1170.26 | 39.5916 | 6827.51 | 27.7573 |  |  | 2680.77 | 20.105 | 1311.14 | 23.0862 | 15744.84 | 48.9064 |  |  | 7494.79 | 44.1716 | 2640.83 | 37.3255
6014.66 | 22.4001 | 3929.79 | 25.8137 | 2663.75 | 35.3799 | 1170.27 | 39.5935 | 6828.42 | 27.7623 |  |  | 2680.79 | 20.1097 | 1311.22 | 23.0888 | 15748.04 | 48.9132 |  |  | 7496.34 | 44.1794 | 2641.09 | 37.3301
6015.16 | 22.4024 | 3930.06 | 25.8168 | 2663.81 | 35.3832 | 1170.32 | 39.5996 | 6829.45 | 27.7686 |  |  | 2680.85 | 20.1128 | 1311.26 | 23.0906 | 15749.88 | 48.917 |  |  | 7497.14 | 44.1853 | 2641.36 | 37.3368
6015.69 | 22.4056 | 3930.51 | 25.8218 | 2663.98 | 35.3928 | 1170.36 | 39.6047 | 6830.35 | 27.773 |  |  | 2681.24 | 20.1199 | 1311.32 | 23.0932 | 15752.02 | 48.9226 |  |  | 7497.91 | 44.1908 | 2641.76 | 37.3442
6016.23 | 22.4082 | 3930.79 | 25.8249 | 2664.08 | 35.3974 | 1170.37 | 39.6055 | 6831.12 | 27.7785 |  |  | 2681.45 | 20.1232 | 1311.39 | 23.0965 | 15753.92 | 48.9261 |  |  | 7499.64 | 44.2013 | 2642.28 | 37.3558
6016.75 | 22.4105 | 3931.51 | 25.8324 | 2664.15 | 35.4016 | 1170.41 | 39.6103 | 6831.73 | 27.7823 |  |  | 2681.6 | 20.1268 | 1311.53 | 23.1015 | 15756.05 | 48.9301 |  |  | 7500.44 | 44.2079 | 2642.65 | 37.3626
6017.28 | 22.414 | 3931.79 | 25.835 | 2664.25 | 35.4069 | 1170.44 | 39.615 | 6832.5 | 27.7848 |  |  | 2682.09 | 20.1346 | 1311.58 | 23.1035 | 15757.57 | 48.9453 |  |  | 7500.98 | 44.2121 | 2642.85 | 37.367
6017.81 | 22.4156 | 3932.16 | 25.8396 | 2664.38 | 35.4133 | 1170.49 | 39.622 | 6833.82 | 27.7913 |  |  | 2682.46 | 20.1425 | 1311.68 | 23.1076 | 15760.36 | 48.9516 |  |  | 7502.01 | 44.2161 | 2643.11 | 37.3731
6018.35 | 22.4189 | 3932.54 | 25.8434 | 2664.45 | 35.4165 | 1170.51 | 39.6247 | 6834.35 | 27.7967 |  |  | 2682.79 | 20.1489 | 1311.74 | 23.1103 | 15761.99 | 48.9554 |  |  | 7503.51 | 44.2269 | 2643.4 | 37.3784
6018.88 | 22.423 | 3933.13 | 25.8497 | 2664.56 | 35.4233 | 1170.56 | 39.6316 | 6835.29 | 27.8019 |  |  | 2682.99 | 20.1531 | 1311.81 | 23.113 | 15763.59 | 48.9584 |  |  | 7504.41 | 44.2342 | 2643.7 | 37.3851
6019.43 | 22.4261 | 3933.43 | 25.8527 | 2664.63 | 35.4268 | 1170.61 | 39.6379 | 6836.29 | 27.8062 |  |  | 2683.17 | 20.1571 | 1311.88 | 23.1156 | 15765.1 | 48.9625 |  |  | 7505.85 | 44.2434 | 2643.91 | 37.3894
6019.97 | 22.4284 | 3933.73 | 25.8571 | 2664.76 | 35.4328 | 1170.64 | 39.642 | 6837.39 | 27.8103 |  |  | 2683.39 | 20.1615 | 1311.93 | 23.118 | 15767.6 | 48.9688 |  |  | 7506.52 | 44.2466 | 2644.45 | 37.3997
6020.5 | 22.4308 | 3934.25 | 25.8611 | 2664.81 | 35.4362 | 1170.66 | 39.6452 | 6838.29 | 27.8127 |  |  | 2683.41 | 20.1594 | 1312.01 | 23.1207 | 15769.97 | 48.9737 |  |  | 7507.48 | 44.2549 | 2644.7 | 37.4048
6021.3 | 22.4349 | 3934.63 | 25.8657 | 2664.88 | 35.4394 | 1170.69 | 39.6494 | 6839.19 | 27.8194 |  |  | 2683.49 | 20.1628 | 1312.06 | 23.1231 | 15772.17 | 48.9787 |  |  | 7508.52 | 44.2615 | 2644.96 | 37.4106
6021.83 | 22.4378 | 3935.18 | 25.8721 | 2665.1 | 35.4508 | 1170.72 | 39.6537 | 6839.74 | 27.8232 |  |  | 2683.66 | 20.1656 | 1312.11 | 23.1253 | 15773.69 | 48.9821 |  |  | 7509.59 | 44.2671 | 2645.56 | 37.4223
6022.37 | 22.441 | 3935.76 | 25.878 | 2665.13 | 35.4537 | 1170.74 | 39.6566 | 6840.24 | 27.825 |  |  | 2684.06 | 20.1727 | 1312.16 | 23.1286 | 15775.16 | 48.9858 |  |  | 7510.45 | 44.2723 | 2646 | 37.4314
6022.9 | 22.4429 | 3936.06 | 25.8816 | 2665.33 | 35.4633 | 1170.77 | 39.6609 | 6841.43 | 27.8325 |  |  | 2684.47 | 20.1812 | 1312.26 | 23.1318 | 15776.46 | 48.989 |  |  | 7510.99 | 44.2773 | 2646.32 | 37.4387
6023.34 | 22.4452 | 3936.48 | 25.8856 | 2665.43 | 35.4687 | 1170.84 | 39.6696 | 6842.16 | 27.8356 |  |  | 2684.76 | 20.1867 | 1312.31 | 23.1338 | 15777.59 | 48.9913 |  |  | 7512.82 | 44.2876 | 2646.5 | 37.4428
6024.24 | 22.4523 | 3936.87 | 25.8903 | 2665.53 | 35.474 | 1170.86 | 39.6722 | 6842.78 | 27.84 |  |  | 2685.08 | 20.1929 | 1312.34 | 23.1355 | 15779.76 | 48.9958 |  |  | 7513.59 | 44.2917 | 2646.97 | 37.4512
6024.75 | 22.4532 | 3937.5 | 25.8963 | 2665.67 | 35.4797 | 1170.89 | 39.6764 | 6843.35 | 27.8436 |  |  | 2685.36 | 20.1984 | 1312.41 | 23.1377 | 15781.38 | 48.9989 |  |  | 7514.36 | 44.2988 | 2647.25 | 37.4569
6025.4 | 22.4567 | 3937.78 | 25.9004 | 2665.73 | 35.484 | 1170.94 | 39.6826 | 6844.93 | 27.8531 |  |  | 2685.54 | 20.2023 | 1312.48 | 23.1409 | 15782.88 | 49.0039 |  |  | 7515.27 | 44.3043 | 2647.53 | 37.4635
6026.07 | 22.4596 | 3938.18 | 25.9042 | 2665.8 | 35.4872 | 1170.97 | 39.6885 | 6846.12 | 27.856 |  |  | 2685.84 | 20.209 | 1312.51 | 23.1419 | 15784.18 | 49.0055 |  |  | 7516.31 | 44.3125 | 2647.95 | 37.4715
6026.87 | 22.4653 | 3938.48 | 25.9067 | 2665.87 | 35.4906 | 1171.04 | 39.6969 | 6847.3 | 27.8632 |  |  | 2686.21 | 20.2154 | 1312.64 | 23.1473 | 15785.63 | 49.0083 |  |  | 7517.64 | 44.3184 | 2648.18 | 37.4772
6027.39 | 22.4672 | 3938.78 | 25.9099 | 2666 | 35.4972 | 1171.09 | 39.7036 | 6847.85 | 27.8649 |  |  | 2686.38 | 20.219 | 1312.73 | 23.1508 | 15787.07 | 49.0118 |  |  | 7518.28 | 44.3266 | 2648.62 | 37.486
6027.97 | 22.4702 | 3939.03 | 25.9129 | 2666.17 | 35.5069 | 1171.12 | 39.7084 | 6848.4 | 27.8696 |  |  | 2686.63 | 20.2229 | 1312.79 | 23.1537 | 15788.57 | 49.0151 |  |  | 7519.33 | 44.3325 | 2649.02 | 37.4946
6028.51 | 22.4725 | 3939.43 | 25.917 | 2666.23 | 35.5108 | 1171.17 | 39.7154 | 6849.67 | 27.8739 |  |  | 2686.96 | 20.2304 | 1312.88 | 23.157 | 15790.97 | 49.0213 |  |  | 7520.2 | 44.3375 | 2649.2 | 37.4972
6029.04 | 22.4756 | 3939.72 | 25.92 | 2666.4 | 35.5193 | 1171.21 | 39.7192 | 6850.67 | 27.8824 |  |  | 2687.26 | 20.2363 | 1312.94 | 23.1603 | 15792.27 | 49.0243 |  |  | 7521.53 | 44.3474 | 2649.52 | 37.5037
6029.58 | 22.4773 | 3940.22 | 25.9254 | 2666.53 | 35.526 | 1171.22 | 39.7217 | 6851.51 | 27.8879 |  |  | 2687.48 | 20.2408 | 1313.03 | 23.1637 | 15793.71 | 49.0285 |  |  | 7522.85 | 44.3544 | 2649.87 | 37.5118
6030.38 | 22.4821 | 3940.49 | 25.9287 | 2666.65 | 35.5312 | 1171.26 | 39.7268 | 6852.51 | 27.8918 |  |  | 2687.84 | 20.2472 | 1313.08 | 23.1658 | 15795.49 | 49.0307 |  |  | 7523.5 | 44.3587 | 2650.1 | 37.5153
6030.91 | 22.4851 | 3940.97 | 25.9338 | 2666.8 | 35.5404 | 1171.31 | 39.7332 | 6853.27 | 27.8975 |  |  | 2687.86 | 20.2447 | 1313.18 | 23.1698 | 15797.4 | 49.036 |  |  | 7524.67 | 44.3671 | 2650.44 | 37.5245
6031.43 | 22.4871 | 3941.52 | 25.9393 | 2666.87 | 35.5442 | 1171.34 | 39.7382 | 6853.81 | 27.9005 |  |  | 2687.88 | 20.248 | 1313.21 | 23.1722 | 15798.95 | 49.0394 |  |  | 7525.37 | 44.3705 | 2650.75 | 37.5293
6032.09 | 22.4908 | 3942 | 25.9451 | 2666.98 | 35.55 | 1171.37 | 39.7425 | 6854.51 | 27.905 |  |  | 2688.11 | 20.2527 | 1313.28 | 23.1741 | 15802 | 49.0463 |  |  | 7526.7 | 44.3793 | 2650.97 | 37.5337
6032.61 | 22.4939 | 3942.39 | 25.949 | 2667.08 | 35.5567 | 1171.41 | 39.7467 | 6855.23 | 27.9066 |  |  | 2688.28 | 20.2566 | 1313.34 | 23.1766 | 15803.5 | 49.0496 |  |  | 7527.6 | 44.3845 | 2651.27 | 37.5402
6033.13 | 22.496 | 3942.97 | 25.9561 | 2667.22 | 35.5614 | 1171.46 | 39.7535 | 6856.03 | 27.9123 |  |  | 2688.46 | 20.2596 | 1313.39 | 23.1786 | 15804.65 | 49.0524 |  |  | 7528.99 | 44.3905 | 2651.64 | 37.5476
6033.96 | 22.501 | 3943.39 | 25.9593 | 2667.28 | 35.5661 | 1171.49 | 39.7585 | 6856.58 | 27.9162 |  |  | 2688.7 | 20.2636 | 1313.54 | 23.1853 | 15806.11 | 49.0554 |  |  | 7529.69 | 44.3992 | 2651.89 | 37.552
6034.5 | 22.5044 | 3943.66 | 25.9628 | 2667.42 | 35.5726 | 1171.52 | 39.7628 | 6857.11 | 27.9182 |  |  | 2689.06 | 20.2714 | 1313.66 | 23.19 | 15807.89 | 49.0593 |  |  | 7530.59 | 44.4041 | 2652.04 | 37.5554
6035 | 22.5062 | 3944.32 | 25.9696 | 2667.58 | 35.5816 | 1171.54 | 39.7659 | 6858.76 | 27.9273 |  |  | 2689.26 | 20.2757 | 1313.71 | 23.1926 | 15810.53 | 49.0651 |  |  | 7531.68 | 44.4105 | 2652.19 | 37.5586
6036.15 | 22.5121 | 3944.71 | 25.9736 | 2667.65 | 35.5856 | 1171.59 | 39.7722 | 6859.76 | 27.9334 |  |  | 2689.56 | 20.2817 | 1313.81 | 23.1967 | 15812.53 | 49.0713 |  |  | 7532.88 | 44.4178 | 2652.56 | 37.566
6036.68 | 22.5156 | 3945.02 | 25.9772 | 2667.72 | 35.5891 | 1171.62 | 39.7768 | 6860.3 | 27.9362 |  |  | 2689.91 | 20.2874 | 1313.89 | 23.1999 | 15814.08 | 49.0745 |  |  | 7534.34 | 44.4271 | 2652.71 | 37.5697
6037.2 | 22.5184 | 3945.52 | 25.9829 | 2667.78 | 35.5934 | 1171.67 | 39.7832 | 6860.83 | 27.9363 |  |  | 2690.16 | 20.2926 | 1313.98 | 23.2035 | 15815.53 | 49.0793 |  |  | 7534.86 | 44.4313 | 2652.96 | 37.5731
6037.72 | 22.5208 | 3945.89 | 25.9867 | 2667.83 | 35.5962 | 1171.74 | 39.7922 | 6861.37 | 27.9419 |  |  | 2690.43 | 20.2985 | 1314.03 | 23.2056 | 15819.54 | 49.0883 |  |  | 7536.55 | 44.441 | 2653.27 | 37.5794
6038.25 | 22.5238 | 3946.26 | 25.9908 | 2667.97 | 35.6024 | 1171.76 | 39.7948 | 6861.9 | 27.9438 |  |  | 2690.88 | 20.3068 | 1314.13 | 23.2098 | 15822.11 | 49.0935 |  |  | 7537.48 | 44.4495 | 2653.51 | 37.5853
6038.75 | 22.5259 | 3946.64 | 25.9963 | 2668.03 | 35.6059 | 1171.79 | 39.7996 | 6862.43 | 27.9462 |  |  | 2691.15 | 20.3124 | 1314.19 | 23.2125 | 15825.71 | 49.1008 |  |  | 7538.53 | 44.4555 | 2653.86 | 37.5925
6039.75 | 22.5306 | 3947.06 | 26.0001 | 2668.1 | 35.6095 | 1171.82 | 39.8041 | 6862.97 | 27.9489 |  |  | 2691.28 | 20.3158 | 1314.26 | 23.2155 | 15826.94 | 49.1028 |  |  | 7539.6 | 44.4617 | 2654.04 | 37.5956
6040.29 | 22.5334 | 3947.33 | 26.0026 | 2668.28 | 35.6195 | 1171.87 | 39.811 | 6864 | 27.9558 |  |  | 2691.58 | 20.3216 | 1314.34 | 23.2192 | 15828.66 | 49.1068 |  |  | 7540.18 | 44.4667 | 2654.43 | 37.603
6040.8 | 22.5373 | 3947.64 | 26.0072 | 2668.42 | 35.6266 | 1171.89 | 39.8135 | 6864.54 | 27.9565 |  |  | 2691.85 | 20.3268 | 1314.43 | 23.2222 | 15830.63 | 49.1114 |  |  | 7541.25 | 44.4735 | 2654.68 | 37.6081
6041.34 | 22.5392 | 3948.26 | 26.0128 | 2668.48 | 35.6303 | 1171.94 | 39.8204 | 6865.45 | 27.9645 |  |  | 2692.4 | 20.3375 | 1314.48 | 23.2245 | 15832.62 | 49.1163 |  |  | 7542.57 | 44.4795 | 2654.89 | 37.6122
6041.87 | 22.5428 | 3948.58 | 26.0165 | 2668.62 | 35.6365 | 1171.98 | 39.8244 | 6866.24 | 27.965 |  |  | 2692.8 | 20.3464 | 1314.51 | 23.2261 | 15835.12 | 49.121 |  |  | 7543.75 | 44.4866 | 2655.23 | 37.6191
6042.41 | 22.5453 | 3949.2 | 26.0236 | 2668.68 | 35.6413 | 1172.01 | 39.829 | 6866.89 | 27.9734 |  |  | 2693.07 | 20.3523 | 1314.6 | 23.2294 | 15837.1 | 49.1257 |  |  | 7544.67 | 44.4945 | 2655.64 | 37.6274
6042.94 | 22.547 | 3949.96 | 26.0307 | 2668.85 | 35.6492 | 1172.06 | 39.836 | 6867.42 | 27.9739 |  |  | 2693.25 | 20.3561 | 1314.66 | 23.2328 | 15838.86 | 49.129 |  |  | 7545.44 | 44.4983 | 2656.29 | 37.6409
6043.46 | 22.5503 | 3950.26 | 26.0343 | 2668.92 | 35.6533 | 1172.09 | 39.8406 | 6868.22 | 27.9791 |  |  | 2693.58 | 20.3633 | 1314.73 | 23.235 | 15841.08 | 49.1337 |  |  | 7546.17 | 44.5073 | 2656.53 | 37.6442
6043.99 | 22.5534 | 3950.7 | 26.0393 | 2668.99 | 35.6569 | 1172.13 | 39.8452 | 6868.74 | 27.9817 |  |  | 2693.83 | 20.3684 | 1314.78 | 23.2376 | 15842.89 | 49.1378 |  |  | 7547.26 | 44.5121 | 2656.78 | 37.6502
6044.52 | 22.555 | 3951.2 | 26.0449 | 2669.09 | 35.6625 | 1172.16 | 39.8504 | 6869.27 | 27.9851 |  |  | 2694.12 | 20.3736 | 1314.83 | 23.2397 | 15845.83 | 49.144 |  |  | 7547.79 | 44.5162 | 2656.98 | 37.6538
6045.34 | 22.5597 | 3951.58 | 26.0505 | 2669.2 | 35.6688 | 1172.19 | 39.8544 | 6870.29 | 27.9899 |  |  | 2694.67 | 20.3844 | 1314.9 | 23.2423 | 15847.45 | 49.1581 |  |  | 7548.81 | 44.5214 | 2657.53 | 37.6656
6045.99 | 22.5644 | 3952.21 | 26.0553 | 2669.34 | 35.6756 | 1172.23 | 39.8594 | 6870.81 | 27.9936 |  |  | 2694.75 | 20.3876 | 1314.95 | 23.2443 | 15849.52 | 49.1638 |  |  | 7549.34 | 44.526 | 2657.76 | 37.6695
6046.53 | 22.5652 | 3952.52 | 26.0593 | 2669.45 | 35.6825 | 1172.26 | 39.8638 | 6871.86 | 27.9988 |  |  | 2695.24 | 20.3962 | 1315.03 | 23.2475 | 15851.34 | 49.1676 |  |  | 7549.88 | 44.5299 | 2658.01 | 37.6747
6047.58 | 22.5721 | 3952.78 | 26.0624 | 2669.59 | 35.6889 | 1172.29 | 39.8682 | 6872.84 | 28.0014 |  |  | 2695.55 | 20.4036 | 1315.06 | 23.2496 | 15854.02 | 49.1734 |  |  | 7550.93 | 44.5374 | 2658.23 | 37.6793
6048.51 | 22.5757 | 3953.05 | 26.0649 | 2669.65 | 35.6924 | 1172.34 | 39.875 | 6873.75 | 28.0102 |  |  | 2695.95 | 20.4116 | 1315.11 | 23.2514 | 15855.71 | 49.1772 |  |  | 7552.16 | 44.5416 | 2658.51 | 37.6855
6049.36 | 22.5815 | 3953.32 | 26.0683 | 2669.72 | 35.6964 | 1172.38 | 39.8794 | 6874.65 | 28.015 |  |  | 2696.14 | 20.4144 | 1315.18 | 23.254 | 15859.71 | 49.1854 |  |  | 7553.55 | 44.5525 | 2658.78 | 37.6904
6049.9 | 22.584 | 3953.58 | 26.0711 | 2669.79 | 35.7002 | 1172.41 | 39.8841 | 6875.65 | 28.0196 |  |  | 2696.34 | 20.4184 | 1315.26 | 23.2578 | 15862.63 | 49.1931 |  |  | 7554.08 | 44.5578 | 2659.06 | 37.6955
6050.7 | 22.5879 | 3953.98 | 26.0752 | 2669.92 | 35.7072 | 1172.44 | 39.8895 | 6876.82 | 28.0281 |  |  | 2696.49 | 20.4218 | 1315.31 | 23.2601 | 15865.27 | 49.1988 |  |  | 7555.62 | 44.5682 | 2659.38 | 37.7017
6051.48 | 22.5927 | 3954.38 | 26.0795 | 2670.05 | 35.715 | 1172.48 | 39.8936 | 6877.98 | 28.0348 |  |  | 2696.82 | 20.4283 | 1315.38 | 23.262 | 15867.55 | 49.2035 |  |  | 7556.42 | 44.5727 | 2659.83 | 37.7113
6052.02 | 22.5941 | 3954.63 | 26.0824 | 2670.19 | 35.7223 | 1172.51 | 39.8981 | 6878.93 | 28.0372 |  |  | 2697.07 | 20.4333 | 1315.41 | 23.2639 | 15870.41 | 49.21 |  |  | 7557.12 | 44.576 | 2660.06 | 37.7158
6052.68 | 22.5991 | 3955.27 | 26.0907 | 2670.25 | 35.7255 | 1172.54 | 39.9032 | 6879.94 | 28.0437 |  |  | 2697.29 | 20.4377 | 1315.51 | 23.2682 | 15871.72 | 49.2127 |  |  | 7557.64 | 44.5812 | 2660.35 | 37.7217
6053.42 | 22.6021 | 3955.74 | 26.095 | 2670.32 | 35.7293 | 1172.59 | 39.9099 | 6880.45 | 28.0455 |  |  | 2697.44 | 20.441 | 1315.56 | 23.2704 | 15875.46 | 49.2209 |  |  | 7558.95 | 44.5884 | 2660.7 | 37.7282
6053.95 | 22.6046 | 3956.12 | 26.099 | 2670.42 | 35.7354 | 1172.66 | 39.9189 | 6881.35 | 28.0525 |  |  | 2697.71 | 20.4463 | 1315.61 | 23.2725 | 15878.46 | 49.2268 |  |  | 7560.51 | 44.6005 | 2661.2 | 37.738
6054.48 | 22.6074 | 3956.39 | 26.1022 | 2670.52 | 35.7396 | 1172.69 | 39.9237 | 6882.27 | 28.0562 |  |  | 2697.99 | 20.4525 | 1315.66 | 23.2745 | 15879.88 | 49.2299 |  |  | 7561.19 | 44.6033 | 2661.62 | 37.7461
6055.12 | 22.6106 | 3956.72 | 26.1061 | 2670.59 | 35.7441 | 1172.73 | 39.9288 | 6882.81 | 28.0599 |  |  | 2698.17 | 20.4571 | 1315.73 | 23.2771 | 15883 | 49.2372 |  |  | 7561.71 | 44.6076 | 2661.98 | 37.7532
6055.92 | 22.6148 | 3956.99 | 26.1091 | 2670.65 | 35.7475 | 1172.76 | 39.9336 | 6883.34 | 28.0635 |  |  | 2698.66 | 20.4661 | 1315.76 | 23.2787 | 15884.3 | 49.2394 |  |  | 7562.74 | 44.6127 | 2662.22 | 37.7582
6056.45 | 22.6173 | 3957.3 | 26.112 | 2670.79 | 35.7554 | 1172.81 | 39.9399 | 6883.87 | 28.0662 |  |  | 2698.94 | 20.4717 | 1315.81 | 23.281 | 15887.47 | 49.2464 |  |  | 7563.28 | 44.6173 | 2662.42 | 37.762
6057.19 | 22.6212 | 3957.79 | 26.117 | 2670.9 | 35.7626 | 1172.88 | 39.9494 | 6884.97 | 28.0711 |  |  | 2699.04 | 20.4747 | 1315.88 | 23.2839 | 15888.63 | 49.2484 |  |  | 7564.29 | 44.6247 | 2662.75 | 37.7686
6058.04 | 22.6271 | 3958.2 | 26.1223 | 2671 | 35.7665 | 1172.91 | 39.9537 | 6885.51 | 28.073 |  |  | 2699.07 | 20.4723 | 1315.91 | 23.2853 | 15890.21 | 49.2534 |  |  | 7565.19 | 44.6293 | 2663.05 | 37.7744
6058.57 | 22.6286 | 3958.6 | 26.1267 | 2671.14 | 35.774 | 1172.94 | 39.9585 | 6886.48 | 28.0784 |  |  | 2699.09 | 20.4761 | 1316.03 | 23.2904 | 15892.28 | 49.2577 |  |  | 7566.26 | 44.6375 | 2663.38 | 37.7807
6059.36 | 22.6339 | 3959.01 | 26.1313 | 2671.27 | 35.7808 | 1172.99 | 39.9659 | 6887.84 | 28.0851 |  |  | 2699.42 | 20.4828 | 1316.13 | 23.2945 | 15894.38 | 49.2614 |  |  | 7567.33 | 44.6435 | 2663.74 | 37.7882
6059.87 | 22.6353 | 3959.27 | 26.1343 | 2671.34 | 35.7849 | 1173.03 | 39.9705 | 6888.34 | 28.0873 |  |  | 2699.66 | 20.4866 | 1316.2 | 23.2968 | 15896.85 | 49.2675 |  |  | 7568.4 | 44.6505 | 2663.95 | 37.7928
6060.64 | 22.6396 | 3959.77 | 26.1398 | 2671.45 | 35.7912 | 1173.08 | 39.9766 | 6889.21 | 28.094 |  |  | 2699.91 | 20.4929 | 1316.28 | 23.3009 | 15900.3 | 49.2756 |  |  | 7569.2 | 44.6548 | 2664.2 | 37.7973
6061.18 | 22.6424 | 3960.17 | 26.1451 | 2671.55 | 35.7964 | 1173.09 | 39.9803 | 6889.73 | 28.0958 |  |  | 2700.06 | 20.4959 | 1316.33 | 23.3029 | 15902.24 | 49.2813 |  |  | 7570.13 | 44.6635 | 2664.34 | 37.8004
6062.06 | 22.6473 | 3960.42 | 26.1481 | 2671.62 | 35.8008 | 1173.13 | 39.9843 | 6890.7 | 28.1015 |  |  | 2700.26 | 20.4997 | 1316.36 | 23.305 | 15904.29 | 49.2855 |  |  | 7571.3 | 44.6699 | 2664.7 | 37.8074
6062.59 | 22.6502 | 3960.81 | 26.1519 | 2671.82 | 35.8109 | 1173.16 | 39.9881 | 6891.23 | 28.1062 |  |  | 2700.28 | 20.4972 | 1316.43 | 23.3076 | 15905.86 | 49.2888 |  |  | 7572.1 | 44.6761 | 2665.07 | 37.8147
6063.11 | 22.6534 | 3961.07 | 26.1547 | 2671.89 | 35.8153 | 1173.19 | 39.9942 | 6892.2 | 28.1107 |  |  | 2700.29 | 20.4994 | 1316.48 | 23.3097 | 15907.66 | 49.2931 |  |  | 7572.9 | 44.6802 | 2665.32 | 37.82
6063.61 | 22.6557 | 3961.34 | 26.1574 | 2672.02 | 35.8225 | 1173.24 | 40.001 | 6893.63 | 28.1197 |  |  | 2700.58 | 20.5062 | 1316.56 | 23.3128 | 15908.86 | 49.2958 |  |  | 7573.85 | 44.6874 | 2665.67 | 37.8266
6064.15 | 22.6586 | 3961.61 | 26.1602 | 2672.09 | 35.8259 | 1173.28 | 40.0059 | 6894.63 | 28.1248 |  |  | 2700.84 | 20.5119 | 1316.6 | 23.3145 | 15910.05 | 49.2981 |  |  | 7574.45 | 44.692 | 2665.94 | 37.8319
6064.88 | 22.6624 | 3961.88 | 26.1636 | 2672.12 | 35.8297 | 1173.29 | 40.0084 | 6895.65 | 28.1323 |  |  | 2700.99 | 20.5152 | 1316.65 | 23.3163 | 15911.77 | 49.3008 |  |  | 7575.79 | 44.6985 | 2666.42 | 37.841
6065.88 | 22.6675 | 3962.34 | 26.1692 | 2672.26 | 35.8353 | 1173.34 | 40.0149 | 6896.67 | 28.1355 |  |  | 2701.31 | 20.5211 | 1316.71 | 23.3193 | 15914.07 | 49.3073 |  |  | 7576.32 | 44.703 | 2666.92 | 37.8508
6066.41 | 22.6698 | 3962.88 | 26.1754 | 2672.32 | 35.8389 | 1173.41 | 40.0247 | 6897.4 | 28.1412 |  |  | 2701.58 | 20.5265 | 1316.76 | 23.3214 | 15917.07 | 49.3133 |  |  | 7576.99 | 44.7059 | 2667.31 | 37.8585
6067.32 | 22.6745 | 3963.31 | 26.1802 | 2672.39 | 35.8428 | 1173.44 | 40.0299 | 6898.44 | 28.1475 |  |  | 2701.71 | 20.5299 | 1316.83 | 23.3238 | 15918.42 | 49.3163 |  |  | 7578.12 | 44.7145 | 2667.74 | 37.8667
6068.25 | 22.6801 | 3963.56 | 26.183 | 2672.46 | 35.8467 | 1173.48 | 40.0344 | 6899.51 | 28.1519 |  |  | 2701.86 | 20.5338 | 1316.88 | 23.3262 | 15919.79 | 49.3194 |  |  | 7579.03 | 44.7193 | 2667.92 | 37.8699
6068.78 | 22.6828 | 3964.19 | 26.1896 | 2672.52 | 35.85 | 1173.51 | 40.0393 | 6900.27 | 28.1572 |  |  | 2702.18 | 20.5397 | 1316.96 | 23.3294 | 15921.98 | 49.3239 |  |  | 7579.93 | 44.726 | 2668.19 | 37.8756
6069.68 | 22.688 | 3964.46 | 26.1924 | 2672.62 | 35.8574 | 1173.54 | 40.0431 | 6900.81 | 28.1609 |  |  | 2702.43 | 20.5459 | 1317.03 | 23.3325 | 15923.53 | 49.326 |  |  | 7580.69 | 44.7286 | 2668.56 | 37.8828
6070.22 | 22.6908 | 3964.73 | 26.1953 | 2672.74 | 35.8636 | 1173.61 | 40.053 | 6901.34 | 28.1631 |  |  | 2702.64 | 20.5503 | 1317.1 | 23.3358 | 15926.4 | 49.3335 |  |  | 7581.83 | 44.7355 | 2668.86 | 37.8892
6070.64 | 22.6937 | 3965.09 | 26.1992 | 2672.81 | 35.8674 | 1173.64 | 40.0568 | 6901.88 | 28.1672 |  |  | 2702.66 | 20.5474 | 1317.18 | 23.3389 | 15928.57 | 49.3358 |  |  | 7582.88 | 44.746 | 2669.29 | 37.8967
6071.15 | 22.6967 | 3965.36 | 26.2023 | 2672.94 | 35.8735 | 1173.66 | 40.0603 | 6902.39 | 28.1703 |  |  | 2702.78 | 20.5535 | 1317.21 | 23.3406 | 15930.35 | 49.3413 |  |  | 7584.1 | 44.7511 | 2669.69 | 37.9045
6072.44 | 22.7019 | 3965.63 | 26.2054 | 2673.01 | 35.8773 | 1173.68 | 40.0634 | 6903.04 | 28.1751 |  |  | 2703.11 | 20.5601 | 1317.33 | 23.3455 | 15931.77 | 49.3438 |  |  | 7584.6 | 44.757 | 2669.86 | 37.9086
6072.95 | 22.7052 | 3965.9 | 26.2081 | 2673.07 | 35.8813 | 1173.71 | 40.0674 | 6903.71 | 28.1752 |  |  | 2703.43 | 20.5663 | 1317.41 | 23.3486 | 15933.07 | 49.3468 |  |  | 7585.4 | 44.7616 | 2670.03 | 37.9125
6073.47 | 22.7087 | 3966.3 | 26.2128 | 2673.14 | 35.8854 | 1173.73 | 40.0702 | 6904.64 | 28.1813 |  |  | 2703.88 | 20.5771 | 1317.46 | 23.3511 | 15935.98 | 49.3652 |  |  | 7586.5 | 44.7688 | 2670.23 | 37.9156
6073.99 | 22.7112 | 3966.56 | 26.2166 | 2673.27 | 35.8922 | 1173.78 | 40.0769 | 6905.51 | 28.1873 |  |  | 2703.93 | 20.5742 | 1317.53 | 23.3539 | 15937.46 | 49.3691 |  |  | 7587.57 | 44.7754 | 2670.49 | 37.9215
6074.79 | 22.7159 | 3967.1 | 26.2213 | 2673.34 | 35.8961 | 1173.79 | 40.0794 | 6906.65 | 28.1936 |  |  | 2703.95 | 20.5767 | 1317.6 | 23.3564 | 15939.93 | 49.3739 |  |  | 7588.48 | 44.7787 | 2670.63 | 37.9239
6075.32 | 22.7185 | 3967.36 | 26.2243 | 2673.41 | 35.9005 | 1173.83 | 40.0837 | 6907.36 | 28.1976 |  |  | 2704.06 | 20.5804 | 1317.63 | 23.3581 | 15944.07 | 49.3826 |  |  | 7589.07 | 44.7866 | 2670.96 | 37.9321
6076.12 | 22.7219 | 3967.83 | 26.2298 | 2673.61 | 35.9111 | 1173.86 | 40.0893 | 6907.97 | 28.1985 |  |  | 2704.13 | 20.5777 | 1317.73 | 23.3624 | 15945.73 | 49.3876 |  |  | 7590 | 44.7927 | 2671.24 | 37.9366
6076.66 | 22.7256 | 3968.1 | 26.2329 | 2673.71 | 35.9169 | 1173.88 | 40.0923 | 6908.5 | 28.2023 |  |  | 2704.15 | 20.581 | 1317.77 | 23.364 | 15948.55 | 49.3933 |  |  | 7590.67 | 44.7983 | 2671.64 | 37.9442
6077.19 | 22.7284 | 3968.4 | 26.236 | 2673.84 | 35.9232 | 1173.91 | 40.096 | 6909.23 | 28.2064 |  |  | 2704.36 | 20.5874 | 1317.9 | 23.3698 | 15950.06 | 49.3958 |  |  | 7591.52 | 44.8007 | 2672.09 | 37.9529
6077.96 | 22.7322 | 3968.67 | 26.2398 | 2673.91 | 35.9269 | 1173.96 | 40.1028 | 6910.03 | 28.2106 |  |  | 2704.8 | 20.5957 | 1317.95 | 23.3718 | 15951.57 | 49.3992 |  |  | 7592.04 | 44.8048 | 2672.39 | 37.9595
6078.49 | 22.7349 | 3968.93 | 26.2431 | 2673.97 | 35.9314 | 1173.98 | 40.1061 | 6911.37 | 28.217 |  |  | 2705.05 | 20.6015 | 1318.03 | 23.376 | 15954.06 | 49.4044 |  |  | 7593.11 | 44.8113 | 2672.61 | 37.9645
6079.26 | 22.7381 | 3969.43 | 26.2484 | 2674.11 | 35.9381 | 1174.03 | 40.1127 | 6912.15 | 28.224 |  |  | 2705.15 | 20.6047 | 1318.12 | 23.3795 | 15957.15 | 49.4128 |  |  | 7594.64 | 44.8212 | 2673.05 | 37.9727
6080.05 | 22.7434 | 3969.7 | 26.2518 | 2674.17 | 35.9427 | 1174.04 | 40.1157 | 6913.32 | 28.2262 |  |  | 2705.4 | 20.6088 | 1318.2 | 23.3825 | 15958.75 | 49.4164 |  |  | 7595.16 | 44.8254 | 2673.4 | 37.979
6080.58 | 22.7455 | 3969.97 | 26.2548 | 2674.24 | 35.947 | 1174.08 | 40.1207 | 6914.05 | 28.2341 |  |  | 2705.61 | 20.6138 | 1318.27 | 23.3853 | 15960 | 49.4205 |  |  | 7596.23 | 44.8315 | 2673.56 | 37.9834
6081.76 | 22.7525 | 3970.5 | 26.2606 | 2674.37 | 35.9535 | 1174.11 | 40.1253 | 6914.72 | 28.2348 |  |  | 2705.83 | 20.6183 | 1318.35 | 23.3889 | 15961.65 | 49.4225 |  |  | 7597.29 | 44.8382 | 2673.78 | 37.9868
6082.3 | 22.7554 | 3971.03 | 26.2658 | 2674.44 | 35.9573 | 1174.14 | 40.1303 | 6915.27 | 28.2406 |  |  | 2706.15 | 20.6258 | 1318.4 | 23.3911 | 15963.5 | 49.4279 |  |  | 7598.29 | 44.8447 | 2674.1 | 37.9933
6082.83 | 22.7579 | 3971.3 | 26.2697 | 2674.51 | 35.961 | 1174.18 | 40.1349 | 6917.24 | 28.2514 |  |  | 2706.17 | 20.624 | 1318.47 | 23.3945 | 15965.54 | 49.4323 |  |  | 7599.2 | 44.8513 | 2674.28 | 37.9971
6083.43 | 22.762 | 3971.57 | 26.2723 | 2674.57 | 35.965 | 1174.23 | 40.1422 | 6918.01 | 28.2559 |  |  | 2706.58 | 20.6325 | 1318.52 | 23.3966 | 15968.03 | 49.437 |  |  | 7600.76 | 44.8602 | 2674.56 | 38.0019
6084.1 | 22.7653 | 3971.84 | 26.275 | 2674.64 | 35.9685 | 1174.26 | 40.1463 | 6919.06 | 28.2604 |  |  | 2706.62 | 20.6354 | 1318.58 | 23.3995 | 15969.78 | 49.4397 |  |  | 7601.28 | 44.8634 | 2674.8 | 38.0069
6085.02 | 22.7703 | 3972.1 | 26.2789 | 2674.71 | 35.9734 | 1174.29 | 40.1511 | 6919.71 | 28.2636 |  |  | 2706.88 | 20.6411 | 1318.63 | 23.4017 | 15971.29 | 49.4427 |  |  | 7602.85 | 44.8749 | 2675.08 | 38.012
6085.82 | 22.774 | 3972.37 | 26.2815 | 2674.84 | 35.9804 | 1174.34 | 40.1584 | 6920.24 | 28.2656 |  |  | 2707.12 | 20.6457 | 1318.72 | 23.4057 | 15972.83 | 49.4466 |  |  | 7604.43 | 44.8845 | 2675.31 | 38.0179
6086.28 | 22.7765 | 3972.64 | 26.2839 | 2674.97 | 35.9868 | 1174.38 | 40.1645 | 6921.13 | 28.2705 |  |  | 2707.17 | 20.6485 | 1318.77 | 23.4082 | 15974.25 | 49.4495 |  |  | 7605.69 | 44.8917 | 2675.68 | 38.0245
6086.75 | 22.7797 | 3972.9 | 26.2874 | 2675.08 | 35.9932 | 1174.41 | 40.1677 | 6921.86 | 28.2755 |  |  | 2707.18 | 20.6464 | 1318.82 | 23.4101 | 15978.34 | 49.4579 |  |  | 7606.67 | 44.8981 | 2675.9 | 38.0301
6087.29 | 22.7823 | 3973.17 | 26.291 | 2675.14 | 35.9976 | 1174.44 | 40.1737 | 6922.53 | 28.2786 |  |  | 2707.5 | 20.655 | 1318.92 | 23.4146 | 15979.9 | 49.4616 |  |  | 7607.62 | 44.9041 | 2676.23 | 38.0345
6088.24 | 22.7877 | 3973.7 | 26.2969 | 2675.24 | 36.0028 | 1174.48 | 40.178 | 6923.75 | 28.2861 |  |  | 2707.87 | 20.6619 | 1318.98 | 23.4169 | 15981.57 | 49.4666 |  |  | 7608.34 | 44.9108 | 2676.47 | 38.0399
6089.04 | 22.793 | 3973.97 | 26.3 | 2675.31 | 36.0062 | 1174.53 | 40.1855 | 6924.28 | 28.2907 |  |  | 2708.03 | 20.6671 | 1319.07 | 23.4213 | 15984.08 | 49.4718 |  |  | 7608.87 | 44.9147 | 2676.73 | 38.0448
6090.14 | 22.7984 | 3974.5 | 26.3071 | 2675.38 | 36.0101 | 1174.56 | 40.1896 | 6925.28 | 28.2977 |  |  | 2708.28 | 20.6727 | 1319.13 | 23.4239 | 15986.79 | 49.4772 |  |  | 7610.17 | 44.9213 | 2676.97 | 38.0488
6090.67 | 22.8002 | 3974.77 | 26.309 | 2675.44 | 36.014 | 1174.59 | 40.1949 | 6926.88 | 28.3053 |  |  | 2708.38 | 20.6758 | 1319.18 | 23.4259 | 15988.81 | 49.4814 |  |  | 7611.23 | 44.9287 | 2677.27 | 38.0552
6091.42 | 22.8051 | 3975.04 | 26.311 | 2675.51 | 36.0173 | 1174.66 | 40.2035 | 6927.4 | 28.3073 |  |  | 2708.4 | 20.6728 | 1319.28 | 23.4305 | 15989.93 | 49.4837 |  |  | 7612.03 | 44.9329 | 2677.53 | 38.0613
6092.22 | 22.809 | 3975.31 | 26.314 | 2675.61 | 36.0237 | 1174.71 | 40.2111 | 6928.07 | 28.3106 |  |  | 2708.43 | 20.6757 | 1319.35 | 23.4332 | 15992.02 | 49.4889 |  |  | 7613.08 | 44.9409 | 2677.88 | 38.0667
6093.14 | 22.8159 | 3975.57 | 26.3169 | 2675.68 | 36.0277 | 1174.73 | 40.215 | 6929.12 | 28.3167 |  |  | 2708.75 | 20.6815 | 1319.4 | 23.4354 | 15995.2 | 49.4939 |  |  | 7613.86 | 44.946 | 2678.15 | 38.0724
6093.78 | 22.8193 | 3976.11 | 26.3233 | 2675.84 | 36.0358 | 1174.76 | 40.2192 | 6929.65 | 28.3203 |  |  | 2708.98 | 20.6872 | 1319.47 | 23.4385 | 15997.39 | 49.5013 |  |  | 7614.4 | 44.9506 | 2678.62 | 38.0816
6094.41 | 22.8217 | 3976.37 | 26.3257 | 2675.98 | 36.0441 | 1174.79 | 40.2234 | 6930.19 | 28.3236 |  |  | 2709.27 | 20.6942 | 1319.53 | 23.4412 | 15998.94 | 49.5055 |  |  | 7615.5 | 44.9571 | 2678.74 | 38.0847
6095.18 | 22.8284 | 3977.14 | 26.3348 | 2676.08 | 36.0503 | 1174.84 | 40.2305 | 6931.24 | 28.326 |  |  | 2709.6 | 20.7005 | 1319.62 | 23.4451 | 16001.61 | 49.5089 |  |  | 7616.21 | 44.9595 | 2678.99 | 38.0883
6095.78 | 22.8307 | 3977.41 | 26.3388 | 2676.18 | 36.0553 | 1174.86 | 40.2342 | 6932.32 | 28.3329 |  |  | 2709.72 | 20.7046 | 1319.7 | 23.4488 | 16004.56 | 49.5169 |  |  | 7617.35 | 44.9695 | 2679.12 | 38.092
6096.85 | 22.837 | 3978.21 | 26.3479 | 2676.24 | 36.0584 | 1174.89 | 40.2389 | 6932.84 | 28.3367 |  |  | 2709.92 | 20.7087 | 1319.75 | 23.4506 | 16006.75 | 49.5216 |  |  | 7618.32 | 44.9741 | 2679.24 | 38.0957
6097.55 | 22.8402 | 3978.48 | 26.35 | 2676.31 | 36.0632 | 1174.93 | 40.2436 | 6933.37 | 28.3363 |  |  | 2710.17 | 20.713 | 1319.78 | 23.4523 | 16008.7 | 49.5268 |  |  | 7619.23 | 44.9815 | 2679.84 | 38.1073
6098.35 | 22.8443 | 3978.74 | 26.3536 | 2676.41 | 36.0689 | 1174.96 | 40.2485 | 6934.03 | 28.3422 |  |  | 2710.25 | 20.7168 | 1319.83 | 23.4545 | 16010.57 | 49.5307 |  |  | 7620.23 | 44.9885 | 2680.1 | 38.1113
6098.85 | 22.8481 | 3978.99 | 26.3566 | 2676.48 | 36.0721 | 1174.98 | 40.2509 | 6935.06 | 28.347 |  |  | 2710.5 | 20.7222 | 1319.92 | 23.458 | 16015.02 | 49.5392 |  |  | 7621.2 | 44.994 | 2680.52 | 38.1196
6099.28 | 22.8514 | 3979.26 | 26.3607 | 2676.54 | 36.0761 | 1175.01 | 40.2555 | 6935.59 | 28.3523 |  |  | 2710.54 | 20.7191 | 1319.95 | 23.4601 | 16019.81 | 49.5495 |  |  | 7622.5 | 45.0019 | 2680.7 | 38.1242
6099.82 | 22.854 | 3979.79 | 26.3655 | 2676.61 | 36.0801 | 1175.04 | 40.2602 | 6936.93 | 28.3581 |  |  | 2710.57 | 20.723 | 1320.05 | 23.4643 | 16021.75 | 49.5527 |  |  | 7623.59 | 45.0095 | 2681.14 | 38.1323
6100.77 | 22.8578 | 3980.19 | 26.3697 | 2676.68 | 36.0838 | 1175.08 | 40.2653 | 6937.73 | 28.361 |  |  | 2710.65 | 20.7213 | 1320.08 | 23.466 | 16023.97 | 49.5565 |  |  | 7624.09 | 45.0129 | 2681.44 | 38.139
6101.38 | 22.8609 | 3980.73 | 26.3761 | 2676.84 | 36.0929 | 1175.11 | 40.27 | 6938.63 | 28.3678 |  |  | 2710.67 | 20.7253 | 1320.15 | 23.4681 | 16028.26 | 49.5659 |  |  | 7625.42 | 45.0214 | 2681.65 | 38.1427
6102.18 | 22.866 | 3981.01 | 26.3785 | 2677.01 | 36.1027 | 1175.13 | 40.273 | 6939.16 | 28.3706 |  |  | 2710.92 | 20.7296 | 1320.22 | 23.4715 | 16030.37 | 49.5713 |  |  | 7626.12 | 45.0262 | 2681.92 | 38.1484
6103.44 | 22.8729 | 3981.35 | 26.3825 | 2677.14 | 36.1094 | 1175.18 | 40.279 | 6940.1 | 28.376 |  |  | 2710.99 | 20.7334 | 1320.32 | 23.4757 | 16032.49 | 49.5762 |  |  | 7626.84 | 45.031 | 2682.27 | 38.155
6104.1 | 22.876 | 3981.61 | 26.3867 | 2677.28 | 36.1183 | 1175.2 | 40.282 | 6941.03 | 28.3835 |  |  | 2711 | 20.7303 | 1320.4 | 23.4799 | 16034.61 | 49.5811 |  |  | 7628.14 | 45.0374 | 2682.61 | 38.1617
6104.95 | 22.8812 | 3982.46 | 26.3963 | 2677.44 | 36.1279 | 1175.25 | 40.2896 | 6942.1 | 28.3864 |  |  | 2711.02 | 20.7328 | 1320.52 | 23.4848 | 16036.65 | 49.5852 |  |  | 7628.79 | 45.0425 | 2682.81 | 38.1659
6105.44 | 22.8844 | 3983 | 26.4022 | 2677.54 | 36.133 | 1175.28 | 40.2946 | 6942.62 | 28.3902 |  |  | 2711.14 | 20.7359 | 1320.59 | 23.487 | 16039.62 | 49.591 |  |  | 7629.31 | 45.0473 | 2683.07 | 38.1705
6105.97 | 22.887 | 3983.26 | 26.4057 | 2677.64 | 36.1384 | 1175.31 | 40.2988 | 6943.15 | 28.3945 |  |  | 2711.34 | 20.7404 | 1320.65 | 23.4905 | 16042.02 | 49.5953 |  |  | 7630.21 | 45.0549 | 2683.34 | 38.1767
6106.51 | 22.8905 | 3983.93 | 26.4124 | 2677.71 | 36.1426 | 1175.36 | 40.306 | 6944.35 | 28.4004 |  |  | 2711.35 | 20.7382 | 1320.75 | 23.4948 | 16043.62 | 49.5995 |  |  | 7631.3 | 45.0607 | 2683.76 | 38.1845
6107.44 | 22.8948 | 3984.33 | 26.4173 | 2677.81 | 36.1488 | 1175.38 | 40.3096 | 6945.42 | 28.4074 |  |  | 2711.37 | 20.7408 | 1320.85 | 23.499 | 16045.36 | 49.6011 |  |  | 7633.12 | 45.0717 | 2684.14 | 38.1923
6108.11 | 22.8994 | 3984.78 | 26.4225 | 2677.91 | 36.1543 | 1175.43 | 40.3161 | 6946.52 | 28.4117 |  |  | 2711.6 | 20.7472 | 1320.94 | 23.5025 | 16046.82 | 49.6044 |  |  | 7634.65 | 45.0823 | 2684.41 | 38.198
6108.58 | 22.9023 | 3985.2 | 26.4285 | 2677.98 | 36.1597 | 1175.46 | 40.321 | 6947.04 | 28.4151 |  |  | 2711.64 | 20.745 | 1320.99 | 23.5052 | 16050.79 | 49.6277 |  |  | 7635.43 | 45.0861 | 2684.66 | 38.2026
6109.03 | 22.9052 | 3985.53 | 26.4316 | 2678.08 | 36.1642 | 1175.5 | 40.3267 | 6947.87 | 28.4203 |  |  | 2711.79 | 20.7501 | 1321.04 | 23.5075 | 16053.05 | 49.6321 |  |  | 7636.12 | 45.0917 | 2684.99 | 38.2093
6109.56 | 22.9067 | 3985.83 | 26.4346 | 2678.14 | 36.1682 | 1175.55 | 40.3327 | 6948.99 | 28.4237 |  |  | 2712.06 | 20.7573 | 1321.09 | 23.5094 | 16056.2 | 49.64 |  |  | 7637.47 | 45.1003 | 2685.24 | 38.2142
6110.06 | 22.9099 | 3986.15 | 26.4383 | 2678.21 | 36.1718 | 1175.58 | 40.3376 | 6949.99 | 28.4324 |  |  | 2712.19 | 20.7561 | 1321.14 | 23.5113 | 16057.3 | 49.6426 |  |  | 7638 | 45.1039 | 2685.64 | 38.2213
6110.94 | 22.9148 | 3986.78 | 26.445 | 2678.28 | 36.1767 | 1175.61 | 40.3439 | 6950.53 | 28.4355 |  |  | 2712.21 | 20.7605 | 1321.2 | 23.5144 | 16060.77 | 49.6501 |  |  | 7639.44 | 45.1133 | 2685.98 | 38.2289
6111.44 | 22.9176 | 3987.08 | 26.4492 | 2678.35 | 36.1808 | 1175.66 | 40.3503 | 6951.58 | 28.4411 |  |  | 2712.47 | 20.7658 | 1321.29 | 23.5185 | 16062.62 | 49.6545 |  |  | 7641.06 | 45.1231 | 2686.18 | 38.2323
6111.93 | 22.9207 | 3987.33 | 26.4519 | 2678.41 | 36.1833 | 1175.71 | 40.3572 | 6952.11 | 28.4437 |  |  | 2712.64 | 20.7699 | 1321.35 | 23.5209 | 16066.76 | 49.6626 |  |  | 7642.12 | 45.1318 | 2686.43 | 38.2369
6112.43 | 22.9226 | 3987.6 | 26.4552 | 2678.51 | 36.1899 | 1175.78 | 40.3667 | 6952.63 | 28.4463 |  |  | 2712.92 | 20.7761 | 1321.39 | 23.523 | 16069.91 | 49.6693 |  |  | 7642.95 | 45.1516 | 2686.81 | 38.2447
6112.93 | 22.9256 | 3987.94 | 26.4584 | 2678.58 | 36.1933 | 1175.8 | 40.3702 | 6953.61 | 28.4515 |  |  | 2713.19 | 20.7814 | 1321.49 | 23.5271 | 16071.78 | 49.6724 |  |  | 7643.75 | 45.161 | 2687.08 | 38.2503
6113.71 | 22.9308 | 3988.2 | 26.4617 | 2678.65 | 36.1975 | 1175.83 | 40.3746 | 6954.66 | 28.4558 |  |  | 2713.46 | 20.7876 | 1321.62 | 23.5326 | 16074.55 | 49.6791 |  |  | 7644.72 | 45.1717 | 2687.48 | 38.258
6114.21 | 22.9333 | 3988.54 | 26.4656 | 2678.75 | 36.2021 | 1175.86 | 40.3791 | 6955.18 | 28.4595 |  |  | 2713.69 | 20.7937 | 1321.65 | 23.5341 | 16077.01 | 49.6841 |  |  | 7646.07 | 45.1804 | 2687.75 | 38.2641
6114.75 | 22.9354 | 3988.9 | 26.4702 | 2678.81 | 36.2066 | 1175.9 | 40.3846 | 6956.48 | 28.4671 |  |  | 2713.97 | 20.801 | 1321.7 | 23.5371 | 16078.71 | 49.6881 |  |  | 7647.09 | 45.1906 | 2688.08 | 38.2709
6115.18 | 22.9399 | 3989.34 | 26.4764 | 2678.88 | 36.2101 | 1175.93 | 40.3899 | 6957.55 | 28.4704 |  |  | 2714.16 | 20.804 | 1321.79 | 23.541 | 16081.91 | 49.6962 |  |  | 7648.62 | 45.1986 | 2688.33 | 38.2754
6115.98 | 22.9422 | 3989.64 | 26.4796 | 2678.95 | 36.2152 | 1175.96 | 40.3943 | 6958.08 | 28.473 |  |  | 2714.42 | 20.8087 | 1321.85 | 23.5437 | 16084.03 | 49.7011 |  |  | 7649.14 | 45.2038 | 2688.58 | 38.2804
6116.45 | 22.9454 | 3990.07 | 26.4843 | 2679.08 | 36.2226 | 1176.01 | 40.4023 | 6959.39 | 28.4807 |  |  | 2714.61 | 20.8149 | 1321.9 | 23.5461 | 16085.88 | 49.7056 |  |  | 7650.13 | 45.2126 | 2688.85 | 38.2843
6116.97 | 22.9477 | 3990.45 | 26.4896 | 2679.15 | 36.2262 | 1176.05 | 40.4067 | 6959.9 | 28.4847 |  |  | 2714.76 | 20.8184 | 1322 | 23.5505 | 16087.4 | 49.7086 |  |  | 7651.18 | 45.2181 | 2689.2 | 38.2926
6117.45 | 22.951 | 3990.89 | 26.4939 | 2679.25 | 36.2322 | 1176.1 | 40.414 | 6960.67 | 28.4886 |  |  | 2714.99 | 20.8232 | 1322.07 | 23.5536 | 16089.49 | 49.712 |  |  | 7651.71 | 45.2224 | 2689.43 | 38.2969
6117.93 | 22.9549 | 3991.49 | 26.5009 | 2679.33 | 36.2365 | 1176.13 | 40.4202 | 6961.17 | 28.4914 |  |  | 2715.19 | 20.8284 | 1322.12 | 23.5558 | 16090.69 | 49.7144 |  |  | 7653.3 | 45.2336 | 2689.68 | 38.3023
6118.47 | 22.9572 | 3992.09 | 26.508 | 2679.43 | 36.2422 | 1176.16 | 40.4242 | 6962.15 | 28.498 |  |  | 2715.71 | 20.8398 | 1322.17 | 23.5578 | 16095.41 | 49.7242 |  |  | 7654.35 | 45.2413 | 2690.15 | 38.3095
6119 | 22.9588 | 3992.56 | 26.513 | 2679.5 | 36.247 | 1176.2 | 40.43 | 6962.82 | 28.5006 |  |  | 2716.03 | 20.8467 | 1322.27 | 23.562 | 16098.83 | 49.7315 |  |  | 7655.41 | 45.247 | 2690.28 | 38.3141
6119.52 | 22.962 | 3992.82 | 26.5161 | 2679.58 | 36.2518 | 1176.21 | 40.4326 | 6963.47 | 28.5043 |  |  | 2716.16 | 20.85 | 1322.34 | 23.5656 | 16100.6 | 49.7341 |  |  | 7656.35 | 45.2529 | 2690.65 | 38.321
6120.05 | 22.9645 | 3993.07 | 26.5194 | 2679.61 | 36.2534 | 1176.26 | 40.4398 | 6964.11 | 28.5096 |  |  | 2716.36 | 20.8548 | 1322.37 | 23.5674 | 16102.27 | 49.7407 |  |  | 7656.87 | 45.2584 | 2690.98 | 38.3283
6120.57 | 22.9675 | 3993.34 | 26.5222 | 2679.73 | 36.2589 | 1176.3 | 40.4448 | 6964.61 | 28.5114 |  |  | 2716.69 | 20.8619 | 1322.45 | 23.5705 | 16105.72 | 49.7491 |  |  | 7658.5 | 45.2682 | 2691.23 | 38.3322
6121.11 | 22.9702 | 3993.61 | 26.5252 | 2679.91 | 36.2708 | 1176.35 | 40.452 | 6965.39 | 28.5144 |  |  | 2716.83 | 20.8652 | 1322.52 | 23.5741 | 16107.14 | 49.7535 |  |  | 7660.02 | 45.2786 | 2691.48 | 38.3375
6121.64 | 22.9739 | 3994.06 | 26.5313 | 2680.03 | 36.2776 | 1176.36 | 40.4547 | 6966.18 | 28.5177 |  |  | 2716.96 | 20.8684 | 1322.6 | 23.5781 | 16111.24 | 49.7621 |  |  | 7661.09 | 45.287 | 2691.73 | 38.3431
6122.12 | 22.9777 | 3994.31 | 26.5344 | 2680.13 | 36.2839 | 1176.4 | 40.4605 | 6967.14 | 28.525 |  |  | 2717.23 | 20.8735 | 1322.67 | 23.5811 | 16112.84 | 49.7657 |  |  | 7662.71 | 45.2972 | 2692.13 | 38.3505
6122.66 | 22.9797 | 3994.69 | 26.5379 | 2680.25 | 36.2916 | 1176.43 | 40.4653 | 6968.41 | 28.5296 |  |  | 2717.36 | 20.8779 | 1322.75 | 23.5845 | 16115.21 | 49.7705 |  |  | 7663.76 | 45.3046 | 2692.4 | 38.3556
6123.44 | 22.9839 | 3995.66 | 26.5501 | 2680.38 | 36.2984 | 1176.46 | 40.4694 | 6969.91 | 28.5414 |  |  | 2717.63 | 20.8842 | 1322.79 | 23.5863 | 16116.61 | 49.7728 |  |  | 7664.82 | 45.3105 | 2692.77 | 38.3614
6123.97 | 22.9877 | 3996.06 | 26.5547 | 2680.51 | 36.3074 | 1176.48 | 40.4726 | 6970.55 | 28.5409 |  |  | 2717.84 | 20.8899 | 1322.87 | 23.5898 | 16119.5 | 49.778 |  |  | 7666.59 | 45.3207 | 2693 | 38.3678
6124.51 | 22.9901 | 3996.56 | 26.5609 | 2680.63 | 36.3135 | 1176.5 | 40.4752 | 6971.25 | 28.5478 |  |  | 2717.88 | 20.887 | 1322.94 | 23.5925 | 16120.99 | 49.7813 |  |  | 7667.39 | 45.3264 | 2693.27 | 38.3721
6125.31 | 22.9942 | 3996.94 | 26.5638 | 2680.71 | 36.3179 | 1176.55 | 40.4824 | 6972.22 | 28.5518 |  |  | 2717.89 | 20.8905 | 1323.02 | 23.5965 | 16123.1 | 49.7866 |  |  | 7668.19 | 45.3318 | 2693.4 | 38.3764
6126.08 | 22.9986 | 3997.55 | 26.5727 | 2680.8 | 36.3223 | 1176.58 | 40.4868 | 6972.82 | 28.5576 |  |  | 2718.08 | 20.895 | 1323.07 | 23.5992 | 16124.99 | 49.7908 |  |  | 7669 | 45.339 | 2693.67 | 38.3815
6127.36 | 23.0061 | 3997.9 | 26.5762 | 2680.9 | 36.329 | 1176.61 | 40.4928 | 6973.48 | 28.5579 |  |  | 2718.3 | 20.8991 | 1323.14 | 23.6017 | 16126.98 | 49.7943 |  |  | 7669.53 | 45.3429 | 2694.04 | 38.3892
6128.15 | 23.01 | 3998.45 | 26.5825 | 2681.03 | 36.3376 | 1176.65 | 40.4973 | 6974.98 | 28.5662 |  |  | 2718.43 | 20.9024 | 1323.19 | 23.6044 | 16128.99 | 49.7993 |  |  | 7670.7 | 45.3479 | 2694.29 | 38.3928
6128.95 | 23.0155 | 3998.76 | 26.5866 | 2681.16 | 36.3449 | 1176.68 | 40.5012 | 6975.54 | 28.5733 |  |  | 2718.68 | 20.9076 | 1323.22 | 23.6062 | 16131.06 | 49.804 |  |  | 7671.36 | 45.3544 | 2694.69 | 38.4028
6129.48 | 23.0175 | 3999.2 | 26.5915 | 2681.21 | 36.3485 | 1176.7 | 40.5049 | 6976.3 | 28.5757 |  |  | 2718.81 | 20.9116 | 1323.29 | 23.6087 | 16133.16 | 49.8096 |  |  | 7672.83 | 45.3633 | 2695 | 38.4083
6130.01 | 23.02 | 3999.78 | 26.5981 | 2681.36 | 36.358 | 1176.73 | 40.5108 | 6977.2 | 28.5785 |  |  | 2718.9 | 20.9141 | 1323.37 | 23.6131 | 16136.27 | 49.8162 |  |  | 7673.5 | 45.3672 | 2695.24 | 38.4132
6130.98 | 23.0258 | 4000.2 | 26.6027 | 2681.46 | 36.3627 | 1176.78 | 40.5178 | 6977.72 | 28.5843 |  |  | 2719.2 | 20.9201 | 1323.44 | 23.6156 | 16138.34 | 49.8197 |  |  | 7674.15 | 45.3701 | 2695.7 | 38.4222
6131.52 | 23.0288 | 4000.47 | 26.6061 | 2681.62 | 36.3725 | 1176.81 | 40.523 | 6978.34 | 28.5873 |  |  | 2719.35 | 20.9239 | 1323.49 | 23.6182 | 16141.42 | 49.825 |  |  | 7675.3 | 45.3778 | 2696.1 | 38.4312
6132.05 | 23.0319 | 4000.82 | 26.6105 | 2681.72 | 36.3767 | 1176.85 | 40.5279 | 6980.36 | 28.5983 |  |  | 2719.53 | 20.9282 | 1323.57 | 23.6218 | 16143.53 | 49.8294 |  |  | 7675.82 | 45.3826 | 2696.42 | 38.4377
6133.03 | 23.037 | 4001.28 | 26.6156 | 2681.85 | 36.3865 | 1176.88 | 40.5332 | 6981.29 | 28.6004 |  |  | 2719.71 | 20.9329 | 1323.62 | 23.6237 | 16145.63 | 49.8333 |  |  | 7676.87 | 45.3893 | 2696.79 | 38.4439
6133.57 | 23.0403 | 4001.82 | 26.622 | 2681.93 | 36.3911 | 1176.93 | 40.5404 | 6981.88 | 28.6032 |  |  | 2719.75 | 20.931 | 1323.67 | 23.6268 | 16147.76 | 49.8385 |  |  | 7678.14 | 45.3968 | 2697.17 | 38.4506
6134.1 | 23.0438 | 4002.28 | 26.6276 | 2681.98 | 36.3941 | 1176.95 | 40.5429 | 6983.28 | 28.6121 |  |  | 2719.81 | 20.9336 | 1323.74 | 23.6292 | 16149.3 | 49.8417 |  |  | 7679.66 | 45.4054 | 2697.31 | 38.4542
6134.79 | 23.0475 | 4002.68 | 26.6328 | 2682.12 | 36.4026 | 1176.96 | 40.5467 | 6983.93 | 28.6178 |  |  | 2720.31 | 20.9449 | 1323.77 | 23.6306 | 16151.43 | 49.8465 |  |  | 7680.34 | 45.4122 | 2697.57 | 38.4595
6135.32 | 23.05 | 4003 | 26.6367 | 2682.18 | 36.407 | 1177.01 | 40.5537 | 6984.46 | 28.6194 |  |  | 2720.45 | 20.9492 | 1323.82 | 23.6328 | 16152.99 | 49.8498 |  |  | 7680.97 | 45.4167 | 2697.84 | 38.4636
6135.85 | 23.0522 | 4003.69 | 26.6447 | 2682.23 | 36.41 | 1177.03 | 40.557 | 6985.26 | 28.6243 |  |  | 2720.63 | 20.9534 | 1323.87 | 23.6353 | 16155.29 | 49.8545 |  |  | 7681.74 | 45.4196 | 2698.02 | 38.4678
6136.39 | 23.0556 | 4003.94 | 26.6481 | 2682.37 | 36.4179 | 1177.08 | 40.5637 | 6986.01 | 28.6283 |  |  | 2720.93 | 20.96 | 1323.91 | 23.6374 | 16158.27 | 49.8611 |  |  | 7682.74 | 45.4277 | 2698.42 | 38.4763
6136.9 | 23.0594 | 4004.32 | 26.6516 | 2682.43 | 36.4222 | 1177.1 | 40.5668 | 6986.51 | 28.6312 |  |  | 2721.07 | 20.9633 | 1323.96 | 23.6398 | 16160.81 | 49.8779 |  |  | 7683.76 | 45.4335 | 2698.82 | 38.4846
6137.42 | 23.062 | 4004.64 | 26.6567 | 2682.48 | 36.4249 | 1177.13 | 40.5705 | 6987.95 | 28.6387 |  |  | 2721.3 | 20.9683 | 1324.01 | 23.642 | 16163.95 | 49.8854 |  |  | 7684.26 | 45.4372 | 2699.14 | 38.49
6137.96 | 23.0645 | 4005.24 | 26.6627 | 2682.57 | 36.43 | 1177.18 | 40.5792 | 6988.48 | 28.6418 |  |  | 2721.6 | 20.9753 | 1324.11 | 23.6464 | 16165.7 | 49.8872 |  |  | 7685.11 | 45.4425 | 2699.54 | 38.4989
6138.46 | 23.0675 | 4005.5 | 26.6659 | 2682.63 | 36.4341 | 1177.23 | 40.5868 | 6989.87 | 28.6511 |  |  | 2721.7 | 20.9788 | 1324.16 | 23.6487 | 16167.97 | 49.8932 |  |  | 7685.61 | 45.4461 | 2699.81 | 38.504
6138.89 | 23.0703 | 4006.05 | 26.6724 | 2682.75 | 36.4405 | 1177.26 | 40.5913 | 6991.54 | 28.6612 |  |  | 2721.92 | 20.9849 | 1324.24 | 23.6521 | 16172.34 | 49.9014 |  |  | 7686.63 | 45.4527 | 2700.01 | 38.5081
6139.69 | 23.0751 | 4006.79 | 26.6808 | 2682.87 | 36.4477 | 1177.28 | 40.5943 | 6992.54 | 28.6678 |  |  | 2722 | 20.9832 | 1324.29 | 23.6541 | 16174.02 | 49.9055 |  |  | 7687.71 | 45.4595 | 2700.26 | 38.5127
6140.46 | 23.079 | 4007.11 | 26.6842 | 2682.95 | 36.4531 | 1177.31 | 40.5987 | 6993.04 | 28.6682 |  |  | 2722.17 | 20.9901 | 1324.36 | 23.6575 | 16175.73 | 49.9099 |  |  | 7689.32 | 45.4707 | 2700.53 | 38.5177
6141.09 | 23.0839 | 4007.56 | 26.6903 | 2683.03 | 36.4575 | 1177.35 | 40.6038 | 6994.07 | 28.6757 |  |  | 2722.35 | 20.9953 | 1324.41 | 23.6595 | 16177.19 | 49.9126 |  |  | 7690.78 | 45.48 | 2700.64 | 38.5212
6141.63 | 23.0859 | 4008.07 | 26.6959 | 2683.17 | 36.4656 | 1177.36 | 40.6074 | 6995.06 | 28.6778 |  |  | 2722.62 | 20.9999 | 1324.44 | 23.6616 | 16178.93 | 49.9164 |  |  | 7691.92 | 45.4869 | 2700.94 | 38.5265
6142.43 | 23.0906 | 4008.54 | 26.7017 | 2683.25 | 36.471 | 1177.43 | 40.6167 | 6995.59 | 28.6819 |  |  | 2722.73 | 21.003 | 1324.49 | 23.664 | 16180.76 | 49.9197 |  |  | 7692.92 | 45.495 | 2701.21 | 38.532
6143.19 | 23.0952 | 4008.94 | 26.7063 | 2683.35 | 36.4772 | 1177.46 | 40.6218 | 6996.94 | 28.6908 |  |  | 2723 | 21.0099 | 1324.54 | 23.6664 | 16182.15 | 49.9235 |  |  | 7693.99 | 45.5017 | 2701.46 | 38.5368
6143.71 | 23.0986 | 4009.39 | 26.7123 | 2683.4 | 36.4809 | 1177.5 | 40.6276 | 6998.01 | 28.6972 |  |  | 2723.32 | 21.0183 | 1324.57 | 23.6679 | 16184.55 | 49.9291 |  |  | 7695.26 | 45.5099 | 2701.69 | 38.5417
6144.5 | 23.1029 | 4009.66 | 26.7154 | 2683.48 | 36.4861 | 1177.53 | 40.6323 | 6998.84 | 28.7016 |  |  | 2723.33 | 21.0159 | 1324.62 | 23.6704 | 16187.05 | 49.9335 |  |  | 7696.19 | 45.5162 | 2701.96 | 38.5444
6145.15 | 23.1071 | 4010.06 | 26.7201 | 2683.58 | 36.4917 | 1177.56 | 40.6375 | 7000.33 | 28.7101 |  |  | 2723.35 | 21.0183 | 1324.69 | 23.673 | 16188.36 | 49.9367 |  |  | 7697.19 | 45.5245 | 2702.11 | 38.5499
6145.81 | 23.1103 | 4010.61 | 26.7262 | 2683.7 | 36.4994 | 1177.6 | 40.6431 | 7000.83 | 28.7141 |  |  | 2723.52 | 21.0225 | 1324.76 | 23.6764 | 16189.91 | 49.9391 |  |  | 7698.23 | 45.5302 | 2702.38 | 38.555
6146.35 | 23.1132 | 4010.94 | 26.7311 | 2683.83 | 36.5069 | 1177.65 | 40.6493 | 7001.36 | 28.716 |  |  | 2723.58 | 21.0207 | 1324.81 | 23.6788 | 16192.48 | 49.9453 |  |  | 7700.09 | 45.5426 | 2702.65 | 38.5611
6147.55 | 23.1194 | 4011.21 | 26.7343 | 2683.93 | 36.5129 | 1177.66 | 40.6528 | 7002.36 | 28.7215 |  |  | 2723.6 | 21.0246 | 1324.87 | 23.6822 | 16193.61 | 49.9465 |  |  | 7701.15 | 45.5489 | 2702.91 | 38.5662
6148.83 | 23.1264 | 4011.48 | 26.7371 | 2684 | 36.5165 | 1177.68 | 40.6557 | 7003.33 | 28.7257 |  |  | 2723.83 | 21.0292 | 1324.94 | 23.6842 | 16195.35 | 49.9494 |  |  | 7702.4 | 45.5579 | 2703.16 | 38.5715
6149.43 | 23.1306 | 4011.74 | 26.7404 | 2684.12 | 36.5235 | 1177.71 | 40.6612 | 7003.85 | 28.7298 |  |  | 2724 | 21.034 | 1325.01 | 23.6876 | 16196.65 | 49.953 |  |  | 7703.45 | 45.5656 | 2703.56 | 38.5787
6150.37 | 23.1351 | 4012.04 | 26.7443 | 2684.17 | 36.5279 | 1177.75 | 40.6649 | 7004.37 | 28.7317 |  |  | 2724.17 | 21.0386 | 1325.04 | 23.6899 | 16199.22 | 49.9627 |  |  | 7703.97 | 45.5694 | 2703.8 | 38.5828
6151.57 | 23.1415 | 4012.29 | 26.7469 | 2684.28 | 36.5356 | 1177.76 | 40.6679 | 7005.4 | 28.7375 |  |  | 2724.34 | 21.0421 | 1325.11 | 23.6931 | 16200.65 | 49.9652 |  |  | 7705.58 | 45.5797 | 2704.06 | 38.5891
6152 | 23.1449 | 4012.56 | 26.7499 | 2684.4 | 36.5424 | 1177.78 | 40.6711 | 7006.37 | 28.7441 |  |  | 2724.35 | 21.0402 | 1325.16 | 23.6958 | 16201.92 | 49.969 |  |  | 7706.12 | 45.5842 | 2704.31 | 38.5936
6152.7 | 23.1487 | 4012.83 | 26.7535 | 2684.45 | 36.5449 | 1177.81 | 40.6763 | 7007.42 | 28.7491 |  |  | 2724.6 | 21.0487 | 1325.22 | 23.698 | 16204.56 | 49.9741 |  |  | 7706.77 | 45.5875 | 2704.56 | 38.5987
6153.14 | 23.153 | 4013.1 | 26.7567 | 2684.53 | 36.5503 | 1177.85 | 40.6805 | 7008.25 | 28.7535 |  |  | 2724.82 | 21.0534 | 1325.27 | 23.7001 | 16206.16 | 49.9778 |  |  | 7707.7 | 45.5932 | 2704.95 | 38.6073
6154.12 | 23.1571 | 4013.56 | 26.7618 | 2684.6 | 36.5547 | 1177.88 | 40.6863 | 7008.79 | 28.7561 |  |  | 2724.97 | 21.0576 | 1325.32 | 23.7029 | 16208.34 | 49.9825 |  |  | 7708.69 | 45.5997 | 2705.16 | 38.6112
6154.92 | 23.1619 | 4013.96 | 26.7679 | 2684.75 | 36.5638 | 1177.91 | 40.691 | 7009.29 | 28.7587 |  |  | 2725.25 | 21.0645 | 1325.41 | 23.7069 | 16210.23 | 49.9851 |  |  | 7709.62 | 45.6055 | 2705.6 | 38.619
6156.08 | 23.1684 | 4014.23 | 26.7707 | 2684.87 | 36.5712 | 1177.95 | 40.697 | 7009.99 | 28.7603 |  |  | 2725.45 | 21.0684 | 1325.47 | 23.7095 | 16211.85 | 49.9892 |  |  | 7710.39 | 45.6125 | 2705.87 | 38.6249
6156.59 | 23.1708 | 4015 | 26.7795 | 2684.95 | 36.5757 | 1177.98 | 40.7013 | 7010.69 | 28.7703 |  |  | 2725.57 | 21.0718 | 1325.52 | 23.7117 | 16215.1 | 49.9952 |  |  | 7711.32 | 45.6175 | 2706.12 | 38.6303
6157.11 | 23.174 | 4015.26 | 26.7832 | 2685.04 | 36.5818 | 1178 | 40.7042 | 7011.72 | 28.7733 |  |  | 2725.82 | 21.0786 | 1325.64 | 23.7172 | 16217.24 | 50 |  |  | 7711.86 | 45.6215 | 2706.38 | 38.6357
6157.91 | 23.1786 | 4015.53 | 26.7859 | 2685.1 | 36.5855 | 1178.03 | 40.7099 | 7012.36 | 28.7754 |  |  | 2726.09 | 21.0849 | 1325.67 | 23.7193 | 16219.22 | 50.0041 |  |  | 7712.97 | 45.6294 | 2706.65 | 38.6401
6158.66 | 23.1832 | 4016 | 26.7923 | 2685.15 | 36.589 | 1178.06 | 40.7146 | 7013.01 | 28.7807 |  |  | 2726.3 | 21.0904 | 1325.74 | 23.7216 | 16222.34 | 50.0109 |  |  | 7714.16 | 45.6376 | 2707.05 | 38.6485
6159.45 | 23.1872 | 4016.63 | 26.799 | 2685.22 | 36.593 | 1178.1 | 40.7197 | 7013.91 | 28.7867 |  |  | 2726.37 | 21.0934 | 1325.79 | 23.7247 | 16224.48 | 50.0165 |  |  | 7715.53 | 45.6449 | 2707.32 | 38.6532
6160.21 | 23.1917 | 4017.03 | 26.8038 | 2685.32 | 36.5995 | 1178.11 | 40.7231 | 7014.99 | 28.7912 |  |  | 2726.7 | 21.1007 | 1325.82 | 23.7264 | 16227.35 | 50.0229 |  |  | 7716.26 | 45.6484 | 2707.83 | 38.6637
6160.75 | 23.1945 | 4017.3 | 26.8071 | 2685.39 | 36.6035 | 1178.15 | 40.7268 | 7015.49 | 28.7972 |  |  | 2726.9 | 21.1052 | 1325.92 | 23.7311 | 16229.06 | 50.0265 |  |  | 7717.23 | 45.6566 | 2707.97 | 38.6678
6161.31 | 23.1973 | 4017.57 | 26.8099 | 2685.44 | 36.6073 | 1178.16 | 40.73 | 7016.06 | 28.8001 |  |  | 2727.21 | 21.1125 | 1325.99 | 23.7332 | 16231.52 | 50.0311 |  |  | 7718.33 | 45.6657 | 2708.22 | 38.6721
6161.83 | 23.2014 | 4018.35 | 26.8193 | 2685.62 | 36.6183 | 1178.2 | 40.7348 | 7016.93 | 28.8051 |  |  | 2727.36 | 21.116 | 1326.06 | 23.7372 | 16233.64 | 50.0363 |  |  | 7720.47 | 45.6777 | 2708.48 | 38.6774
6163.08 | 23.209 | 4018.75 | 26.8246 | 2685.67 | 36.6217 | 1178.21 | 40.7373 | 7017.51 | 28.8074 |  |  | 2727.69 | 21.1242 | 1326.16 | 23.7415 | 16236.31 | 50.0404 |  |  | 7721.52 | 45.6867 | 2708.75 | 38.6829
6163.62 | 23.211 | 4019.02 | 26.8278 | 2685.72 | 36.6253 | 1178.23 | 40.7411 | 7018.53 | 28.8135 |  |  | 2727.77 | 21.1273 | 1326.24 | 23.7452 | 16239.03 | 50.0459 |  |  | 7722.53 | 45.6894 | 2709.12 | 38.6898
6164.15 | 23.2137 | 4019.28 | 26.8309 | 2685.79 | 36.6291 | 1178.26 | 40.7456 | 7019.97 | 28.8229 |  |  | 2728.07 | 21.1349 | 1326.27 | 23.7472 | 16241.39 | 50.0505 |  |  | 7723.3 | 45.6949 | 2709.39 | 38.6955
6164.68 | 23.2167 | 4019.54 | 26.8345 | 2685.84 | 36.6321 | 1178.3 | 40.7505 | 7020.67 | 28.8262 |  |  | 2728.16 | 21.137 | 1326.31 | 23.7487 | 16243.1 | 50.0542 |  |  | 7725.05 | 45.7077 | 2709.52 | 38.6977
6165.92 | 23.2252 | 4019.8 | 26.8377 | 2685.9 | 36.6361 | 1178.31 | 40.7531 | 7021.83 | 28.833 |  |  | 2728.39 | 21.1428 | 1326.36 | 23.7507 | 16244.96 | 50.0581 |  |  | 7725.77 | 45.7124 | 2709.79 | 38.7034
6167.17 | 23.2318 | 4020.07 | 26.8408 | 2686.05 | 36.6456 | 1178.35 | 40.7583 | 7022.37 | 28.8364 |  |  | 2728.52 | 21.1468 | 1326.42 | 23.7544 | 16247.97 | 50.0758 |  |  | 7726.77 | 45.7208 | 2710.05 | 38.709
6167.79 | 23.2352 | 4020.34 | 26.8438 | 2686.09 | 36.6487 | 1178.4 | 40.766 | 7023.42 | 28.8425 |  |  | 2728.91 | 21.1554 | 1326.46 | 23.7562 | 16249.92 | 50.0802 |  |  | 7727.79 | 45.7287 | 2710.32 | 38.7145
6168.32 | 23.2375 | 4020.59 | 26.8464 | 2686.17 | 36.6529 | 1178.45 | 40.7744 | 7024.69 | 28.85 |  |  | 2729.21 | 21.1637 | 1326.58 | 23.762 | 16252.04 | 50.0848 |  |  | 7729.07 | 45.736 | 2710.59 | 38.72
6168.84 | 23.2406 | 4021.07 | 26.8523 | 2686.29 | 36.6594 | 1178.52 | 40.7841 | 7025.82 | 28.8567 |  |  | 2729.24 | 21.1613 | 1326.64 | 23.7648 | 16254.46 | 50.0906 |  |  | 7730.16 | 45.7445 | 2710.84 | 38.724
6170.06 | 23.2485 | 4021.69 | 26.8591 | 2686.37 | 36.6646 | 1178.55 | 40.7901 | 7026.51 | 28.8587 |  |  | 2729.29 | 21.1649 | 1326.69 | 23.7671 | 16255.59 | 50.0928 |  |  | 7731.23 | 45.7513 | 2711.07 | 38.7286
6170.57 | 23.2499 | 4021.95 | 26.8641 | 2686.44 | 36.6693 | 1178.58 | 40.795 | 7027.49 | 28.8631 |  |  | 2729.36 | 21.1682 | 1326.74 | 23.7694 | 16258.43 | 50.0982 |  |  | 7732.95 | 45.762 | 2711.3 | 38.733
6171.01 | 23.2532 | 4022.4 | 26.8693 | 2686.49 | 36.6731 | 1178.63 | 40.8034 | 7028.31 | 28.8677 |  |  | 2729.66 | 21.175 | 1326.78 | 23.7713 | 16259.63 | 50.1009 |  |  | 7733.88 | 45.768 | 2711.71 | 38.7411
6171.51 | 23.2564 | 4023.14 | 26.8775 | 2686.65 | 36.6836 | 1178.67 | 40.8084 | 7028.87 | 28.871 |  |  | 2729.89 | 21.1802 | 1326.84 | 23.774 | 16261.72 | 50.1041 |  |  | 7734.81 | 45.774 | 2711.81 | 38.7444
6172.01 | 23.2587 | 4023.39 | 26.8806 | 2686.72 | 36.6882 | 1178.7 | 40.814 | 7029.79 | 28.8764 |  |  | 2730.11 | 21.1855 | 1326.91 | 23.7768 | 16263.82 | 50.1095 |  |  | 7735.35 | 45.778 | 2712.07 | 38.7491
6172.54 | 23.2613 | 4023.66 | 26.8833 | 2686.84 | 36.6947 | 1178.75 | 40.8221 | 7030.61 | 28.8813 |  |  | 2730.26 | 21.1891 | 1326.98 | 23.7798 | 16265.22 | 50.1131 |  |  | 7737.45 | 45.7922 | 2712.47 | 38.7575
6173.24 | 23.267 | 4024.36 | 26.8919 | 2686.92 | 36.7002 | 1178.82 | 40.8312 | 7031.13 | 28.8847 |  |  | 2730.59 | 21.1982 | 1327.06 | 23.7844 | 16267.14 | 50.1172 |  |  | 7739.17 | 45.8018 | 2712.84 | 38.7654
6174.86 | 23.2747 | 4024.62 | 26.8949 | 2686.99 | 36.7058 | 1178.83 | 40.8348 | 7031.66 | 28.8891 |  |  | 2730.81 | 21.2043 | 1327.13 | 23.7877 | 16269.54 | 50.1221 |  |  | 7740.39 | 45.8115 | 2713.22 | 38.7731
6175.65 | 23.2795 | 4025.06 | 26.9005 | 2687.1 | 36.7126 | 1178.87 | 40.8401 | 7032.16 | 28.8898 |  |  | 2731.08 | 21.21 | 1327.19 | 23.7905 | 16271.61 | 50.1268 |  |  | 7741.69 | 45.8195 | 2713.49 | 38.7782
6176.16 | 23.283 | 4025.32 | 26.9045 | 2687.19 | 36.7171 | 1178.9 | 40.8456 | 7033.28 | 28.8956 |  |  | 2731.29 | 21.2164 | 1327.28 | 23.7944 | 16273.34 | 50.1304 |  |  | 7743.16 | 45.8276 | 2713.89 | 38.7853
6176.7 | 23.2861 | 4025.59 | 26.9081 | 2687.32 | 36.7245 | 1178.93 | 40.851 | 7034.2 | 28.9022 |  |  | 2731.31 | 21.2141 | 1327.34 | 23.7982 | 16275.48 | 50.1351 |  |  | 7743.69 | 45.8327 | 2714.16 | 38.7913
6177.21 | 23.2887 | 4025.86 | 26.9115 | 2687.42 | 36.7307 | 1178.97 | 40.8558 | 7035.13 | 28.9059 |  |  | 2731.33 | 21.2168 | 1327.39 | 23.8003 | 16277.4 | 50.1394 |  |  | 7744.19 | 45.8372 | 2714.43 | 38.7967
6177.73 | 23.2917 | 4026.11 | 26.9148 | 2687.5 | 36.7359 | 1178.98 | 40.8591 | 7035.67 | 28.9101 |  |  | 2731.49 | 21.2228 | 1327.46 | 23.8037 | 16279.88 | 50.1453 |  |  | 7745.18 | 45.8427 | 2714.59 | 38.8008
6178.58 | 23.2975 | 4026.38 | 26.9177 | 2687.55 | 36.7394 | 1179.03 | 40.867 | 7036.2 | 28.9142 |  |  | 2731.74 | 21.228 | 1327.53 | 23.8071 | 16281.7 | 50.149 |  |  | 7746.53 | 45.8519 | 2714.86 | 38.8056
6179.12 | 23.2997 | 4026.64 | 26.9216 | 2687.62 | 36.7438 | 1179.07 | 40.8723 | 7037.32 | 28.917 |  |  | 2731.93 | 21.2315 | 1327.59 | 23.8091 | 16285.74 | 50.1568 |  |  | 7747.59 | 45.8591 | 2715.11 | 38.8112
6179.63 | 23.3025 | 4026.91 | 26.9244 | 2687.7 | 36.7491 | 1179.12 | 40.88 | 7037.9 | 28.9229 |  |  | 2732.06 | 21.236 | 1327.73 | 23.8159 | 16287.73 | 50.1645 |  |  | 7748.66 | 45.8643 | 2715.51 | 38.8185
6180.57 | 23.3083 | 4027.18 | 26.9271 | 2687.77 | 36.7544 | 1179.15 | 40.8854 | 7038.78 | 28.9275 |  |  | 2732.24 | 21.24 | 1327.78 | 23.8184 | 16289.74 | 50.1681 |  |  | 7749.96 | 45.875 | 2715.71 | 38.8236
6181.1 | 23.3115 | 4027.44 | 26.9307 | 2687.87 | 36.7588 | 1179.18 | 40.8918 | 7039.32 | 28.9308 |  |  | 2732.26 | 21.237 | 1327.84 | 23.8217 | 16291.86 | 50.1735 |  |  | 7751.2 | 45.8828 | 2716.11 | 38.8307
6181.9 | 23.3153 | 4027.71 | 26.9339 | 2687.92 | 36.763 | 1179.22 | 40.8965 | 7040.17 | 28.935 |  |  | 2732.28 | 21.2396 | 1327.89 | 23.8241 | 16293.92 | 50.1778 |  |  | 7751.73 | 45.8869 | 2716.38 | 38.8359
6182.89 | 23.3209 | 4027.98 | 26.9367 | 2688.02 | 36.7689 | 1179.25 | 40.9018 | 7040.7 | 28.9386 |  |  | 2732.34 | 21.2429 | 1327.99 | 23.8283 | 16295.97 | 50.1825 |  |  | 7752.8 | 45.8931 | 2716.58 | 38.8402
6183.42 | 23.3242 | 4028.24 | 26.9401 | 2688.11 | 36.7753 | 1179.28 | 40.9071 | 7041.65 | 28.9435 |  |  | 2732.51 | 21.2468 | 1328.11 | 23.8338 | 16298.1 | 50.1873 |  |  | 7753.87 | 45.9014 | 2716.89 | 38.8469
6183.95 | 23.3279 | 4028.51 | 26.9446 | 2688.19 | 36.7799 | 1179.32 | 40.9115 | 7042.42 | 28.9485 |  |  | 2732.64 | 21.2506 | 1328.14 | 23.8359 | 16300.74 | 50.1949 |  |  | 7754.9 | 45.9086 | 2717.16 | 38.8515
6184.49 | 23.3299 | 4029.05 | 26.95 | 2688.27 | 36.7854 | 1179.35 | 40.9169 | 7042.92 | 28.9509 |  |  | 2732.91 | 21.2575 | 1328.24 | 23.8406 | 16302.56 | 50.1969 |  |  | 7755.5 | 45.9123 | 2717.39 | 38.8561
6185.16 | 23.3355 | 4029.31 | 26.9534 | 2688.39 | 36.7926 | 1179.38 | 40.9228 | 7043.42 | 28.9551 |  |  | 2733.03 | 21.2612 | 1328.31 | 23.843 | 16306.65 | 50.2064 |  |  | 7756.04 | 45.9166 | 2717.73 | 38.8629
6185.69 | 23.3372 | 4029.61 | 26.9577 | 2688.51 | 36.7996 | 1179.42 | 40.9274 | 7044.36 | 28.9596 |  |  | 2733.2 | 21.2656 | 1328.36 | 23.8461 | 16308.76 | 50.2106 |  |  | 7756.82 | 45.9213 | 2717.93 | 38.8675
6186.47 | 23.3422 | 4029.88 | 26.9607 | 2688.61 | 36.806 | 1179.45 | 40.9337 | 7044.87 | 28.9643 |  |  | 2733.5 | 21.2718 | 1328.43 | 23.8489 | 16310.43 | 50.2118 |  |  | 7757.87 | 45.927 | 2718.31 | 38.8751
6187.21 | 23.3462 | 4030.15 | 26.9635 | 2688.66 | 36.8099 | 1179.48 | 40.9378 | 7045.59 | 28.9668 |  |  | 2733.71 | 21.2782 | 1328.48 | 23.851 | 16311.47 | 50.2161 |  |  | 7758.94 | 45.9354 | 2718.45 | 38.8783
6187.68 | 23.3489 | 4030.41 | 26.9673 | 2688.72 | 36.8146 | 1179.52 | 40.9446 | 7046.13 | 28.9693 |  |  | 2733.86 | 21.2818 | 1328.51 | 23.8531 | 16313.54 | 50.2199 |  |  | 7759.61 | 45.9367 | 2719.18 | 38.8923
6188.48 | 23.3548 | 4030.68 | 26.9706 | 2688.87 | 36.8235 | 1179.55 | 40.9488 | 7046.66 | 28.9736 |  |  | 2734.06 | 21.2874 | 1328.54 | 23.8555 | 16314.7 | 50.2219 |  |  | 7760.64 | 45.9458 | 2719.51 | 38.9
6189.01 | 23.3563 | 4030.95 | 26.974 | 2688.94 | 36.8285 | 1179.57 | 40.9523 | 7047.18 | 28.9781 |  |  | 2734.35 | 21.2949 | 1328.64 | 23.8592 | 16317.91 | 50.2296 |  |  | 7762.09 | 45.955 | 2719.83 | 38.9054
6189.84 | 23.3625 | 4031.21 | 26.9769 | 2689.04 | 36.8341 | 1179.6 | 40.9577 | 7047.48 | 28.9784 |  |  | 2734.46 | 21.299 | 1328.69 | 23.862 | 16318.99 | 50.2322 |  |  | 7763.01 | 45.9614 | 2720.28 | 38.9141
6190.38 | 23.3655 | 4031.48 | 26.9807 | 2689.17 | 36.8427 | 1179.63 | 40.9628 | 7048.01 | 28.9798 |  |  | 2734.71 | 21.304 | 1328.76 | 23.8648 | 16320.99 | 50.2369 |  |  | 7764.01 | 45.9681 | 2720.41 | 38.9178
6190.81 | 23.368 | 4031.75 | 26.9837 | 2689.22 | 36.8469 | 1179.67 | 40.9683 | 7049 | 28.9861 |  |  | 2734.98 | 21.3112 | 1328.81 | 23.8671 | 16322.35 | 50.2397 |  |  | 7764.75 | 45.9721 | 2720.83 | 38.9269
6191.75 | 23.3725 | 4032.01 | 26.9868 | 2689.34 | 36.8544 | 1179.72 | 40.9753 | 7049.6 | 28.9899 |  |  | 2735.25 | 21.318 | 1328.86 | 23.8701 | 16325.53 | 50.2472 |  |  | 7765.66 | 45.9799 | 2721.08 | 38.9313
6192.18 | 23.3765 | 4032.27 | 26.9915 | 2689.47 | 36.862 | 1179.75 | 40.9813 | 7050.13 | 28.9931 |  |  | 2735.36 | 21.3216 | 1328.93 | 23.8726 | 16326.95 | 50.2496 |  |  | 7766.26 | 45.9831 | 2721.58 | 38.9409
6192.71 | 23.3794 | 4032.8 | 26.9972 | 2689.51 | 36.8655 | 1179.78 | 40.9862 | 7051.47 | 28.9987 |  |  | 2735.38 | 21.3198 | 1328.96 | 23.8749 | 16329.09 | 50.255 |  |  | 7766.98 | 45.9875 | 2721.82 | 38.9466
6193.41 | 23.3829 | 4033.07 | 27.0008 | 2689.62 | 36.8717 | 1179.8 | 40.9899 | 7052.25 | 29.0044 |  |  | 2735.5 | 21.3242 | 1329.03 | 23.8775 | 16330.67 | 50.2564 |  |  | 7768.07 | 45.9941 | 2722.03 | 38.9507
6193.95 | 23.3855 | 4033.33 | 27.0043 | 2689.76 | 36.881 | 1179.83 | 40.9948 | 7052.78 | 29.0088 |  |  | 2735.65 | 21.3286 | 1329.06 | 23.8791 | 16332.21 | 50.2598 |  |  | 7769.82 | 46.0034 | 2722.53 | 38.9609
6194.63 | 23.3888 | 4033.58 | 27.0066 | 2689.84 | 36.8864 | 1179.85 | 40.9977 | 7053.32 | 29.0084 |  |  | 2735.86 | 21.3342 | 1329.13 | 23.8829 | 16335.91 | 50.2671 |  |  | 7770.75 | 46.011 | 2722.77 | 38.9655
6195.62 | 23.3949 | 4033.88 | 27.0099 | 2689.91 | 36.8906 | 1179.88 | 41.0028 | 7054.79 | 29.0185 |  |  | 2736.23 | 21.3438 | 1329.16 | 23.8852 | 16338.8 | 50.2828 |  |  | 7771.9 | 46.0181 | 2723.17 | 38.9732
6196.37 | 23.3987 | 4034.28 | 27.0152 | 2689.96 | 36.8939 | 1179.92 | 41.0079 | 7055.3 | 29.0222 |  |  | 2736.42 | 21.3492 | 1329.23 | 23.887 | 16340.9 | 50.2878 |  |  | 7773.17 | 46.0262 | 2723.27 | 38.9766
6197.15 | 23.4036 | 4034.53 | 27.0181 | 2690.01 | 36.8976 | 1179.93 | 41.011 | 7056.4 | 29.0278 |  |  | 2736.7 | 21.356 | 1329.29 | 23.8905 | 16343.52 | 50.2932 |  |  | 7773.97 | 46.0321 | 2723.9 | 38.9883
6197.94 | 23.4087 | 4035.07 | 27.0246 | 2690.07 | 36.9017 | 1179.95 | 41.0147 | 7056.92 | 29.0314 |  |  | 2736.9 | 21.3612 | 1329.36 | 23.8938 | 16345.64 | 50.298 |  |  | 7775.57 | 46.0423 | 2724.09 | 38.992
6198.44 | 23.4108 | 4035.47 | 27.0302 | 2690.19 | 36.9091 | 1179.98 | 41.0197 | 7057.57 | 29.0353 |  |  | 2737.1 | 21.367 | 1329.39 | 23.8954 | 16347.46 | 50.3024 |  |  | 7776.79 | 46.0516 | 2724.25 | 38.9966
6199.34 | 23.4161 | 4036 | 27.0361 | 2690.26 | 36.9131 | 1180.03 | 41.0262 | 7058.16 | 29.037 |  |  | 2737.22 | 21.3703 | 1329.46 | 23.8978 | 16350.63 | 50.3091 |  |  | 7777.84 | 46.0575 | 2724.59 | 39.0021
6199.94 | 23.4203 | 4036.27 | 27.0401 | 2690.36 | 36.9202 | 1180.05 | 41.0306 | 7058.96 | 29.041 |  |  | 2737.38 | 21.3749 | 1329.49 | 23.9002 | 16352.58 | 50.3136 |  |  | 7778.74 | 46.0638 | 2724.82 | 39.0069
6200.71 | 23.4248 | 4036.54 | 27.0438 | 2690.42 | 36.9242 | 1180.08 | 41.0354 | 7060.27 | 29.0502 |  |  | 2737.4 | 21.3722 | 1329.54 | 23.9028 | 16356.28 | 50.321 |  |  | 7780.71 | 46.0759 | 2725.04 | 39.0115
6201.64 | 23.4308 | 4036.94 | 27.0487 | 2690.47 | 36.9283 | 1180.12 | 41.0411 | 7060.94 | 29.054 |  |  | 2737.45 | 21.3766 | 1329.61 | 23.9052 | 16360.4 | 50.3289 |  |  | 7781.75 | 46.0824 | 2725.22 | 39.0151
6202.16 | 23.4329 | 4037.2 | 27.0518 | 2690.57 | 36.9337 | 1180.13 | 41.044 | 7061.44 | 29.056 |  |  | 2737.62 | 21.3813 | 1329.68 | 23.9083 | 16363.71 | 50.3362 |  |  | 7783.2 | 46.0942 | 2725.62 | 39.0234
6202.96 | 23.4378 | 4037.6 | 27.0566 | 2690.67 | 36.9404 | 1180.17 | 41.0491 | 7061.98 | 29.0606 |  |  | 2737.93 | 21.3889 | 1329.71 | 23.9101 | 16364.91 | 50.3385 |  |  | 7784.33 | 46.1008 | 2726 | 39.0329
6203.49 | 23.4404 | 4038.17 | 27.0636 | 2690.74 | 36.9458 | 1180.2 | 41.0546 | 7062.76 | 29.0627 |  |  | 2738.15 | 21.3943 | 1329.78 | 23.9126 | 16366.74 | 50.3433 |  |  | 7786.05 | 46.1105 | 2726.27 | 39.0363
6204.19 | 23.4462 | 4038.44 | 27.0682 | 2690.81 | 36.9495 | 1180.23 | 41.0586 | 7063.48 | 29.0661 |  |  | 2738.28 | 21.3994 | 1329.81 | 23.9144 | 16368.36 | 50.3467 |  |  | 7787.09 | 46.118 | 2726.71 | 39.0461
6204.99 | 23.4501 | 4038.84 | 27.072 | 2690.91 | 36.9562 | 1180.25 | 41.0626 | 7064.31 | 29.0735 |  |  | 2738.53 | 21.4057 | 1329.86 | 23.9171 | 16369.71 | 50.3503 |  |  | 7788.15 | 46.1257 | 2727.01 | 39.051
6205.53 | 23.4521 | 4039.24 | 27.0773 | 2691.01 | 36.9631 | 1180.28 | 41.0679 | 7065.41 | 29.0771 |  |  | 2738.78 | 21.4131 | 1329.93 | 23.9196 | 16371.26 | 50.3528 |  |  | 7789.39 | 46.1324 | 2727.44 | 39.06
6206.39 | 23.4587 | 4039.71 | 27.0827 | 2691.14 | 36.9706 | 1180.32 | 41.0737 | 7066.88 | 29.0893 |  |  | 2739.08 | 21.419 | 1329.98 | 23.9225 | 16373.2 | 50.3578 |  |  | 7789.91 | 46.1377 | 2727.74 | 39.0663
6207.33 | 23.4638 | 4040.11 | 27.088 | 2691.19 | 36.975 | 1180.35 | 41.0786 | 7067.4 | 29.0934 |  |  | 2739.19 | 21.4222 | 1330.03 | 23.9252 | 16375.65 | 50.3613 |  |  | 7791.44 | 46.1469 | 2728.24 | 39.0768
6207.86 | 23.4668 | 4040.37 | 27.0915 | 2691.36 | 36.9848 | 1180.37 | 41.0819 | 7067.92 | 29.0945 |  |  | 2739.32 | 21.4262 | 1330.1 | 23.9282 | 16377.24 | 50.3658 |  |  | 7792.51 | 46.1533 | 2728.74 | 39.0868
6208.81 | 23.4731 | 4040.64 | 27.0947 | 2691.46 | 36.9914 | 1180.42 | 41.0892 | 7068.98 | 29.1011 |  |  | 2739.57 | 21.4336 | 1330.18 | 23.9323 | 16379.12 | 50.3691 |  |  | 7793.04 | 46.1579 | 2729.41 | 39.0991
6209.33 | 23.4745 | 4041.11 | 27.1004 | 2691.56 | 36.999 | 1180.45 | 41.0953 | 7069.6 | 29.1146 |  |  | 2739.84 | 21.44 | 1330.25 | 23.9354 | 16381.44 | 50.3768 |  |  | 7793.91 | 46.164 | 2729.61 | 39.1037
6209.87 | 23.4765 | 4041.37 | 27.1044 | 2691.63 | 37.0033 | 1180.48 | 41.1001 | 7070.13 | 29.1178 |  |  | 2739.94 | 21.4435 | 1330.36 | 23.9405 | 16382.74 | 50.3794 |  |  | 7795.19 | 46.1729 | 2729.83 | 39.1081
6210.4 | 23.4792 | 4041.84 | 27.1104 | 2691.68 | 37.007 | 1180.53 | 41.1077 | 7071.22 | 29.1231 |  |  | 2740.14 | 21.4497 | 1330.4 | 23.9423 | 16384.54 | 50.3815 |  |  | 7796.26 | 46.18 | 2730.31 | 39.117
6210.87 | 23.484 | 4042.19 | 27.115 | 2691.74 | 37.0107 | 1180.55 | 41.1107 | 7071.75 | 29.1249 |  |  | 2740.34 | 21.4549 | 1330.43 | 23.9445 | 16387.61 | 50.3891 |  |  | 7797.05 | 46.1834 | 2730.54 | 39.1219
6211.38 | 23.4868 | 4042.46 | 27.1181 | 2691.81 | 37.0151 | 1180.57 | 41.1143 | 7072.47 | 29.1298 |  |  | 2740.64 | 21.4629 | 1330.5 | 23.948 | 16389.93 | 50.3934 |  |  | 7798.15 | 46.1913 | 2731.01 | 39.1317
6211.82 | 23.4904 | 4042.73 | 27.1217 | 2691.86 | 37.0189 | 1180.58 | 41.1171 | 7073.25 | 29.1342 |  |  | 2740.77 | 21.4661 | 1330.56 | 23.9505 | 16391.74 | 50.3973 |  |  | 7798.95 | 46.1972 | 2731.29 | 39.1373
6212.28 | 23.4922 | 4043.23 | 27.127 | 2692.01 | 37.0285 | 1180.62 | 41.1219 | 7074.31 | 29.1395 |  |  | 2740.9 | 21.4703 | 1330.6 | 23.9518 | 16393.34 | 50.401 |  |  | 7800.28 | 46.2047 | 2731.61 | 39.1434
6212.85 | 23.4963 | 4043.49 | 27.1308 | 2692.08 | 37.0337 | 1180.65 | 41.1274 | 7075.12 | 29.1429 |  |  | 2741.14 | 21.4772 | 1330.68 | 23.9559 | 16394.81 | 50.4045 |  |  | 7802.27 | 46.2175 | 2731.99 | 39.1509
6213.39 | 23.4987 | 4043.96 | 27.1366 | 2692.19 | 37.0407 | 1180.68 | 41.1324 | 7076.09 | 29.1482 |  |  | 2741.29 | 21.4813 | 1330.71 | 23.9581 | 16397.19 | 50.4095 |  |  | 7803.47 | 46.2247 | 2732.31 | 39.1585
6213.89 | 23.5015 | 4044.29 | 27.1417 | 2692.23 | 37.0437 | 1180.75 | 41.1441 | 7076.86 | 29.1541 |  |  | 2741.45 | 21.4852 | 1330.81 | 23.9625 | 16398.71 | 50.4127 |  |  | 7804.27 | 46.2309 | 2732.65 | 39.1639
6214.32 | 23.5047 | 4044.79 | 27.1471 | 2692.29 | 37.0488 | 1180.78 | 41.1496 | 7077.39 | 29.1562 |  |  | 2741.69 | 21.4911 | 1330.88 | 23.9657 | 16401.7 | 50.4252 |  |  | 7805.07 | 46.236 | 2732.95 | 39.1699
6215.12 | 23.5099 | 4045.06 | 27.1501 | 2692.41 | 37.0551 | 1180.82 | 41.1554 | 7077.91 | 29.1589 |  |  | 2741.75 | 21.4942 | 1330.91 | 23.9677 | 16403.01 | 50.4275 |  |  | 7805.6 | 46.2396 | 2733.48 | 39.1815
6215.62 | 23.5124 | 4045.43 | 27.1553 | 2692.46 | 37.059 | 1180.83 | 41.1587 | 7078.96 | 29.1646 |  |  | 2741.89 | 21.4985 | 1330.98 | 23.9705 | 16404.62 | 50.4306 |  |  | 7806.42 | 46.2448 | 2733.78 | 39.1873
6216.62 | 23.5182 | 4045.7 | 27.1591 | 2692.63 | 37.07 | 1180.87 | 41.1636 | 7079.84 | 29.1685 |  |  | 2742.11 | 21.5032 | 1331.01 | 23.972 | 16406.52 | 50.4346 |  |  | 7806.99 | 46.2494 | 2734.23 | 39.1963
6217.14 | 23.5213 | 4045.96 | 27.1618 | 2692.73 | 37.0764 | 1180.88 | 41.1667 | 7080.35 | 29.1719 |  |  | 2742.37 | 21.5112 | 1331.06 | 23.9749 | 16409.64 | 50.4406 |  |  | 7807.59 | 46.2523 | 2734.4 | 39.2
6217.81 | 23.5257 | 4046.23 | 27.1658 | 2692.78 | 37.08 | 1180.92 | 41.1714 | 7081.36 | 29.1792 |  |  | 2742.51 | 21.5141 | 1331.1 | 23.9764 | 16410.82 | 50.4434 |  |  | 7808.32 | 46.2563 | 2734.71 | 39.2066
6218.32 | 23.5284 | 4046.5 | 27.1687 | 2692.84 | 37.0838 | 1180.93 | 41.1748 | 7081.86 | 29.181 |  |  | 2742.64 | 21.5187 | 1331.16 | 23.9789 | 16412.39 | 50.4466 |  |  | 7809.26 | 46.2628 | 2734.98 | 39.2121
6218.86 | 23.5311 | 4046.76 | 27.1718 | 2692.89 | 37.0883 | 1180.97 | 41.1807 | 7082.43 | 29.1846 |  |  | 2743.01 | 21.5288 | 1331.23 | 23.9827 | 16416.29 | 50.4561 |  |  | 7810.73 | 46.2725 | 2735.38 | 39.2196
6219.64 | 23.537 | 4047.03 | 27.1758 | 2693.03 | 37.0966 | 1181 | 41.1856 | 7082.96 | 29.1868 |  |  | 2743.21 | 21.5337 | 1331.28 | 23.9849 | 16418.81 | 50.4625 |  |  | 7811.33 | 46.2757 | 2736 | 39.2317
6220.13 | 23.5399 | 4047.65 | 27.1835 | 2693.09 | 37.1012 | 1181.02 | 41.1887 | 7083.55 | 29.1916 |  |  | 2743.39 | 21.5394 | 1331.33 | 23.9876 | 16420.21 | 50.4651 |  |  | 7812.09 | 46.2806 | 2736.15 | 39.2359
6220.93 | 23.5443 | 4048.1 | 27.1888 | 2693.16 | 37.1067 | 1181.03 | 41.1917 | 7084.08 | 29.1936 |  |  | 2743.51 | 21.5427 | 1331.4 | 23.9907 | 16421.52 | 50.4684 |  |  | 7813.3 | 46.2892 | 2736.38 | 39.2398
6221.46 | 23.5477 | 4048.35 | 27.1919 | 2693.31 | 37.1167 | 1181.07 | 41.1966 | 7084.95 | 29.1975 |  |  | 2743.69 | 21.5476 | 1331.43 | 23.9923 | 16423.12 | 50.4722 |  |  | 7813.96 | 46.2933 | 2736.62 | 39.2442
6222.39 | 23.5533 | 4048.62 | 27.1949 | 2693.43 | 37.124 | 1181.08 | 41.1998 | 7085.92 | 29.2052 |  |  | 2743.96 | 21.5551 | 1331.48 | 23.9953 | 16424.95 | 50.4751 |  |  | 7814.5 | 46.2972 | 2736.87 | 39.2491
6222.85 | 23.557 | 4048.88 | 27.1975 | 2693.48 | 37.1272 | 1181.12 | 41.2051 | 7086.74 | 29.2092 |  |  | 2744.16 | 21.561 | 1331.56 | 23.9997 | 16426.14 | 50.4784 |  |  | 7815.13 | 46.3011 | 2737.35 | 39.2597
6223.38 | 23.5589 | 4049.32 | 27.2044 | 2693.63 | 37.1371 | 1181.15 | 41.2104 | 7087.27 | 29.2119 |  |  | 2744.26 | 21.5643 | 1331.63 | 24.0024 | 16428.72 | 50.483 |  |  | 7816.93 | 46.3127 | 2737.73 | 39.2667
6224.18 | 23.5638 | 4049.58 | 27.2075 | 2693.69 | 37.1426 | 1181.18 | 41.2166 | 7087.79 | 29.2157 |  |  | 2744.27 | 21.5622 | 1331.73 | 24.0064 | 16432.48 | 50.4905 |  |  | 7818.23 | 46.3221 | 2737.95 | 39.2712
6224.7 | 23.567 | 4049.85 | 27.2112 | 2693.76 | 37.1457 | 1181.22 | 41.2226 | 7088.92 | 29.2196 |  |  | 2744.29 | 21.5649 | 1331.78 | 24.0092 | 16434.6 | 50.4948 |  |  | 7818.74 | 46.3263 | 2738.2 | 39.2755
6225.15 | 23.5701 | 4050.12 | 27.2145 | 2693.86 | 37.1529 | 1181.25 | 41.2272 | 7089.65 | 29.2243 |  |  | 2744.31 | 21.563 | 1331.81 | 24.0113 | 16436.08 | 50.4972 |  |  | 7819.32 | 46.3291 | 2738.4 | 39.2807
6225.68 | 23.5728 | 4050.38 | 27.2176 | 2693.93 | 37.1589 | 1181.28 | 41.2321 | 7090.19 | 29.2295 |  |  | 2744.32 | 21.5651 | 1331.86 | 24.0142 | 16437.95 | 50.5018 |  |  | 7820.47 | 46.3367 | 2738.7 | 39.2863
6226.22 | 23.5764 | 4050.67 | 27.2216 | 2693.99 | 37.1628 | 1181.32 | 41.238 | 7090.81 | 29.2324 |  |  | 2744.41 | 21.5689 | 1331.93 | 24.0164 | 16440.85 | 50.5093 |  |  | 7821.52 | 46.3437 | 2739.34 | 39.2983
6226.75 | 23.5795 | 4050.93 | 27.225 | 2694.11 | 37.1709 | 1181.33 | 41.2414 | 7091.34 | 29.2352 |  |  | 2744.61 | 21.5736 | 1331.98 | 24.0193 | 16442.54 | 50.5117 |  |  | 7822.24 | 46.3491 | 2739.54 | 39.303
6227.42 | 23.5844 | 4051.2 | 27.2278 | 2694.18 | 37.1754 | 1181.35 | 41.2445 | 7092.36 | 29.2419 |  |  | 2744.89 | 21.582 | 1332.03 | 24.0219 | 16444.94 | 50.5173 |  |  | 7823.36 | 46.3567 | 2739.84 | 39.3097
6227.95 | 23.5866 | 4051.6 | 27.2342 | 2694.25 | 37.1792 | 1181.38 | 41.2496 | 7092.88 | 29.246 |  |  | 2745.08 | 21.5874 | 1332.1 | 24.0251 | 16446.69 | 50.5213 |  |  | 7824.32 | 46.3617 | 2740.04 | 39.3148
6228.67 | 23.5911 | 4052.14 | 27.2405 | 2694.35 | 37.1864 | 1181.42 | 41.2544 | 7093.38 | 29.2472 |  |  | 2745.28 | 21.5934 | 1332.15 | 24.028 | 16448.41 | 50.5253 |  |  | 7824.98 | 46.3669 | 2740.49 | 39.3236
6229.55 | 23.596 | 4052.54 | 27.2456 | 2694.41 | 37.191 | 1181.45 | 41.2608 | 7094.43 | 29.2539 |  |  | 2745.34 | 21.5917 | 1332.23 | 24.0314 | 16449.66 | 50.5269 |  |  | 7826.06 | 46.3729 | 2740.84 | 39.3298
6230.09 | 23.5998 | 4052.8 | 27.249 | 2694.48 | 37.1966 | 1181.49 | 41.2657 | 7094.94 | 29.256 |  |  | 2745.36 | 21.5943 | 1332.3 | 24.0349 | 16452 | 50.5309 |  |  | 7826.99 | 46.3794 | 2741.12 | 39.3356
6230.62 | 23.6024 | 4053.2 | 27.2548 | 2694.55 | 37.2014 | 1181.52 | 41.2732 | 7095.46 | 29.2589 |  |  | 2745.41 | 21.5923 | 1332.36 | 24.038 | 16453.27 | 50.5339 |  |  | 7827.79 | 46.3852 | 2741.45 | 39.3427
6231.14 | 23.6054 | 4053.87 | 27.2625 | 2694.61 | 37.2047 | 1181.54 | 41.2757 | 7096.51 | 29.2654 |  |  | 2745.43 | 21.5957 | 1332.43 | 24.041 | 16454.97 | 50.5372 |  |  | 7828.8 | 46.3914 | 2741.61 | 39.3468
6231.67 | 23.6093 | 4054.14 | 27.2655 | 2694.68 | 37.209 | 1181.57 | 41.2798 | 7097.03 | 29.268 |  |  | 2745.56 | 21.6016 | 1332.46 | 24.0433 | 16456.87 | 50.5424 |  |  | 7830.11 | 46.3997 | 2742.07 | 39.3545
6232.17 | 23.613 | 4054.54 | 27.2704 | 2694.71 | 37.2119 | 1181.59 | 41.2834 | 7097.56 | 29.2702 |  |  | 2745.59 | 21.5998 | 1332.5 | 24.0448 | 16459.86 | 50.5479 |  |  | 7830.78 | 46.4041 | 2742.42 | 39.3615
6232.71 | 23.6149 | 4054.81 | 27.2745 | 2694.78 | 37.2158 | 1181.6 | 41.2863 | 7098.36 | 29.2759 |  |  | 2745.61 | 21.6022 | 1332.55 | 24.0469 | 16461.96 | 50.5535 |  |  | 7832.25 | 46.4122 | 2742.69 | 39.3677
6233.17 | 23.6175 | 4055.14 | 27.279 | 2694.85 | 37.22 | 1181.64 | 41.291 | 7098.9 | 29.2775 |  |  | 2745.83 | 21.6092 | 1332.58 | 24.0489 | 16464.04 | 50.5568 |  |  | 7833.05 | 46.4177 | 2742.96 | 39.373
6233.71 | 23.621 | 4055.61 | 27.285 | 2694.9 | 37.2255 | 1181.65 | 41.2951 | 7099.4 | 29.282 |  |  | 2745.93 | 21.6099 | 1332.62 | 24.051 | 16468.18 | 50.5654 |  |  | 7833.85 | 46.4236 | 2743.17 | 39.3773
6234.24 | 23.6246 | 4056.21 | 27.2927 | 2695.01 | 37.233 | 1181.69 | 41.3008 | 7100.58 | 29.2884 |  |  | 2745.95 | 21.6091 | 1332.68 | 24.0537 | 16471.32 | 50.5725 |  |  | 7835.59 | 46.4337 | 2743.54 | 39.3848
6234.77 | 23.628 | 4056.61 | 27.2976 | 2695.08 | 37.2366 | 1181.72 | 41.3058 | 7102.17 | 29.2953 |  |  | 2745.96 | 21.6134 | 1332.78 | 24.0582 | 16474.25 | 50.5771 |  |  | 7836.45 | 46.4394 | 2743.89 | 39.391
6235.64 | 23.6327 | 4057.07 | 27.3045 | 2695.15 | 37.241 | 1181.75 | 41.3116 | 7102.7 | 29.3022 |  |  | 2745.98 | 21.6171 | 1332.83 | 24.0612 | 16475.41 | 50.5802 |  |  | 7837.4 | 46.445 | 2744.27 | 39.3986
6236.18 | 23.6366 | 4057.68 | 27.312 | 2695.21 | 37.2458 | 1181.77 | 41.3148 | 7103.24 | 29.3033 |  |  | 2746 | 21.6199 | 1332.9 | 24.0638 | 16477.54 | 50.5845 |  |  | 7838.52 | 46.4534 | 2744.58 | 39.4052
6236.68 | 23.6393 | 4058.01 | 27.3159 | 2695.28 | 37.2511 | 1181.8 | 41.3203 | 7103.77 | 29.3083 |  |  | 2746.01 | 21.6228 | 1332.95 | 24.0669 | 16478.86 | 50.5919 |  |  | 7839.79 | 46.4603 | 2744.88 | 39.4116
6237.21 | 23.6416 | 4058.48 | 27.3225 | 2695.35 | 37.2554 | 1181.85 | 41.3284 | 7104.3 | 29.308 |  |  | 2746.03 | 21.6253 | 1333.02 | 24.0696 | 16480.99 | 50.5957 |  |  | 7841.49 | 46.4726 | 2745.06 | 39.4155
6237.74 | 23.6456 | 4058.81 | 27.3261 | 2695.45 | 37.2621 | 1181.9 | 41.3372 | 7105 | 29.3119 |  |  | 2746.05 | 21.6289 | 1333.08 | 24.0734 | 16482.91 | 50.6005 |  |  | 7842.53 | 46.4784 | 2745.34 | 39.4208
6238.48 | 23.6495 | 4059.14 | 27.3303 | 2695.51 | 37.2665 | 1181.95 | 41.3461 | 7105.72 | 29.3183 |  |  | 2746.06 | 21.6314 | 1333.12 | 24.0754 | 16485.05 | 50.6047 |  |  | 7843.46 | 46.4872 | 2745.59 | 39.4263
6239.25 | 23.6556 | 4059.54 | 27.3362 | 2695.6 | 37.2738 | 1181.99 | 41.3518 | 7106.26 | 29.3204 |  |  | 2746.1 | 21.6335 | 1333.18 | 24.0778 | 16488.15 | 50.6118 |  |  | 7844.26 | 46.4922 | 2745.79 | 39.4302
6239.78 | 23.6574 | 4059.81 | 27.3389 | 2695.66 | 37.2774 | 1182.02 | 41.3567 | 7107.27 | 29.3275 |  |  | 2746.11 | 21.6352 | 1333.25 | 24.0815 | 16489.89 | 50.616 |  |  | 7845.15 | 46.4985 | 2746.03 | 39.4347
6240.31 | 23.6609 | 4060.21 | 27.3445 | 2695.73 | 37.2823 | 1182.04 | 41.3607 | 7107.81 | 29.3309 |  |  | 2746.13 | 21.638 | 1333.28 | 24.0836 | 16492.14 | 50.6204 |  |  | 7846.81 | 46.51 | 2746.28 | 39.4379
6240.85 | 23.6637 | 4060.54 | 27.3484 | 2695.8 | 37.2869 | 1182.07 | 41.3658 | 7108.63 | 29.3345 |  |  | 2746.15 | 21.6404 | 1333.32 | 24.0853 | 16495.34 | 50.6365 |  |  | 7847.88 | 46.5173 | 2746.48 | 39.4432
6241.63 | 23.6694 | 4061.01 | 27.3541 | 2695.86 | 37.291 | 1182.1 | 41.371 | 7109.39 | 29.3385 |  |  | 2746.18 | 21.6434 | 1333.37 | 24.0876 | 16496.94 | 50.6389 |  |  | 7849.45 | 46.5274 | 2746.93 | 39.4529
6242.12 | 23.6724 | 4061.41 | 27.36 | 2695.93 | 37.2957 | 1182.12 | 41.3741 | 7110.31 | 29.3453 |  |  | 2746.2 | 21.6458 | 1333.43 | 24.0911 | 16499.08 | 50.6429 |  |  | 7850.48 | 46.5341 | 2747.31 | 39.4608
6242.65 | 23.6744 | 4061.75 | 27.3644 | 2695.96 | 37.2985 | 1182.14 | 41.377 | 7110.84 | 29.3498 |  |  | 2746.25 | 21.6496 | 1333.47 | 24.0933 | 16500.92 | 50.6467 |  |  | 7851.55 | 46.5421 | 2747.71 | 39.4686
6243.45 | 23.6802 | 4062.08 | 27.3678 | 2696.03 | 37.3019 | 1182.17 | 41.3837 | 7111.58 | 29.3527 |  |  | 2746.26 | 21.6517 | 1333.53 | 24.0966 | 16503 | 50.6511 |  |  | 7852.5 | 46.5481 | 2748 | 39.4759
6244.25 | 23.6848 | 4062.35 | 27.372 | 2696.1 | 37.3079 | 1182.2 | 41.3876 | 7112.33 | 29.358 |  |  | 2746.28 | 21.6536 | 1333.57 | 24.0982 | 16504.42 | 50.6534 |  |  | 7853.56 | 46.5559 | 2748.51 | 39.486
6244.78 | 23.6881 | 4062.61 | 27.3764 | 2696.21 | 37.3158 | 1182.22 | 41.3922 | 7113.55 | 29.3641 |  |  | 2746.31 | 21.6558 | 1333.63 | 24.1012 | 16506.51 | 50.6579 |  |  | 7854.61 | 46.5616 | 2748.85 | 39.4926
6245.59 | 23.6927 | 4063.05 | 27.3809 | 2696.28 | 37.3197 | 1182.25 | 41.3969 | 7114.13 | 29.3666 |  |  | 2746.36 | 21.6586 | 1333.7 | 24.1043 | 16508.24 | 50.6624 |  |  | 7855.61 | 46.5681 | 2749.03 | 39.4954
6246.45 | 23.6973 | 4063.46 | 27.3864 | 2696.33 | 37.3237 | 1182.29 | 41.4029 | 7114.66 | 29.3694 |  |  | 2746.43 | 21.6626 | 1333.77 | 24.1079 | 16510.38 | 50.6671 |  |  | 7856.41 | 46.5743 | 2749.26 | 39.501
6247.12 | 23.7024 | 4063.96 | 27.3928 | 2696.4 | 37.3283 | 1182.3 | 41.4062 | 7115.17 | 29.3747 |  |  | 2746.51 | 21.6678 | 1333.83 | 24.1116 | 16512.21 | 50.671 |  |  | 7856.94 | 46.5785 | 2749.78 | 39.5108
6247.64 | 23.7059 | 4064.23 | 27.3958 | 2696.46 | 37.3336 | 1182.34 | 41.4121 | 7116.03 | 29.3793 |  |  | 2746.55 | 21.6698 | 1333.9 | 24.1144 | 16515.4 | 50.6777 |  |  | 7858.14 | 46.5856 | 2750.25 | 39.5191
6248.17 | 23.7083 | 4064.53 | 27.3999 | 2696.51 | 37.3383 | 1182.35 | 41.4145 | 7116.7 | 29.3845 |  |  | 2746.6 | 21.6725 | 1333.92 | 24.1159 | 16516.77 | 50.6805 |  |  | 7858.68 | 46.5891 | 2750.41 | 39.5231
6249.17 | 23.7147 | 4065.03 | 27.4065 | 2696.58 | 37.3412 | 1182.39 | 41.4195 | 7117.65 | 29.3886 |  |  | 2746.66 | 21.6762 | 1333.98 | 24.1187 | 16519.65 | 50.6871 |  |  | 7859.74 | 46.5967 | 2750.77 | 39.5306
6249.71 | 23.718 | 4065.37 | 27.4107 | 2696.65 | 37.3447 | 1182.4 | 41.4226 | 7118.67 | 29.394 |  |  | 2746.73 | 21.679 | 1334.03 | 24.1215 | 16521.07 | 50.6902 |  |  | 7860.81 | 46.6017 | 2751.23 | 39.5393
6250.24 | 23.7213 | 4065.7 | 27.4151 | 2696.71 | 37.3509 | 1182.44 | 41.4273 | 7119.4 | 29.3996 |  |  | 2746.81 | 21.6835 | 1334.07 | 24.1232 | 16523.19 | 50.6934 |  |  | 7861.35 | 46.6057 | 2751.57 | 39.5467
6251.11 | 23.7265 | 4066.1 | 27.42 | 2696.78 | 37.3548 | 1182.47 | 41.4339 | 7120.34 | 29.4051 |  |  | 2746.88 | 21.6865 | 1334.1 | 24.1246 | 16524.76 | 50.6972 |  |  | 7862.97 | 46.6157 | 2751.8 | 39.5509
6251.64 | 23.7293 | 4066.63 | 27.4278 | 2696.88 | 37.3628 | 1182.49 | 41.4376 | 7121.91 | 29.413 |  |  | 2746.93 | 21.6888 | 1334.2 | 24.1295 | 16526.84 | 50.7009 |  |  | 7864.57 | 46.6245 | 2752.07 | 39.557
6252.24 | 23.7335 | 4067.2 | 27.4354 | 2696.95 | 37.3667 | 1182.52 | 41.4431 | 7122.41 | 29.4162 |  |  | 2746.98 | 21.6914 | 1334.27 | 24.1331 | 16528.49 | 50.7028 |  |  | 7866.15 | 46.6362 | 2752.38 | 39.5623
6252.78 | 23.7361 | 4067.55 | 27.4401 | 2697.05 | 37.373 | 1182.54 | 41.4464 | 7123.47 | 29.4238 |  |  | 2747.08 | 21.6973 | 1334.33 | 24.1366 | 16530 | 50.7075 |  |  | 7867.22 | 46.6431 | 2752.57 | 39.5662
6253.31 | 23.7392 | 4067.9 | 27.4444 | 2697.15 | 37.3817 | 1182.57 | 41.4515 | 7124.41 | 29.4293 |  |  | 2747.18 | 21.7011 | 1334.4 | 24.1403 | 16532.93 | 50.7136 |  |  | 7868.25 | 46.6509 | 2752.87 | 39.5726
6253.84 | 23.7429 | 4068.34 | 27.4503 | 2697.21 | 37.3857 | 1182.59 | 41.454 | 7125.16 | 29.4318 |  |  | 2747.26 | 21.7049 | 1334.47 | 24.1431 | 16535.07 | 50.7188 |  |  | 7868.79 | 46.6557 | 2753.1 | 39.5774
6254.38 | 23.746 | 4068.69 | 27.4549 | 2697.28 | 37.3909 | 1182.62 | 41.4598 | 7126.18 | 29.437 |  |  | 2747.33 | 21.7077 | 1334.52 | 24.1454 | 16537.14 | 50.7233 |  |  | 7869.86 | 46.6621 | 2753.57 | 39.5864
6255.53 | 23.7527 | 4069.02 | 27.4597 | 2697.38 | 37.3986 | 1182.64 | 41.4629 | 7127.18 | 29.4412 |  |  | 2747.45 | 21.7123 | 1334.6 | 24.1494 | 16539.96 | 50.7294 |  |  | 7870.37 | 46.6662 | 2753.84 | 39.5921
6256.46 | 23.7581 | 4069.74 | 27.4683 | 2697.48 | 37.4036 | 1182.65 | 41.4666 | 7127.71 | 29.4458 |  |  | 2747.55 | 21.7154 | 1334.68 | 24.1541 | 16542.59 | 50.7351 |  |  | 7871.44 | 46.6737 | 2754.2 | 39.5997
6257.4 | 23.7637 | 4070.04 | 27.4727 | 2697.55 | 37.4088 | 1182.69 | 41.4721 | 7128.25 | 29.4481 |  |  | 2747.75 | 21.7225 | 1334.7 | 24.1559 | 16544.64 | 50.7397 |  |  | 7872.48 | 46.6808 | 2754.4 | 39.6035
6257.93 | 23.7671 | 4070.66 | 27.4808 | 2697.58 | 37.412 | 1182.72 | 41.4776 | 7128.75 | 29.4521 |  |  | 2747.92 | 21.7292 | 1334.73 | 24.1578 | 16546.1 | 50.742 |  |  | 7873.53 | 46.6864 | 2754.6 | 39.6078
6258.42 | 23.7698 | 4070.96 | 27.485 | 2697.65 | 37.417 | 1182.75 | 41.4818 | 7129.25 | 29.454 |  |  | 2748.08 | 21.734 | 1334.8 | 24.1608 | 16547.43 | 50.7451 |  |  | 7874.06 | 46.6908 | 2755 | 39.6153
6258.85 | 23.773 | 4071.29 | 27.4897 | 2697.72 | 37.4203 | 1182.77 | 41.4865 | 7130.3 | 29.4605 |  |  | 2748.28 | 21.7417 | 1334.87 | 24.1638 | 16550.63 | 50.7518 |  |  | 7875.08 | 46.6981 | 2755.14 | 39.6189
6259.38 | 23.7757 | 4071.67 | 27.4947 | 2697.78 | 37.4256 | 1182.8 | 41.4913 | 7130.83 | 29.464 |  |  | 2748.3 | 21.74 | 1334.9 | 24.1651 | 16552.2 | 50.7537 |  |  | 7876.13 | 46.7052 | 2755.65 | 39.6287
6259.9 | 23.7797 | 4072.61 | 27.507 | 2697.85 | 37.4293 | 1182.84 | 41.4965 | 7131.8 | 29.47 |  |  | 2748.32 | 21.7422 | 1334.93 | 24.167 | 16554.61 | 50.7591 |  |  | 7877.2 | 46.7117 | 2756.05 | 39.6375
6260.43 | 23.7842 | 4072.86 | 27.5094 | 2697.88 | 37.4329 | 1182.87 | 41.5038 | 7132.78 | 29.4755 |  |  | 2748.48 | 21.7475 | 1334.97 | 24.1694 | 16556.54 | 50.763 |  |  | 7877.73 | 46.7156 | 2756.37 | 39.6441
6260.97 | 23.786 | 4073.19 | 27.5145 | 2697.93 | 37.4363 | 1182.89 | 41.5069 | 7133.72 | 29.4818 |  |  | 2748.7 | 21.7552 | 1335.03 | 24.1719 | 16559.08 | 50.7679 |  |  | 7879.27 | 46.7261 | 2756.57 | 39.6488
6261.49 | 23.7897 | 4073.68 | 27.5219 | 2698.03 | 37.4439 | 1182.92 | 41.512 | 7134.64 | 29.4863 |  |  | 2748.87 | 21.7593 | 1335.1 | 24.1756 | 16561.4 | 50.7734 |  |  | 7880.6 | 46.7339 | 2756.97 | 39.6573
6261.94 | 23.7924 | 4074.24 | 27.528 | 2698.1 | 37.4491 | 1182.97 | 41.5204 | 7135.17 | 29.4886 |  |  | 2748.88 | 21.762 | 1335.13 | 24.1769 | 16563.16 | 50.7776 |  |  | 7881.13 | 46.7382 | 2757.22 | 39.6617
6262.47 | 23.7955 | 4074.84 | 27.5367 | 2698.2 | 37.4563 | 1183 | 41.5268 | 7135.7 | 29.4933 |  |  | 2748.98 | 21.7652 | 1335.2 | 24.1805 | 16565.3 | 50.7822 |  |  | 7882.59 | 46.7465 | 2757.49 | 39.667
6263.39 | 23.8016 | 4075.11 | 27.54 | 2698.27 | 37.4612 | 1183.04 | 41.5323 | 7136.4 | 29.4921 |  |  | 2749.13 | 21.7696 | 1335.27 | 24.1835 | 16566.95 | 50.7861 |  |  | 7883.5 | 46.7532 | 2757.76 | 39.6735
6263.99 | 23.8045 | 4075.59 | 27.5463 | 2698.33 | 37.4656 | 1183.05 | 41.5361 | 7137.05 | 29.4981 |  |  | 2749.15 | 21.772 | 1335.3 | 24.185 | 16568.6 | 50.7889 |  |  | 7884.75 | 46.7619 | 2758.01 | 39.6777
6264.42 | 23.8077 | 4076.16 | 27.5548 | 2698.37 | 37.4685 | 1183.07 | 41.539 | 7137.59 | 29.502 |  |  | 2749.38 | 21.7788 | 1335.37 | 24.1886 | 16571.82 | 50.8095 |  |  | 7885.42 | 46.7663 | 2758.27 | 39.6832
6264.92 | 23.8107 | 4076.41 | 27.5581 | 2698.43 | 37.4739 | 1183.1 | 41.5444 | 7138.09 | 29.505 |  |  | 2749.55 | 21.7851 | 1335.43 | 24.1924 | 16572.91 | 50.8114 |  |  | 7886.49 | 46.7729 | 2758.54 | 39.6881
6265.46 | 23.8141 | 4076.91 | 27.5641 | 2698.5 | 37.4782 | 1183.14 | 41.5493 | 7138.74 | 29.5086 |  |  | 2749.78 | 21.7922 | 1335.47 | 24.1945 | 16574.43 | 50.8144 |  |  | 7887.76 | 46.7812 | 2758.81 | 39.6939
6265.99 | 23.8178 | 4077.28 | 27.5691 | 2698.6 | 37.4847 | 1183.15 | 41.5531 | 7139.24 | 29.5127 |  |  | 2750.08 | 21.8025 | 1335.53 | 24.1972 | 16576.33 | 50.8187 |  |  | 7888.43 | 46.7849 | 2759.12 | 39.7
6266.49 | 23.8198 | 4077.55 | 27.573 | 2698.7 | 37.4928 | 1183.2 | 41.5613 | 7140.04 | 29.5178 |  |  | 2750.22 | 21.8068 | 1335.57 | 24.1991 | 16578.4 | 50.823 |  |  | 7889.03 | 46.7893 | 2759.31 | 39.704
6267.03 | 23.8236 | 4077.81 | 27.5764 | 2698.77 | 37.4978 | 1183.22 | 41.5649 | 7141.06 | 29.5226 |  |  | 2750.35 | 21.8124 | 1335.64 | 24.2018 | 16580.52 | 50.8276 |  |  | 7889.94 | 46.7952 | 2759.69 | 39.7116
6267.49 | 23.8262 | 4078.3 | 27.584 | 2698.87 | 37.5047 | 1183.24 | 41.5675 | 7142.29 | 29.5298 |  |  | 2750.37 | 21.8108 | 1335.65 | 24.2033 | 16583.2 | 50.8331 |  |  | 7890.94 | 46.8025 | 2760.08 | 39.7191
6267.91 | 23.8289 | 4078.75 | 27.59 | 2698.93 | 37.5102 | 1183.25 | 41.5707 | 7143.21 | 29.533 |  |  | 2750.4 | 21.8134 | 1335.69 | 24.205 | 16585.17 | 50.8378 |  |  | 7892.36 | 46.811 | 2760.34 | 39.7249
6268.44 | 23.832 | 4079.01 | 27.593 | 2699 | 37.5145 | 1183.29 | 41.5764 | 7144.26 | 29.54 |  |  | 2750.57 | 21.8186 | 1335.75 | 24.208 | 16586.97 | 50.8402 |  |  | 7892.93 | 46.8153 | 2760.61 | 39.7292
6268.98 | 23.8358 | 4079.28 | 27.5964 | 2699.07 | 37.5193 | 1183.32 | 41.5813 | 7144.8 | 29.5433 |  |  | 2750.69 | 21.8222 | 1335.79 | 24.2101 | 16588.61 | 50.8441 |  |  | 7893.96 | 46.8223 | 2760.74 | 39.7327
6269.51 | 23.8386 | 4079.55 | 27.6001 | 2699.13 | 37.524 | 1183.34 | 41.5849 | 7145.38 | 29.5475 |  |  | 2750.8 | 21.8266 | 1335.82 | 24.2117 | 16591.91 | 50.8518 |  |  | 7894.53 | 46.8271 | 2761.01 | 39.7382
6270.01 | 23.8415 | 4079.95 | 27.6052 | 2699.2 | 37.5283 | 1183.35 | 41.5885 | 7146.91 | 29.5548 |  |  | 2750.94 | 21.8306 | 1335.87 | 24.2146 | 16593.21 | 50.8542 |  |  | 7895.57 | 46.8329 | 2761.41 | 39.746
6271.06 | 23.8481 | 4080.35 | 27.6101 | 2699.3 | 37.5365 | 1183.39 | 41.5931 | 7147.72 | 29.5597 |  |  | 2751.12 | 21.8375 | 1335.94 | 24.2177 | 16596.62 | 50.8612 |  |  | 7897.18 | 46.8442 | 2761.63 | 39.7508
6271.85 | 23.8531 | 4080.62 | 27.6139 | 2699.37 | 37.5418 | 1183.4 | 41.5971 | 7148.72 | 29.5669 |  |  | 2751.29 | 21.8424 | 1335.97 | 24.2192 | 16598.74 | 50.866 |  |  | 7897.97 | 46.8497 | 2761.89 | 39.7544
6272.36 | 23.856 | 4081.2 | 27.6225 | 2699.43 | 37.5454 | 1183.44 | 41.602 | 7150.65 | 29.5761 |  |  | 2751.44 | 21.8471 | 1336 | 24.2212 | 16602.24 | 50.8736 |  |  | 7898.87 | 46.8553 | 2762.14 | 39.7613
6273.16 | 23.861 | 4081.47 | 27.6251 | 2699.47 | 37.5487 | 1183.45 | 41.6054 | 7151.34 | 29.5797 |  |  | 2751.7 | 21.8563 | 1336.07 | 24.2249 | 16603.84 | 50.8768 |  |  | 7899.49 | 46.8603 | 2762.68 | 39.7707
6273.83 | 23.8652 | 4081.92 | 27.6316 | 2699.53 | 37.5535 | 1183.49 | 41.6115 | 7152.07 | 29.5856 |  |  | 2751.82 | 21.8599 | 1336.1 | 24.2266 | 16606.08 | 50.8816 |  |  | 7900.19 | 46.8641 | 2762.85 | 39.7757
6274.5 | 23.8694 | 4082.18 | 27.635 | 2699.57 | 37.5567 | 1183.52 | 41.6178 | 7153.74 | 29.5936 |  |  | 2752.07 | 21.8676 | 1336.17 | 24.2297 | 16608.44 | 50.8869 |  |  | 7901.07 | 46.8701 | 2763.1 | 39.7794
6275.03 | 23.8735 | 4082.45 | 27.6387 | 2699.7 | 37.5648 | 1183.55 | 41.6234 | 7154.24 | 29.5957 |  |  | 2752.15 | 21.8703 | 1336.24 | 24.2332 | 16611.48 | 50.893 |  |  | 7901.94 | 46.8764 | 2763.23 | 39.7839
6275.57 | 23.876 | 4082.72 | 27.6422 | 2699.77 | 37.5696 | 1183.57 | 41.6266 | 7154.89 | 29.6003 |  |  | 2752.25 | 21.8735 | 1336.3 | 24.2363 | 16614.08 | 50.8985 |  |  | 7903.14 | 46.8829 | 2763.5 | 39.7883
6276.1 | 23.8788 | 4083.22 | 27.6494 | 2699.83 | 37.5749 | 1183.59 | 41.6293 | 7155.41 | 29.6043 |  |  | 2752.4 | 21.8785 | 1336.32 | 24.2373 | 16615.87 | 50.9022 |  |  | 7903.97 | 46.8877 | 2763.76 | 39.7935
6276.53 | 23.8826 | 4083.49 | 27.653 | 2699.93 | 37.5825 | 1183.64 | 41.6372 | 7156.56 | 29.6112 |  |  | 2752.57 | 21.8835 | 1336.39 | 24.2407 | 16618.39 | 50.9067 |  |  | 7904.59 | 46.8919 | 2764 | 39.7978
6277.07 | 23.8846 | 4083.75 | 27.6569 | 2700 | 37.5884 | 1183.65 | 41.6418 | 7157.49 | 29.6148 |  |  | 2752.69 | 21.8881 | 1336.42 | 24.2424 | 16620.17 | 50.9105 |  |  | 7905.44 | 46.8973 | 2764.3 | 39.8046
6277.74 | 23.8891 | 4084.02 | 27.6605 | 2700.07 | 37.5932 | 1183.69 | 41.6473 | 7157.99 | 29.6199 |  |  | 2752.79 | 21.8927 | 1336.49 | 24.2452 | 16622.54 | 50.914 |  |  | 7907.34 | 46.9096 | 2764.71 | 39.8121
6278.4 | 23.8941 | 4084.29 | 27.6644 | 2700.13 | 37.597 | 1183.72 | 41.6522 | 7159.08 | 29.6239 |  |  | 2753 | 21.8981 | 1336.52 | 24.247 | 16625.38 | 50.9213 |  |  | 7907.85 | 46.9135 | 2764.9 | 39.8162
6279.67 | 23.9021 | 4084.55 | 27.6677 | 2700.2 | 37.602 | 1183.74 | 41.6557 | 7160 | 29.6296 |  |  | 2753.1 | 21.9016 | 1336.55 | 24.2493 | 16626.65 | 50.9218 |  |  | 7909 | 46.9217 | 2765.3 | 39.8241
6280.21 | 23.9052 | 4084.92 | 27.6729 | 2700.27 | 37.607 | 1183.77 | 41.6608 | 7160.51 | 29.6325 |  |  | 2753.44 | 21.9117 | 1336.62 | 24.2524 | 16627.77 | 50.9267 |  |  | 7910.36 | 46.9284 | 2765.47 | 39.8279
6281.36 | 23.9115 | 4085.19 | 27.6757 | 2700.33 | 37.6116 | 1183.79 | 41.6638 | 7161.01 | 29.634 |  |  | 2753.59 | 21.917 | 1336.69 | 24.2559 | 16630.89 | 50.933 |  |  | 7911.15 | 46.9333 | 2765.73 | 39.8317
6281.89 | 23.9143 | 4085.45 | 27.6797 | 2700.4 | 37.6164 | 1183.8 | 41.6673 | 7162.33 | 29.6419 |  |  | 2753.71 | 21.9206 | 1336.74 | 24.2584 | 16633.15 | 50.9386 |  |  | 7912.4 | 46.9424 | 2765.85 | 39.836
6282.49 | 23.9193 | 4085.85 | 27.6848 | 2700.47 | 37.6229 | 1183.84 | 41.6734 | 7163.18 | 29.6483 |  |  | 2753.86 | 21.9249 | 1336.8 | 24.2622 | 16636.24 | 50.9444 |  |  | 7913.85 | 46.952 | 2766.17 | 39.842
6283.16 | 23.9224 | 4086.34 | 27.6917 | 2700.53 | 37.6272 | 1183.85 | 41.6772 | 7163.72 | 29.6481 |  |  | 2754.09 | 21.9338 | 1336.87 | 24.2659 | 16639.36 | 50.9538 |  |  | 7915.17 | 46.9586 | 2766.4 | 39.8462
6284.29 | 23.9302 | 4086.61 | 27.6954 | 2700.6 | 37.6309 | 1183.89 | 41.6817 | 7164.3 | 29.6527 |  |  | 2754.21 | 21.9366 | 1336.94 | 24.269 | 16641.5 | 50.9582 |  |  | 7915.84 | 46.9637 | 2766.7 | 39.8529
6284.81 | 23.9335 | 4086.87 | 27.699 | 2700.63 | 37.6345 | 1183.9 | 41.6852 | 7165.37 | 29.6586 |  |  | 2754.34 | 21.9404 | 1337 | 24.2726 | 16644.87 | 50.9648 |  |  | 7916.5 | 46.9691 | 2766.9 | 39.8563
6285.33 | 23.9369 | 4087.14 | 27.7026 | 2700.7 | 37.6389 | 1183.92 | 41.6883 | 7166.28 | 29.6645 |  |  | 2754.51 | 21.945 | 1337.05 | 24.2756 | 16646.94 | 50.9686 |  |  | 7917.41 | 46.974 | 2767.17 | 39.8608
6285.83 | 23.94 | 4087.41 | 27.7065 | 2700.77 | 37.6436 | 1183.94 | 41.6919 | 7167.22 | 29.6705 |  |  | 2754.52 | 21.9477 | 1337.09 | 24.2774 | 16648.65 | 50.9713 |  |  | 7918.17 | 46.9807 | 2767.3 | 39.8642
6286.6 | 23.9441 | 4087.67 | 27.7095 | 2700.84 | 37.6498 | 1183.97 | 41.6976 | 7168.37 | 29.6749 |  |  | 2754.67 | 21.9519 | 1337.15 | 24.2804 | 16651.61 | 50.9778 |  |  | 7919.11 | 46.9855 | 2767.5 | 39.8683
6287.03 | 23.9465 | 4087.94 | 27.7135 | 2700.9 | 37.6543 | 1183.99 | 41.7012 | 7169.37 | 29.6797 |  |  | 2754.82 | 21.9569 | 1337.22 | 24.2838 | 16652.78 | 50.9804 |  |  | 7919.91 | 46.9913 | 2767.77 | 39.8731
6287.55 | 23.9519 | 4088.21 | 27.7173 | 2700.97 | 37.6595 | 1184.02 | 41.7063 | 7170.07 | 29.6854 |  |  | 2754.97 | 21.9618 | 1337.25 | 24.2865 | 16655.93 | 50.9937 |  |  | 7920.44 | 46.9959 | 2767.97 | 39.8787
6288.41 | 23.9569 | 4088.47 | 27.7207 | 2701.04 | 37.664 | 1184.04 | 41.7094 | 7170.61 | 29.6873 |  |  | 2755.21 | 21.9684 | 1337.32 | 24.2892 | 16657.01 | 50.9964 |  |  | 7921.34 | 47.0001 | 2768.22 | 39.8826
6288.95 | 23.9599 | 4088.74 | 27.7248 | 2701.1 | 37.6693 | 1184.05 | 41.7129 | 7171.11 | 29.692 |  |  | 2755.46 | 21.9756 | 1337.35 | 24.2912 | 16658.96 | 51.0007 |  |  | 7922.28 | 47.0078 | 2768.62 | 39.8908
6289.62 | 23.9637 | 4089.01 | 27.7281 | 2701.17 | 37.6734 | 1184.09 | 41.7187 | 7171.97 | 29.6957 |  |  | 2755.52 | 21.9788 | 1337.39 | 24.2933 | 16661.15 | 51.0052 |  |  | 7922.89 | 47.0118 | 2768.85 | 39.8949
6290.12 | 23.9665 | 4089.26 | 27.7312 | 2701.24 | 37.6783 | 1184.12 | 41.7242 | 7172.61 | 29.6984 |  |  | 2755.64 | 21.9835 | 1337.45 | 24.2963 | 16662.94 | 51.0098 |  |  | 7924.56 | 47.0219 | 2769.25 | 39.9039
6290.58 | 23.9698 | 4089.66 | 27.7369 | 2701.27 | 37.6821 | 1184.14 | 41.7272 | 7173.11 | 29.7011 |  |  | 2755.77 | 21.9869 | 1337.49 | 24.2983 | 16665.64 | 51.0137 |  |  | 7925.63 | 47.029 | 2769.52 | 39.9089
6291.12 | 23.9732 | 4089.93 | 27.7411 | 2701.34 | 37.6865 | 1184.17 | 41.7334 | 7174.01 | 29.7046 |  |  | 2755.89 | 21.9907 | 1337.55 | 24.3023 | 16669.69 | 51.0221 |  |  | 7926.46 | 47.0356 | 2770.05 | 39.9185
6291.65 | 23.9764 | 4090.28 | 27.7453 | 2701.4 | 37.6916 | 1184.2 | 41.7383 | 7174.98 | 29.7117 |  |  | 2756.07 | 21.9967 | 1337.62 | 24.3046 | 16672.33 | 51.0325 |  |  | 7927.48 | 47.0419 | 2770.57 | 39.9305
6292.52 | 23.9825 | 4090.54 | 27.7491 | 2701.47 | 37.6951 | 1184.22 | 41.7419 | 7175.48 | 29.7151 |  |  | 2756.29 | 22.0026 | 1337.69 | 24.3082 | 16673.78 | 51.0355 |  |  | 7928.52 | 47.0489 | 2770.8 | 39.934
6293.05 | 23.9849 | 4090.81 | 27.7531 | 2701.54 | 37.7025 | 1184.24 | 41.7456 | 7176.96 | 29.7234 |  |  | 2756.38 | 22.0075 | 1337.72 | 24.3103 | 16675.88 | 51.0399 |  |  | 7929.67 | 47.0559 | 2771.07 | 39.9398
6293.54 | 23.989 | 4091.08 | 27.7566 | 2701.6 | 37.7078 | 1184.27 | 41.7515 | 7177.48 | 29.7252 |  |  | 2756.68 | 22.0158 | 1337.79 | 24.313 | 16677.97 | 51.0441 |  |  | 7931.07 | 47.0659 | 2771.32 | 39.945
6294.15 | 23.9922 | 4091.34 | 27.7594 | 2701.67 | 37.711 | 1184.3 | 41.7578 | 7178.55 | 29.729 |  |  | 2756.84 | 22.0198 | 1337.85 | 24.3164 | 16681.1 | 51.0515 |  |  | 7931.84 | 47.0717 | 2771.56 | 39.9492
6294.95 | 23.9973 | 4091.61 | 27.7645 | 2701.74 | 37.7155 | 1184.34 | 41.7633 | 7179.25 | 29.7358 |  |  | 2757.01 | 22.0255 | 1337.89 | 24.3188 | 16683.22 | 51.0563 |  |  | 7932.72 | 47.0786 | 2771.82 | 39.9545
6295.74 | 24.0021 | 4091.88 | 27.7682 | 2701.8 | 37.7212 | 1184.37 | 41.7687 | 7180.53 | 29.7437 |  |  | 2757.13 | 22.029 | 1337.92 | 24.3206 | 16685.24 | 51.0608 |  |  | 7933.61 | 47.0834 | 2772.04 | 39.9592
6296.27 | 24.0066 | 4092.14 | 27.7718 | 2701.87 | 37.7272 | 1184.39 | 41.7721 | 7181.2 | 29.7439 |  |  | 2757.31 | 22.0349 | 1338 | 24.3247 | 16688.13 | 51.0665 |  |  | 7934.66 | 47.091 | 2772.42 | 39.9662
6296.81 | 24.009 | 4092.41 | 27.7749 | 2701.94 | 37.7304 | 1184.4 | 41.7758 | 7181.73 | 29.7475 |  |  | 2757.54 | 22.0426 | 1338.04 | 24.327 | 16690.9 | 51.0718 |  |  | 7935.41 | 47.0961 | 2772.64 | 39.9705
6297.27 | 24.0127 | 4092.68 | 27.7787 | 2702.04 | 37.7385 | 1184.44 | 41.7814 | 7182.89 | 29.7531 |  |  | 2757.66 | 22.0464 | 1338.09 | 24.3296 | 16692.5 | 51.0747 |  |  | 7936.63 | 47.1043 | 2772.82 | 39.9749
6297.79 | 24.0156 | 4092.95 | 27.7828 | 2702.1 | 37.743 | 1184.47 | 41.785 | 7183.69 | 29.7589 |  |  | 2757.86 | 22.053 | 1338.15 | 24.3324 | 16693.85 | 51.0781 |  |  | 7937.38 | 47.1104 | 2773.09 | 39.979
6298.92 | 24.0218 | 4093.21 | 27.7864 | 2702.14 | 37.7471 | 1184.49 | 41.7894 | 7184.22 | 29.7634 |  |  | 2757.96 | 22.0567 | 1338.22 | 24.3363 | 16695.82 | 51.0825 |  |  | 7937.89 | 47.1146 | 2773.36 | 39.986
6299.46 | 24.0264 | 4093.48 | 27.79 | 2702.22 | 37.7522 | 1184.52 | 41.7961 | 7185.27 | 29.766 |  |  | 2758.18 | 22.0621 | 1338.25 | 24.3381 | 16697.87 | 51.0868 |  |  | 7938.96 | 47.1199 | 2773.62 | 39.9904
6299.96 | 24.0296 | 4093.75 | 27.7937 | 2702.32 | 37.7597 | 1184.55 | 41.8021 | 7185.87 | 29.7721 |  |  | 2758.24 | 22.0646 | 1338.32 | 24.3414 | 16699.97 | 51.0913 |  |  | 7940.56 | 47.1308 | 2773.89 | 39.9956
6300.49 | 24.0316 | 4094.01 | 27.7976 | 2702.39 | 37.7659 | 1184.59 | 41.8085 | 7186.57 | 29.7751 |  |  | 2758.38 | 22.0688 | 1338.35 | 24.3437 | 16702.39 | 51.096 |  |  | 7941.63 | 47.1366 | 2774.12 | 39.9997
6301.29 | 24.0371 | 4094.28 | 27.8012 | 2702.45 | 37.7701 | 1184.62 | 41.8141 | 7187.31 | 29.7802 |  |  | 2758.46 | 22.072 | 1338.42 | 24.3464 | 16704.53 | 51.102 |  |  | 7942.16 | 47.1412 | 2774.53 | 40.0082
6302.16 | 24.0436 | 4094.73 | 27.8075 | 2702.52 | 37.775 | 1184.66 | 41.8194 | 7188.24 | 29.784 |  |  | 2758.56 | 22.0759 | 1338.47 | 24.3493 | 16707.85 | 51.1084 |  |  | 7943.4 | 47.149 | 2774.79 | 40.0131
6303.1 | 24.049 | 4095.11 | 27.8132 | 2702.55 | 37.7784 | 1184.67 | 41.8234 | 7189.28 | 29.7877 |  |  | 2758.68 | 22.079 | 1338.5 | 24.3511 | 16710.27 | 51.1133 |  |  | 7943.93 | 47.1525 | 2775.04 | 40.0186
6303.83 | 24.0543 | 4095.38 | 27.8161 | 2702.62 | 37.783 | 1184.71 | 41.8291 | 7190.11 | 29.7925 |  |  | 2759.01 | 22.0897 | 1338.57 | 24.3551 | 16713.41 | 51.1206 |  |  | 7945 | 47.1598 | 2775.18 | 40.0212
6304.36 | 24.058 | 4096.05 | 27.8258 | 2702.69 | 37.7882 | 1184.74 | 41.8351 | 7190.61 | 29.7967 |  |  | 2759.08 | 22.0924 | 1338.66 | 24.3597 | 16715.51 | 51.1239 |  |  | 7946.07 | 47.1666 | 2775.44 | 40.0266
6304.9 | 24.0602 | 4096.32 | 27.8289 | 2702.75 | 37.7925 | 1184.76 | 41.8385 | 7191.31 | 29.7985 |  |  | 2759.31 | 22.0994 | 1338.72 | 24.3626 | 16718.66 | 51.1302 |  |  | 7947.74 | 47.1773 | 2775.64 | 40.0307
6305.43 | 24.0641 | 4096.72 | 27.8347 | 2702.82 | 37.7978 | 1184.79 | 41.8455 | 7192.45 | 29.8068 |  |  | 2759.56 | 22.1072 | 1338.74 | 24.3645 | 16719.73 | 51.1345 |  |  | 7948.8 | 47.1846 | 2776.04 | 40.0377
6305.97 | 24.0669 | 4096.98 | 27.8388 | 2702.89 | 37.8036 | 1184.81 | 41.8478 | 7193.45 | 29.8108 |  |  | 2759.78 | 22.1144 | 1338.82 | 24.3684 | 16721.83 | 51.146 |  |  | 7949.87 | 47.1922 | 2776.58 | 40.0488
6306.4 | 24.0699 | 4097.25 | 27.8419 | 2702.95 | 37.808 | 1184.84 | 41.854 | 7194.26 | 29.817 |  |  | 2759.96 | 22.1201 | 1338.86 | 24.3705 | 16723.28 | 51.1493 |  |  | 7950.94 | 47.1982 | 2776.84 | 40.0537
6306.93 | 24.0732 | 4097.63 | 27.8477 | 2703.02 | 37.8137 | 1184.86 | 41.8573 | 7195.27 | 29.8205 |  |  | 2760.18 | 22.1276 | 1338.89 | 24.372 | 16724.68 | 51.1546 |  |  | 7952.26 | 47.2063 | 2777.26 | 40.0622
6307.47 | 24.0766 | 4097.9 | 27.8507 | 2703.09 | 37.8178 | 1184.89 | 41.8632 | 7196.18 | 29.8271 |  |  | 2760.51 | 22.1377 | 1338.92 | 24.3745 | 16726.5 | 51.1594 |  |  | 7952.79 | 47.2115 | 2777.53 | 40.0683
6308 | 24.0802 | 4098.17 | 27.8546 | 2703.15 | 37.8237 | 1184.91 | 41.8659 | 7197.13 | 29.8308 |  |  | 2760.71 | 22.1436 | 1338.99 | 24.3776 | 16727.77 | 51.161 |  |  | 7954.26 | 47.2197 | 2777.8 | 40.0729
6308.53 | 24.0828 | 4098.55 | 27.8593 | 2703.22 | 37.828 | 1184.94 | 41.872 | 7197.83 | 29.8364 |  |  | 2760.8 | 22.1468 | 1339.02 | 24.3796 | 16730.89 | 51.1675 |  |  | 7955.83 | 47.2314 | 2778.05 | 40.0775
6309.07 | 24.0866 | 4099.19 | 27.87 | 2703.32 | 37.8352 | 1184.97 | 41.8778 | 7198.37 | 29.8365 |  |  | 2760.98 | 22.152 | 1339.09 | 24.383 | 16732.09 | 51.1701 |  |  | 7957.15 | 47.2392 | 2778.31 | 40.083
6309.6 | 24.0899 | 4099.45 | 27.8731 | 2703.42 | 37.8437 | 1184.99 | 41.8812 | 7199.45 | 29.8433 |  |  | 2761.16 | 22.1586 | 1339.16 | 24.3866 | 16734.06 | 51.1743 |  |  | 7957.66 | 47.243 | 2778.58 | 40.0881
6310.14 | 24.0931 | 4099.85 | 27.8791 | 2703.49 | 37.8489 | 1185.01 | 41.8848 | 7200.47 | 29.8479 |  |  | 2761.4 | 22.1666 | 1339.21 | 24.3889 | 16735.49 | 51.1767 |  |  | 7959.33 | 47.2542 | 2778.85 | 40.0937
6310.59 | 24.0966 | 4100.32 | 27.8852 | 2703.55 | 37.8531 | 1185.04 | 41.8889 | 7200.99 | 29.8541 |  |  | 2761.53 | 22.1706 | 1339.24 | 24.3912 | 16737.63 | 51.1801 |  |  | 7959.97 | 47.2586 | 2779.25 | 40.1017
6311.12 | 24.0998 | 4100.59 | 27.8895 | 2703.65 | 37.8612 | 1185.06 | 41.8934 | 7201.81 | 29.8566 |  |  | 2761.7 | 22.1765 | 1339.31 | 24.3943 | 16740.18 | 51.1857 |  |  | 7961.28 | 47.2676 | 2779.5 | 40.1063
6311.65 | 24.1034 | 4100.99 | 27.8948 | 2703.72 | 37.8669 | 1185.07 | 41.8972 | 7202.49 | 29.8605 |  |  | 2761.96 | 22.1842 | 1339.37 | 24.3983 | 16741.95 | 51.1892 |  |  | 7961.82 | 47.2719 | 2779.76 | 40.1118
6312.12 | 24.106 | 4101.25 | 27.8981 | 2703.79 | 37.8718 | 1185.11 | 41.9027 | 7203.02 | 29.863 |  |  | 2762.08 | 22.1885 | 1339.42 | 24.4013 | 16744.85 | 51.1962 |  |  | 7963.02 | 47.2785 | 2780.03 | 40.1174
6312.66 | 24.1112 | 4101.59 | 27.9038 | 2703.82 | 37.8755 | 1185.12 | 41.9063 | 7203.56 | 29.8649 |  |  | 2762.21 | 22.1923 | 1339.49 | 24.4046 | 16746.46 | 51.2002 |  |  | 7963.9 | 47.2851 | 2780.3 | 40.1228
6313.19 | 24.1128 | 4102.05 | 27.9085 | 2703.89 | 37.8802 | 1185.14 | 41.9087 | 7204.09 | 29.8694 |  |  | 2762.38 | 22.1986 | 1339.56 | 24.4084 | 16749.68 | 51.2093 |  |  | 7964.99 | 47.2902 | 2780.57 | 40.1277
6313.72 | 24.1163 | 4102.72 | 27.918 | 2703.96 | 37.8837 | 1185.17 | 41.9153 | 7204.99 | 29.8728 |  |  | 2762.63 | 22.2058 | 1339.62 | 24.412 | 16754.11 | 51.2186 |  |  | 7966.19 | 47.2996 | 2780.83 | 40.1336
6314.26 | 24.1201 | 4103.14 | 27.9246 | 2704.02 | 37.89 | 1185.21 | 41.9217 | 7205.53 | 29.876 |  |  | 2762.75 | 22.2103 | 1339.69 | 24.4154 | 16755.83 | 51.2222 |  |  | 7966.72 | 47.3045 | 2781.07 | 40.1378
6314.74 | 24.1229 | 4103.39 | 27.9278 | 2704.09 | 37.8946 | 1185.24 | 41.927 | 7206.41 | 29.8814 |  |  | 2762.87 | 22.2144 | 1339.72 | 24.4175 | 16757.55 | 51.2249 |  |  | 7968.03 | 47.3129 | 2781.33 | 40.1434
6315.28 | 24.1275 | 4103.99 | 27.9361 | 2704.12 | 37.8982 | 1185.27 | 41.9337 | 7206.94 | 29.8847 |  |  | 2763.02 | 22.2199 | 1339.79 | 24.4207 | 16759.15 | 51.2288 |  |  | 7968.61 | 47.317 | 2781.6 | 40.1486
6315.81 | 24.1307 | 4104.32 | 27.9412 | 2704.19 | 37.9021 | 1185.31 | 41.9402 | 7207.46 | 29.8848 |  |  | 2763.03 | 22.2182 | 1339.82 | 24.4226 | 16763.74 | 51.2376 |  |  | 7969.58 | 47.3239 | 2781.87 | 40.1538
6316.34 | 24.1339 | 4104.59 | 27.9447 | 2704.26 | 37.9083 | 1185.34 | 41.9459 | 7208 | 29.8898 |  |  | 2763.18 | 22.2236 | 1339.86 | 24.4251 | 16765.13 | 51.2405 |  |  | 7970.94 | 47.332 | 2782.13 | 40.1582
6316.88 | 24.1362 | 4104.86 | 27.9491 | 2704.32 | 37.9122 | 1185.41 | 41.9576 | 7208.51 | 29.8924 |  |  | 2763.37 | 22.2299 | 1339.96 | 24.43 | 16766.36 | 51.2427 |  |  | 7971.98 | 47.3398 | 2782.27 | 40.1625
6317.68 | 24.1413 | 4105.12 | 27.9525 | 2704.36 | 37.9154 | 1185.42 | 41.9618 | 7209.05 | 29.8944 |  |  | 2763.63 | 22.2379 | 1339.99 | 24.432 | 16767.44 | 51.2448 |  |  | 7973.03 | 47.3468 | 2782.53 | 40.1674
6318.21 | 24.1441 | 4105.39 | 27.9559 | 2704.42 | 37.9209 | 1185.46 | 41.9681 | 7209.58 | 29.8988 |  |  | 2763.7 | 22.2405 | 1340.02 | 24.434 | 16768.8 | 51.2477 |  |  | 7973.55 | 47.3501 | 2782.8 | 40.1715
6319.26 | 24.1521 | 4105.66 | 27.9601 | 2704.49 | 37.926 | 1185.47 | 41.9719 | 7210.28 | 29.9022 |  |  | 2763.87 | 22.2462 | 1340.12 | 24.4386 | 16770.83 | 51.2524 |  |  | 7974.45 | 47.3571 | 2783.07 | 40.1779
6319.8 | 24.1549 | 4105.91 | 27.9633 | 2704.56 | 37.9304 | 1185.49 | 41.9754 | 7210.78 | 29.9041 |  |  | 2764.13 | 22.2505 | 1340.14 | 24.4401 | 16773.65 | 51.2588 |  |  | 7975.3 | 47.3606 | 2783.33 | 40.184
6320.6 | 24.1602 | 4106.34 | 27.9696 | 2704.61 | 37.9351 | 1185.52 | 41.9799 | 7211.28 | 29.9075 |  |  | 2764.17 | 22.2561 | 1340.21 | 24.4434 | 16775.32 | 51.2628 |  |  | 7975.8 | 47.3648 | 2783.6 | 40.1883
6321.13 | 24.1628 | 4106.61 | 27.9732 | 2704.71 | 37.9422 | 1185.54 | 41.9839 | 7211.82 | 29.912 |  |  | 2764.35 | 22.2609 | 1340.24 | 24.4456 | 16777.44 | 51.268 |  |  | 7976.32 | 47.3686 | 2783.87 | 40.1943
6321.67 | 24.1665 | 4107.06 | 27.9796 | 2704.77 | 37.948 | 1185.57 | 41.9909 | 7212.78 | 29.9154 |  |  | 2764.38 | 22.2632 | 1340.31 | 24.4486 | 16779.57 | 51.2721 |  |  | 7977.25 | 47.3741 | 2784.1 | 40.198
6322.47 | 24.1723 | 4107.33 | 27.9835 | 2704.84 | 37.9531 | 1185.61 | 41.9961 | 7213.87 | 29.9237 |  |  | 2764.6 | 22.2695 | 1340.37 | 24.4522 | 16781.51 | 51.2761 |  |  | 7978.8 | 47.3831 | 2784.24 | 40.2018
6323 | 24.1758 | 4107.81 | 27.9908 | 2704.91 | 37.9578 | 1185.62 | 41.9996 | 7214.59 | 29.9258 |  |  | 2764.67 | 22.2727 | 1340.41 | 24.4544 | 16783.06 | 51.28 |  |  | 7979.75 | 47.3917 | 2784.64 | 40.2094
6323.62 | 24.1787 | 4108.08 | 27.9945 | 2704.97 | 37.9626 | 1185.64 | 42.0028 | 7215.12 | 29.9294 |  |  | 2764.68 | 22.271 | 1340.44 | 24.4564 | 16785.01 | 51.2829 |  |  | 7980.76 | 47.3977 | 2784.84 | 40.2139
6324.55 | 24.1853 | 4108.34 | 27.9978 | 2705.04 | 37.9689 | 1185.67 | 42.0081 | 7215.65 | 29.9309 |  |  | 2764.73 | 22.2737 | 1340.51 | 24.4598 | 16786.86 | 51.2869 |  |  | 7981.27 | 47.4019 | 2785.1 | 40.2182
6325.22 | 24.1905 | 4108.59 | 28.0012 | 2705.11 | 37.974 | 1185.69 | 42.0121 | 7216.19 | 29.934 |  |  | 2764.9 | 22.2789 | 1340.57 | 24.4636 | 16788.53 | 51.2905 |  |  | 7981.86 | 47.4063 | 2785.37 | 40.2238
6325.75 | 24.1943 | 4108.86 | 28.0054 | 2705.17 | 37.9783 | 1185.72 | 42.0181 | 7217.09 | 29.9379 |  |  | 2765.07 | 22.2839 | 1340.64 | 24.4667 | 16790.82 | 51.2946 |  |  | 7983.16 | 47.4136 | 2785.59 | 40.228
6326.29 | 24.1964 | 4109.13 | 28.0088 | 2705.31 | 37.9889 | 1185.76 | 42.0239 | 7217.62 | 29.9392 |  |  | 2765.2 | 22.2892 | 1340.71 | 24.4706 | 16792.22 | 51.2981 |  |  | 7983.81 | 47.4197 | 2785.72 | 40.2314
6327.15 | 24.2023 | 4109.45 | 28.0141 | 2705.37 | 37.9953 | 1185.77 | 42.0279 | 7218.61 | 29.9475 |  |  | 2765.3 | 22.293 | 1340.77 | 24.4739 | 16793.57 | 51.3079 |  |  | 7984.86 | 47.4252 | 2785.99 | 40.2361
6327.69 | 24.2056 | 4109.7 | 28.0178 | 2705.44 | 38.0002 | 1185.79 | 42.0314 | 7219.67 | 29.9519 |  |  | 2765.52 | 22.3 | 1340.81 | 24.4754 | 16794.76 | 51.3109 |  |  | 7986.94 | 47.4396 | 2786.24 | 40.2402
6328.22 | 24.209 | 4109.95 | 28.0217 | 2705.51 | 38.0049 | 1185.82 | 42.0364 | 7220.34 | 29.956 |  |  | 2765.65 | 22.3032 | 1340.84 | 24.4783 | 16797.16 | 51.3162 |  |  | 7987.48 | 47.4438 | 2786.49 | 40.2464
6328.76 | 24.2124 | 4110.21 | 28.025 | 2705.57 | 38.01 | 1185.84 | 42.0403 | 7220.86 | 29.9602 |  |  | 2765.79 | 22.3067 | 1340.87 | 24.4796 | 16799.39 | 51.3215 |  |  | 7988.53 | 47.4512 | 2786.74 | 40.2501
6329.19 | 24.216 | 4110.48 | 28.0288 | 2705.64 | 38.015 | 1185.89 | 42.0492 | 7221.58 | 29.9607 |  |  | 2765.89 | 22.3118 | 1340.94 | 24.4828 | 16801.11 | 51.325 |  |  | 7990.47 | 47.4637 | 2787.07 | 40.2572
6329.72 | 24.2194 | 4110.75 | 28.0326 | 2705.71 | 38.0209 | 1185.91 | 42.0525 | 7222.38 | 29.9661 |  |  | 2766.02 | 22.3164 | 1340.97 | 24.4845 | 16803.03 | 51.3292 |  |  | 7991 | 47.4674 | 2787.47 | 40.266
6330.19 | 24.222 | 4111.01 | 28.0361 | 2705.74 | 38.0245 | 1185.92 | 42.0559 | 7223.45 | 29.9738 |  |  | 2766.22 | 22.3236 | 1341.04 | 24.4883 | 16804.58 | 51.3324 |  |  | 7992.03 | 47.4741 | 2787.74 | 40.2706
6330.72 | 24.2252 | 4111.38 | 28.0419 | 2705.81 | 38.0293 | 1185.96 | 42.0616 | 7224.23 | 29.9755 |  |  | 2766.39 | 22.3289 | 1341.07 | 24.4905 | 16806.34 | 51.337 |  |  | 7992.57 | 47.4781 | 2788.39 | 40.2837
6331.19 | 24.2286 | 4111.65 | 28.0447 | 2705.87 | 38.0343 | 1185.97 | 42.0644 | 7224.73 | 29.9795 |  |  | 2766.57 | 22.3347 | 1341.14 | 24.4939 | 16808.5 | 51.3403 |  |  | 7994.44 | 47.4905 | 2788.64 | 40.2882
6331.73 | 24.2315 | 4111.92 | 28.0484 | 2705.91 | 38.0386 | 1185.99 | 42.0681 | 7225.35 | 29.9845 |  |  | 2766.7 | 22.3394 | 1341.21 | 24.4971 | 16810.41 | 51.3439 |  |  | 7995.24 | 47.4955 | 2789.04 | 40.2972
6332.29 | 24.2371 | 4112.18 | 28.0521 | 2706.04 | 38.0474 | 1186.02 | 42.0754 | 7226.67 | 29.989 |  |  | 2766.84 | 22.3443 | 1341.27 | 24.5009 | 16813.29 | 51.3504 |  |  | 7996.57 | 47.5035 | 2789.31 | 40.3026
6332.79 | 24.2391 | 4112.45 | 28.0558 | 2706.11 | 38.0525 | 1186.06 | 42.0815 | 7227.87 | 29.9979 |  |  | 2767.07 | 22.3516 | 1341.34 | 24.5046 | 16815.36 | 51.3541 |  |  | 7997.11 | 47.5069 | 2789.58 | 40.3078
6333.33 | 24.2423 | 4112.7 | 28.0599 | 2706.17 | 38.0576 | 1186.09 | 42.0865 | 7228.57 | 29.9996 |  |  | 2767.3 | 22.3585 | 1341.41 | 24.5077 | 16816.55 | 51.3579 |  |  | 7997.64 | 47.5104 | 2789.94 | 40.3145
6333.86 | 24.2454 | 4112.95 | 28.064 | 2706.21 | 38.0608 | 1186.12 | 42.0937 | 7229.3 | 30.005 |  |  | 2767.55 | 22.3684 | 1341.44 | 24.5099 | 16817.71 | 51.3593 |  |  | 7998.59 | 47.5165 | 2790.14 | 40.3201
6334.36 | 24.2482 | 4113.48 | 28.0707 | 2706.31 | 38.0683 | 1186.16 | 42.0993 | 7230.05 | 30.0085 |  |  | 2767.7 | 22.3741 | 1341.49 | 24.5126 | 16819.55 | 51.3632 |  |  | 7999.39 | 47.5216 | 2790.44 | 40.3253
6334.86 | 24.2529 | 4113.73 | 28.0748 | 2706.37 | 38.0732 | 1186.17 | 42.1022 | 7230.87 | 30.0146 |  |  | 2767.8 | 22.3773 | 1341.56 | 24.5162 | 16821.62 | 51.3683 |  |  | 8000.39 | 47.5288 | 2790.64 | 40.3296
6335.4 | 24.2556 | 4114 | 28.0789 | 2706.44 | 38.0789 | 1186.19 | 42.1061 | 7231.44 | 30.0172 |  |  | 2767.9 | 22.381 | 1341.63 | 24.5202 | 16823.84 | 51.3732 |  |  | 8001.94 | 47.5385 | 2791.08 | 40.3381
6335.93 | 24.2583 | 4114.27 | 28.0822 | 2706.57 | 38.0894 | 1186.24 | 42.1151 | 7231.97 | 30.0195 |  |  | 2768.07 | 22.3859 | 1341.68 | 24.5225 | 16825.37 | 51.3757 |  |  | 8003.21 | 47.547 | 2791.48 | 40.3456
6336.66 | 24.2646 | 4114.53 | 28.0865 | 2706.64 | 38.0954 | 1186.26 | 42.1181 | 7233.01 | 30.0272 |  |  | 2768.22 | 22.3914 | 1341.71 | 24.5246 | 16826.94 | 51.3799 |  |  | 8004.28 | 47.5541 | 2791.94 | 40.3559
6337.2 | 24.2669 | 4115.07 | 28.0946 | 2706.71 | 38.0994 | 1186.27 | 42.1215 | 7233.51 | 30.0298 |  |  | 2768.39 | 22.3959 | 1341.78 | 24.5279 | 16830.24 | 51.3864 |  |  | 8005.21 | 47.5597 | 2792.21 | 40.3612
6338.27 | 24.2745 | 4115.34 | 28.0979 | 2706.79 | 38.1074 | 1186.29 | 42.1252 | 7234.56 | 30.0347 |  |  | 2768.59 | 22.4025 | 1341.84 | 24.5309 | 16831.41 | 51.389 |  |  | 8006.57 | 47.5691 | 2792.55 | 40.3682
6339.07 | 24.2795 | 4115.6 | 28.1024 | 2706.89 | 38.1149 | 1186.32 | 42.1294 | 7235.07 | 30.0367 |  |  | 2768.71 | 22.4079 | 1341.88 | 24.5334 | 16833.01 | 51.3912 |  |  | 8007.35 | 47.5766 | 2793.01 | 40.3774
6339.6 | 24.2831 | 4116.09 | 28.1076 | 2706.92 | 38.1179 | 1186.34 | 42.1349 | 7235.98 | 30.0424 |  |  | 2768.86 | 22.4125 | 1341.94 | 24.5369 | 16835.12 | 51.397 |  |  | 8008.65 | 47.5857 | 2793.35 | 40.3835
6340.13 | 24.2861 | 4116.62 | 28.1165 | 2706.99 | 38.1227 | 1186.37 | 42.1407 | 7236.74 | 30.0449 |  |  | 2769.09 | 22.4201 | 1341.98 | 24.5386 | 16837.79 | 51.4034 |  |  | 8009.25 | 47.5899 | 2793.68 | 40.3911
6340.97 | 24.2917 | 4116.89 | 28.1209 | 2707.09 | 38.1316 | 1186.39 | 42.1435 | 7238.21 | 30.0517 |  |  | 2769.21 | 22.4251 | 1342.01 | 24.5403 | 16839.75 | 51.4084 |  |  | 8010.1 | 47.5956 | 2794.3 | 40.4029
6341.77 | 24.2974 | 4117.15 | 28.1245 | 2707.16 | 38.1376 | 1186.42 | 42.1496 | 7239.28 | 30.0594 |  |  | 2769.27 | 22.4236 | 1342.08 | 24.5444 | 16841.89 | 51.4125 |  |  | 8011.34 | 47.6039 | 2794.71 | 40.4118
6342.3 | 24.301 | 4117.42 | 28.1278 | 2707.23 | 38.143 | 1186.44 | 42.1532 | 7240.25 | 30.0655 |  |  | 2769.29 | 22.4264 | 1342.11 | 24.5468 | 16844.04 | 51.4164 |  |  | 8012.62 | 47.6113 | 2795.01 | 40.4167
6343.1 | 24.3061 | 4117.69 | 28.1319 | 2707.29 | 38.1478 | 1186.47 | 42.16 | 7241.25 | 30.068 |  |  | 2769.36 | 22.4296 | 1342.18 | 24.5503 | 16846.34 | 51.4205 |  |  | 8013.36 | 47.6155 | 2795.45 | 40.4259
6343.9 | 24.3118 | 4117.95 | 28.1362 | 2707.36 | 38.1528 | 1186.49 | 42.1631 | 7242.05 | 30.0742 |  |  | 2769.59 | 22.4373 | 1342.24 | 24.5534 | 16848.05 | 51.4251 |  |  | 8014.31 | 47.6218 | 2795.68 | 40.4305
6344.44 | 24.3157 | 4118.22 | 28.14 | 2707.43 | 38.1586 | 1186.51 | 42.1667 | 7242.58 | 30.0769 |  |  | 2769.74 | 22.4419 | 1342.28 | 24.5557 | 16849.48 | 51.4288 |  |  | 8015.46 | 47.6303 | 2795.9 | 40.4342
6345.11 | 24.3203 | 4118.49 | 28.1433 | 2707.49 | 38.1643 | 1186.54 | 42.1714 | 7243.12 | 30.0787 |  |  | 2769.84 | 22.4459 | 1342.31 | 24.5575 | 16851.52 | 51.4321 |  |  | 8016.31 | 47.6354 | 2796.23 | 40.4407
6345.64 | 24.3238 | 4118.89 | 28.1488 | 2707.59 | 38.1714 | 1186.56 | 42.1752 | 7243.65 | 30.0818 |  |  | 2770.06 | 22.4535 | 1342.34 | 24.5597 | 16853.38 | 51.436 |  |  | 8016.81 | 47.6395 | 2796.57 | 40.4487
6346.17 | 24.3262 | 4119.27 | 28.1543 | 2707.66 | 38.1773 | 1186.59 | 42.1826 | 7244.25 | 30.0821 |  |  | 2770.19 | 22.4589 | 1342.38 | 24.5617 | 16856.69 | 51.4425 |  |  | 8018.09 | 47.6464 | 2797 | 40.4568
6346.71 | 24.3303 | 4119.67 | 28.1616 | 2707.73 | 38.1813 | 1186.62 | 42.1881 | 7244.97 | 30.0885 |  |  | 2770.21 | 22.4573 | 1342.44 | 24.5652 | 16858.29 | 51.4449 |  |  | 8019.1 | 47.654 | 2797.38 | 40.4642
6347.31 | 24.3339 | 4119.94 | 28.1651 | 2707.79 | 38.1872 | 1186.64 | 42.1918 | 7246.24 | 30.095 |  |  | 2770.27 | 22.4617 | 1342.49 | 24.5678 | 16859.73 | 51.4452 |  |  | 8019.68 | 47.6579 | 2797.65 | 40.4692
6348.24 | 24.3408 | 4120.21 | 28.1689 | 2707.86 | 38.1942 | 1186.66 | 42.1946 | 7246.75 | 30.0982 |  |  | 2770.37 | 22.4652 | 1342.56 | 24.5712 | 16861.83 | 51.449 |  |  | 8020.78 | 47.6648 | 2797.92 | 40.4754
6348.78 | 24.343 | 4120.81 | 28.1777 | 2707.96 | 38.2023 | 1186.67 | 42.1985 | 7247.84 | 30.1042 |  |  | 2770.49 | 22.4681 | 1342.61 | 24.5739 | 16865.53 | 51.4565 |  |  | 8021.55 | 47.6712 | 2798.38 | 40.4853
6349.29 | 24.3464 | 4121.27 | 28.1844 | 2708.03 | 38.2069 | 1186.71 | 42.2036 | 7248.39 | 30.1076 |  |  | 2770.62 | 22.4734 | 1342.66 | 24.5768 | 16867.88 | 51.4612 |  |  | 8022.58 | 47.6764 | 2798.7 | 40.4915
6349.76 | 24.3509 | 4121.74 | 28.1907 | 2708.09 | 38.2115 | 1186.72 | 42.2067 | 7249.01 | 30.1102 |  |  | 2770.77 | 22.4783 | 1342.73 | 24.5808 | 16871.79 | 51.4802 |  |  | 8023.55 | 47.6828 | 2798.97 | 40.4966
6350.29 | 24.3541 | 4122.21 | 28.1976 | 2708.16 | 38.2178 | 1186.74 | 42.2111 | 7249.66 | 30.1128 |  |  | 2770.91 | 22.4838 | 1342.79 | 24.5844 | 16874.94 | 51.488 |  |  | 8024.15 | 47.6874 | 2799.19 | 40.5008
6350.83 | 24.3567 | 4122.48 | 28.202 | 2708.23 | 38.2232 | 1186.76 | 42.2145 | 7250.81 | 30.1209 |  |  | 2771.07 | 22.4893 | 1342.84 | 24.5877 | 16877.01 | 51.4916 |  |  | 8024.77 | 47.6919 | 2799.65 | 40.5102
6351.36 | 24.3608 | 4122.88 | 28.2077 | 2708.29 | 38.2283 | 1186.79 | 42.2201 | 7251.34 | 30.1229 |  |  | 2771.21 | 22.4934 | 1342.91 | 24.5909 | 16881.18 | 51.5 |  |  | 8025.45 | 47.6946 | 2799.8 | 40.5138
6351.9 | 24.365 | 4123.14 | 28.2113 | 2708.39 | 38.2369 | 1186.81 | 42.2243 | 7251.86 | 30.1256 |  |  | 2771.32 | 22.4976 | 1342.96 | 24.5941 | 16885.33 | 51.5079 |  |  | 8026.24 | 47.7013 | 2800.14 | 40.5193
6352.43 | 24.3688 | 4123.48 | 28.2164 | 2708.46 | 38.2426 | 1186.84 | 42.2302 | 7253.49 | 30.1352 |  |  | 2771.46 | 22.5011 | 1343.01 | 24.5969 | 16888.49 | 51.5164 |  |  | 8027.27 | 47.7078 | 2800.44 | 40.5258
6352.96 | 24.3719 | 4123.74 | 28.2212 | 2708.53 | 38.2474 | 1186.87 | 42.2367 | 7254.49 | 30.1414 |  |  | 2771.54 | 22.5059 | 1343.04 | 24.599 | 16890.61 | 51.5208 |  |  | 8027.92 | 47.715 | 2800.65 | 40.53
6353.88 | 24.3786 | 4124.21 | 28.2286 | 2708.59 | 38.2536 | 1186.91 | 42.2436 | 7255.03 | 30.1403 |  |  | 2771.56 | 22.5041 | 1343.11 | 24.6015 | 16893.78 | 51.5278 |  |  | 8028.81 | 47.7199 | 2801.05 | 40.5378
6354.42 | 24.3811 | 4124.68 | 28.236 | 2708.66 | 38.2591 | 1186.94 | 42.2497 | 7255.63 | 30.1452 |  |  | 2771.59 | 22.5066 | 1343.16 | 24.605 | 16895.9 | 51.5331 |  |  | 8029.97 | 47.7273 | 2801.47 | 40.5462
6354.95 | 24.3849 | 4124.95 | 28.2402 | 2708.73 | 38.2634 | 1186.96 | 42.2539 | 7257.3 | 30.1542 |  |  | 2771.79 | 22.5115 | 1343.21 | 24.6079 | 16897.96 | 51.5374 |  |  | 8030.62 | 47.7316 | 2801.79 | 40.5525
6355.45 | 24.3885 | 4125.28 | 28.2446 | 2708.79 | 38.2691 | 1186.99 | 42.2594 | 7258.03 | 30.157 |  |  | 2771.91 | 22.5178 | 1343.28 | 24.6115 | 16902.14 | 51.5455 |  |  | 8031.32 | 47.7373 | 2802.14 | 40.5595
6355.98 | 24.3912 | 4125.71 | 28.2506 | 2708.86 | 38.2748 | 1187.01 | 42.2626 | 7258.9 | 30.163 |  |  | 2772.04 | 22.5224 | 1343.31 | 24.6131 | 16906.31 | 51.5533 |  |  | 8032.56 | 47.7459 | 2802.44 | 40.5663
6356.48 | 24.3968 | 4125.83 | 28.2521 | 2708.96 | 38.283 | 1187.02 | 42.2654 | 7259.43 | 30.1661 |  |  | 2772.18 | 22.5274 | 1343.34 | 24.6154 | 16908.44 | 51.5578 |  |  | 8033.46 | 47.7534 | 2802.81 | 40.5733
6356.98 | 24.3982 | 4126.36 | 28.2587 | 2709.03 | 38.2891 | 1187.04 | 42.2709 | 7260.03 | 30.1686 |  |  | 2772.31 | 22.5313 | 1343.43 | 24.6201 | 16910.51 | 51.5629 |  |  | 8034.96 | 47.7623 | 2803.01 | 40.5775
6357.52 | 24.4014 | 4127.13 | 28.2705 | 2709.09 | 38.294 | 1187.07 | 42.277 | 7260.65 | 30.1724 |  |  | 2772.41 | 22.5339 | 1343.46 | 24.6219 | 16912.65 | 51.5678 |  |  | 8035.58 | 47.7668 | 2803.24 | 40.5812
6358.05 | 24.405 | 4127.6 | 28.2777 | 2709.19 | 38.303 | 1187.11 | 42.2839 | 7262.15 | 30.178 |  |  | 2772.53 | 22.5394 | 1343.51 | 24.6249 | 16914.7 | 51.5728 |  |  | 8036.51 | 47.7732 | 2803.61 | 40.5888
6358.59 | 24.4084 | 4128.27 | 28.287 | 2709.26 | 38.3082 | 1187.14 | 42.2898 | 7263.14 | 30.1857 |  |  | 2772.71 | 22.5448 | 1343.58 | 24.6284 | 16916.82 | 51.5769 |  |  | 8037.61 | 47.78 | 2804.16 | 40.5991
6359.12 | 24.4122 | 4128.63 | 28.2922 | 2709.33 | 38.3128 | 1187.17 | 42.2952 | 7264.1 | 30.1891 |  |  | 2772.78 | 22.5488 | 1343.63 | 24.6318 | 16918.87 | 51.5808 |  |  | 8038.48 | 47.7858 | 2804.31 | 40.6021
6359.65 | 24.4164 | 4128.9 | 28.2959 | 2709.39 | 38.3195 | 1187.19 | 42.2986 | 7264.62 | 30.1924 |  |  | 2772.96 | 22.5541 | 1343.66 | 24.6339 | 16920.46 | 51.584 |  |  | 8039.42 | 47.7926 | 2804.58 | 40.6084
6360.62 | 24.422 | 4129.17 | 28.3003 | 2709.46 | 38.3253 | 1187.21 | 42.3017 | 7265.14 | 30.1962 |  |  | 2773.06 | 22.5593 | 1343.73 | 24.6375 | 16922.74 | 51.589 |  |  | 8040.95 | 47.8019 | 2804.79 | 40.6119
6361.14 | 24.4257 | 4129.43 | 28.3043 | 2709.53 | 38.3293 | 1187.22 | 42.3056 | 7265.67 | 30.1976 |  |  | 2773.23 | 22.564 | 1343.78 | 24.6402 | 16926.89 | 51.5978 |  |  | 8041.95 | 47.8104 | 2805.03 | 40.6178
6361.67 | 24.4293 | 4129.9 | 28.311 | 2709.56 | 38.3334 | 1187.24 | 42.3088 | 7266.17 | 30.2014 |  |  | 2773.38 | 22.5695 | 1343.81 | 24.642 | 16930.43 | 51.605 |  |  | 8043.69 | 47.8212 | 2805.23 | 40.6213
6362.21 | 24.4325 | 4130.2 | 28.3157 | 2709.66 | 38.3415 | 1187.26 | 42.3124 | 7266.71 | 30.2053 |  |  | 2773.64 | 22.5781 | 1343.84 | 24.644 | 16932.57 | 51.6095 |  |  | 8044.72 | 47.8279 | 2805.54 | 40.6274
6363.06 | 24.4386 | 4131.03 | 28.3278 | 2709.73 | 38.3474 | 1187.27 | 42.3154 | 7267.24 | 30.2074 |  |  | 2773.78 | 22.584 | 1343.88 | 24.6459 | 16935.1 | 51.6149 |  |  | 8045.79 | 47.8339 | 2805.83 | 40.6334
6363.59 | 24.4422 | 4131.64 | 28.3365 | 2709.83 | 38.3559 | 1187.29 | 42.3189 | 7267.78 | 30.2101 |  |  | 2774.11 | 22.5947 | 1343.94 | 24.6496 | 16938.27 | 51.6287 |  |  | 8046.67 | 47.8404 | 2806.21 | 40.6419
6364.11 | 24.4454 | 4132.1 | 28.3444 | 2709.93 | 38.3653 | 1187.31 | 42.3221 | 7268.76 | 30.2156 |  |  | 2774.24 | 22.5997 | 1344.01 | 24.6531 | 16939.51 | 51.6318 |  |  | 8047.66 | 47.8466 | 2806.86 | 40.6541
6364.64 | 24.449 | 4132.5 | 28.3483 | 2709.99 | 38.3694 | 1187.34 | 42.3287 | 7269.38 | 30.2164 |  |  | 2774.39 | 22.6049 | 1344.06 | 24.6559 | 16943.26 | 51.6401 |  |  | 8049.16 | 47.8567 | 2807.38 | 40.6647
6365.18 | 24.4521 | 4132.89 | 28.355 | 2710.09 | 38.3776 | 1187.36 | 42.3321 | 7270.16 | 30.2221 |  |  | 2774.56 | 22.6103 | 1344.11 | 24.6589 | 16945.38 | 51.6447 |  |  | 8050.96 | 47.8692 | 2807.6 | 40.669
6365.71 | 24.4561 | 4133.17 | 28.3603 | 2710.16 | 38.3837 | 1187.37 | 42.3356 | 7270.69 | 30.2254 |  |  | 2774.7 | 22.6151 | 1344.14 | 24.6608 | 16948.3 | 51.6502 |  |  | 8051.5 | 47.8739 | 2807.8 | 40.6731
6366.24 | 24.4596 | 4133.42 | 28.3632 | 2710.23 | 38.3891 | 1187.41 | 42.3411 | 7271.76 | 30.2299 |  |  | 2774.81 | 22.6188 | 1344.19 | 24.6638 | 16950.44 | 51.6551 |  |  | 8052.56 | 47.8814 | 2808.13 | 40.6792
6366.66 | 24.4633 | 4133.75 | 28.368 | 2710.3 | 38.396 | 1187.42 | 42.3442 | 7272.3 | 30.2328 |  |  | 2774.91 | 22.6238 | 1344.23 | 24.6654 | 16951.84 | 51.6581 |  |  | 8053.8 | 47.8899 | 2808.6 | 40.688
6367.2 | 24.4665 | 4134.02 | 28.372 | 2710.4 | 38.404 | 1187.46 | 42.3507 | 7272.81 | 30.2357 |  |  | 2775.03 | 22.6268 | 1344.29 | 24.6699 | 16953.96 | 51.6621 |  |  | 8054.8 | 47.8921 | 2808.81 | 40.6926
6367.73 | 24.4696 | 4134.49 | 28.3802 | 2710.46 | 38.4102 | 1187.49 | 42.3579 | 7273.78 | 30.2407 |  |  | 2775.26 | 22.6355 | 1344.34 | 24.6719 | 16955.64 | 51.6647 |  |  | 8055.32 | 47.8991 | 2809.03 | 40.6964
6368.26 | 24.4735 | 4134.87 | 28.3855 | 2710.53 | 38.4158 | 1187.52 | 42.3628 | 7274.32 | 30.2446 |  |  | 2775.4 | 22.6391 | 1344.41 | 24.6754 | 16957.78 | 51.6695 |  |  | 8056.52 | 47.9062 | 2809.36 | 40.7034
6368.8 | 24.4765 | 4135.12 | 28.3901 | 2710.6 | 38.4203 | 1187.54 | 42.3664 | 7275.37 | 30.2486 |  |  | 2775.53 | 22.6446 | 1344.46 | 24.6791 | 16960.21 | 51.6742 |  |  | 8057.03 | 47.9109 | 2809.65 | 40.7088
6369.33 | 24.4804 | 4135.44 | 28.3941 | 2710.71 | 38.43 | 1187.56 | 42.3707 | 7276.43 | 30.2551 |  |  | 2775.66 | 22.6499 | 1344.5 | 24.681 | 16962.35 | 51.6791 |  |  | 8059.05 | 47.9236 | 2809.86 | 40.713
6369.87 | 24.4842 | 4135.89 | 28.4004 | 2710.78 | 38.4361 | 1187.61 | 42.3796 | 7276.97 | 30.2572 |  |  | 2775.8 | 22.6536 | 1344.56 | 24.6839 | 16964.07 | 51.6832 |  |  | 8059.97 | 47.9296 | 2810.13 | 40.7181
6370.4 | 24.4877 | 4136.19 | 28.4059 | 2710.91 | 38.4486 | 1187.62 | 42.3836 | 7277.67 | 30.2618 |  |  | 2775.86 | 22.6569 | 1344.61 | 24.6868 | 16966.19 | 51.688 |  |  | 8061.52 | 47.9401 | 2810.32 | 40.7216
6370.83 | 24.4906 | 4136.72 | 28.414 | 2710.98 | 38.4536 | 1187.66 | 42.3901 | 7278.2 | 30.2636 |  |  | 2776.05 | 22.6642 | 1344.66 | 24.6898 | 16968.59 | 51.6934 |  |  | 8063.46 | 47.9527 | 2810.53 | 40.726
6371.37 | 24.4948 | 4136.99 | 28.4169 | 2711.05 | 38.4597 | 1187.69 | 42.3964 | 7278.74 | 30.2688 |  |  | 2776.31 | 22.6723 | 1344.7 | 24.692 | 16971.79 | 51.6995 |  |  | 8064.48 | 47.9594 | 2810.92 | 40.7333
6371.9 | 24.4977 | 4137.29 | 28.4219 | 2711.11 | 38.4649 | 1187.71 | 42.4008 | 7279.27 | 30.2683 |  |  | 2776.43 | 22.6767 | 1344.75 | 24.6945 | 16973.46 | 51.7029 |  |  | 8064.98 | 47.964 | 2811.08 | 40.7372
6372.43 | 24.5012 | 4137.83 | 28.4299 | 2711.15 | 38.4685 | 1187.74 | 42.4062 | 7280.2 | 30.2738 |  |  | 2776.56 | 22.6826 | 1344.76 | 24.696 | 16975.58 | 51.7074 |  |  | 8066.48 | 47.9731 | 2811.35 | 40.7429
6372.97 | 24.5052 | 4138.13 | 28.4345 | 2711.21 | 38.4739 | 1187.76 | 42.4104 | 7281.27 | 30.2813 |  |  | 2776.83 | 22.6913 | 1344.8 | 24.6982 | 16977.46 | 51.711 |  |  | 8067.45 | 47.98 | 2811.63 | 40.7482
6373.5 | 24.5083 | 4138.59 | 28.4415 | 2711.28 | 38.4778 | 1187.78 | 42.4141 | 7281.84 | 30.2861 |  |  | 2776.96 | 22.6956 | 1344.86 | 24.7016 | 16979.6 | 51.7147 |  |  | 8068.35 | 47.9866 | 2811.85 | 40.7535
6374.04 | 24.5123 | 4139.36 | 28.4528 | 2711.31 | 38.482 | 1187.79 | 42.4173 | 7282.79 | 30.2877 |  |  | 2777.16 | 22.7038 | 1344.93 | 24.7049 | 16983.7 | 51.7234 |  |  | 8069.92 | 47.996 | 2812.17 | 40.7604
6374.57 | 24.5163 | 4139.61 | 28.457 | 2711.38 | 38.4873 | 1187.83 | 42.4226 | 7283.32 | 30.2921 |  |  | 2777.35 | 22.7086 | 1344.96 | 24.708 | 16985.22 | 51.7262 |  |  | 8070.42 | 47.9999 | 2812.43 | 40.765
6375.54 | 24.5225 | 4139.88 | 28.4611 | 2711.41 | 38.4904 | 1187.86 | 42.4298 | 7284.26 | 30.2953 |  |  | 2777.41 | 22.7123 | 1345.03 | 24.7109 | 16987.74 | 51.7453 |  |  | 8070.92 | 48.0035 | 2812.62 | 40.7699
6376.07 | 24.5251 | 4140.14 | 28.4648 | 2711.48 | 38.4962 | 1187.89 | 42.4369 | 7285.24 | 30.3027 |  |  | 2777.6 | 22.7188 | 1345.06 | 24.7132 | 16989.34 | 51.7487 |  |  | 8072.55 | 48.0137 | 2812.87 | 40.7749
6376.61 | 24.5292 | 4140.45 | 28.4708 | 2711.55 | 38.5015 | 1187.91 | 42.4405 | 7286.18 | 30.3097 |  |  | 2777.73 | 22.7238 | 1345.11 | 24.7167 | 16991.48 | 51.7533 |  |  | 8073.59 | 48.0205 | 2812.98 | 40.7783
6377.14 | 24.5325 | 4141.06 | 28.4791 | 2711.58 | 38.5049 | 1187.93 | 42.4435 | 7287.45 | 30.3162 |  |  | 2777.85 | 22.7278 | 1345.18 | 24.7202 | 16993.85 | 51.759 |  |  | 8075.04 | 48.0319 | 2813.27 | 40.7835
6377.67 | 24.5358 | 4141.33 | 28.4835 | 2711.65 | 38.5097 | 1187.94 | 42.4472 | 7287.98 | 30.3185 |  |  | 2777.97 | 22.7324 | 1345.26 | 24.7251 | 16995.97 | 51.7636 |  |  | 8076.15 | 48.0387 | 2813.42 | 40.7875
6378.21 | 24.5408 | 4141.7 | 28.4907 | 2711.7 | 38.5135 | 1187.98 | 42.4539 | 7288.71 | 30.3205 |  |  | 2778.07 | 22.7365 | 1345.33 | 24.7286 | 16997.72 | 51.7672 |  |  | 8076.69 | 48.0432 | 2813.69 | 40.7921
6378.74 | 24.5439 | 4141.96 | 28.4939 | 2711.76 | 38.5202 | 1187.99 | 42.4571 | 7289.21 | 30.3232 |  |  | 2778.3 | 22.7456 | 1345.36 | 24.7309 | 16999.85 | 51.771 |  |  | 8077.49 | 48.0478 | 2814.04 | 40.7995
6379.26 | 24.5471 | 4142.23 | 28.498 | 2711.8 | 38.5227 | 1188.01 | 42.4606 | 7290.28 | 30.3297 |  |  | 2778.33 | 22.7439 | 1345.41 | 24.7339 | 17001.74 | 51.7753 |  |  | 8078.56 | 48.0543 | 2814.37 | 40.8057
6379.73 | 24.5502 | 4142.48 | 28.5005 | 2711.9 | 38.5307 | 1188.04 | 42.4666 | 7291.28 | 30.3355 |  |  | 2778.37 | 22.7466 | 1345.48 | 24.7377 | 17003.86 | 51.7795 |  |  | 8079.61 | 48.0621 | 2814.62 | 40.8104
6380.26 | 24.5531 | 4142.73 | 28.5047 | 2711.93 | 38.5351 | 1188.08 | 42.4741 | 7291.82 | 30.3395 |  |  | 2778.43 | 22.7494 | 1345.55 | 24.7414 | 17006.36 | 51.7848 |  |  | 8080.54 | 48.0656 | 2814.97 | 40.8174
6380.79 | 24.5565 | 4143.01 | 28.5088 | 2712 | 38.5404 | 1188.11 | 42.4797 | 7292.35 | 30.3426 |  |  | 2778.57 | 22.7539 | 1345.61 | 24.7451 | 17008.43 | 51.7897 |  |  | 8081.21 | 48.072 | 2815.1 | 40.821
6381.33 | 24.5599 | 4143.36 | 28.5152 | 2712.06 | 38.5459 | 1188.14 | 42.4876 | 7292.88 | 30.3448 |  |  | 2778.7 | 22.7596 | 1345.65 | 24.7474 | 17010.7 | 51.7941 |  |  | 8082.8 | 48.0814 | 2815.34 | 40.8254
6381.86 | 24.5632 | 4143.63 | 28.5184 | 2712.13 | 38.5525 | 1188.18 | 42.4938 | 7293.42 | 30.3452 |  |  | 2778.88 | 22.766 | 1345.68 | 24.7492 | 17013.89 | 51.8014 |  |  | 8083.46 | 48.0873 | 2815.57 | 40.8302
6382.39 | 24.5683 | 4144.07 | 28.5261 | 2712.21 | 38.5595 | 1188.19 | 42.4979 | 7293.95 | 30.3497 |  |  | 2779.08 | 22.7728 | 1345.71 | 24.7512 | 17014.99 | 51.8041 |  |  | 8085.06 | 48.0982 | 2815.97 | 40.8375
6382.93 | 24.5709 | 4144.32 | 28.5299 | 2712.25 | 38.5625 | 1188.23 | 42.5037 | 7294.52 | 30.3549 |  |  | 2779.15 | 22.7767 | 1345.76 | 24.7538 | 17017.12 | 51.8078 |  |  | 8086.12 | 48.1043 | 2816.64 | 40.8507
6383.46 | 24.5743 | 4144.57 | 28.5339 | 2712.33 | 38.569 | 1188.24 | 42.5072 | 7295.7 | 30.358 |  |  | 2779.28 | 22.7805 | 1345.81 | 24.757 | 17021.38 | 51.8174 |  |  | 8087.43 | 48.114 | 2816.97 | 40.8572
6384.06 | 24.5786 | 4144.97 | 28.5398 | 2712.36 | 38.5724 | 1188.28 | 42.5135 | 7296.22 | 30.3617 |  |  | 2779.42 | 22.7864 | 1345.88 | 24.7604 | 17023.48 | 51.8217 |  |  | 8088.05 | 48.1171 | 2817.24 | 40.8618
6384.6 | 24.5818 | 4145.23 | 28.5449 | 2712.4 | 38.5756 | 1188.29 | 42.5171 | 7297.26 | 30.3687 |  |  | 2779.48 | 22.7888 | 1345.93 | 24.7625 | 17025.73 | 51.8272 |  |  | 8089.12 | 48.1239 | 2817.41 | 40.8662
6385.13 | 24.5858 | 4145.57 | 28.5493 | 2712.46 | 38.581 | 1188.33 | 42.5239 | 7297.76 | 30.3694 |  |  | 2779.62 | 22.7936 | 1345.95 | 24.7647 | 17027.45 | 51.8308 |  |  | 8090.12 | 48.132 | 2817.71 | 40.8719
6385.67 | 24.589 | 4146.07 | 28.557 | 2712.51 | 38.586 | 1188.34 | 42.5275 | 7298.76 | 30.3761 |  |  | 2779.75 | 22.7985 | 1346 | 24.7677 | 17029.04 | 51.8342 |  |  | 8091.7 | 48.1413 | 2817.97 | 40.8769
6386.2 | 24.5928 | 4146.4 | 28.5639 | 2712.56 | 38.5896 | 1188.38 | 42.5342 | 7299.76 | 30.3826 |  |  | 2779.82 | 22.8019 | 1346.05 | 24.7707 | 17030.64 | 51.8373 |  |  | 8092.81 | 48.1491 | 2818.16 | 40.8803
6386.73 | 24.5968 | 4146.67 | 28.5668 | 2712.63 | 38.5952 | 1188.41 | 42.5408 | 7300.51 | 30.3849 |  |  | 2779.92 | 22.806 | 1346.11 | 24.7743 | 17032.94 | 51.8417 |  |  | 8093.56 | 48.1544 | 2818.44 | 40.8874
6387.27 | 24.6009 | 4147.14 | 28.5755 | 2712.7 | 38.6002 | 1188.43 | 42.5442 | 7301.04 | 30.3882 |  |  | 2780.08 | 22.8119 | 1346.15 | 24.7763 | 17034.54 | 51.8457 |  |  | 8094.32 | 48.1585 | 2818.77 | 40.8944
6387.78 | 24.6038 | 4147.4 | 28.5791 | 2712.75 | 38.6044 | 1188.46 | 42.5509 | 7302.08 | 30.3942 |  |  | 2780.28 | 22.8188 | 1346.18 | 24.7784 | 17035.89 | 51.8471 |  |  | 8094.86 | 48.1633 | 2818.96 | 40.8978
6388.58 | 24.6101 | 4147.67 | 28.5832 | 2712.81 | 38.6116 | 1188.48 | 42.5548 | 7302.71 | 30.3981 |  |  | 2780.42 | 22.8241 | 1346.25 | 24.7822 | 17037.69 | 51.8505 |  |  | 8096.76 | 48.1734 | 2819.24 | 40.9042
6389.12 | 24.6133 | 4147.94 | 28.587 | 2712.9 | 38.6191 | 1188.49 | 42.5579 | 7303.63 | 30.4009 |  |  | 2780.48 | 22.8273 | 1346.31 | 24.7859 | 17039.58 | 51.8557 |  |  | 8097.29 | 48.1772 | 2819.46 | 40.908
6389.92 | 24.6185 | 4148.2 | 28.5906 | 2713.01 | 38.6291 | 1188.53 | 42.5644 | 7304.16 | 30.4057 |  |  | 2780.65 | 22.8332 | 1346.35 | 24.7881 | 17040.98 | 51.8592 |  |  | 8097.96 | 48.1824 | 2819.84 | 40.9161
6390.72 | 24.624 | 4148.7 | 28.5988 | 2713.05 | 38.6323 | 1188.54 | 42.5683 | 7304.7 | 30.4079 |  |  | 2780.85 | 22.841 | 1346.4 | 24.7915 | 17044.38 | 51.8652 |  |  | 8098.9 | 48.1882 | 2820.08 | 40.92
6391.25 | 24.6272 | 4148.97 | 28.6022 | 2713.15 | 38.6406 | 1188.58 | 42.5737 | 7306.43 | 30.4173 |  |  | 2780.97 | 22.8445 | 1346.46 | 24.7952 | 17046 | 51.8682 |  |  | 8099.9 | 48.1948 | 2820.26 | 40.9244
6391.79 | 24.6313 | 4149.44 | 28.6097 | 2713.2 | 38.6451 | 1188.59 | 42.578 | 7307.33 | 30.4212 |  |  | 2781.1 | 22.8498 | 1346.51 | 24.7984 | 17048.24 | 51.8731 |  |  | 8100.63 | 48.1989 | 2820.51 | 40.9307
6392.44 | 24.6358 | 4149.84 | 28.617 | 2713.26 | 38.6502 | 1188.61 | 42.5814 | 7307.87 | 30.4272 |  |  | 2781.24 | 22.8554 | 1346.55 | 24.8002 | 17051.46 | 51.8797 |  |  | 8101.55 | 48.2049 | 2820.98 | 40.939
6393.51 | 24.6433 | 4150.31 | 28.624 | 2713.31 | 38.6549 | 1188.64 | 42.5872 | 7308.37 | 30.4275 |  |  | 2781.37 | 22.8606 | 1346.58 | 24.8022 | 17053.06 | 51.8828 |  |  | 8102.75 | 48.213 | 2821.31 | 40.9461
6394.31 | 24.6489 | 4150.57 | 28.6286 | 2713.36 | 38.6599 | 1188.66 | 42.5915 | 7309.03 | 30.4301 |  |  | 2781.45 | 22.8637 | 1346.63 | 24.805 | 17054.93 | 51.8856 |  |  | 8103.68 | 48.221 | 2821.54 | 40.9507
6395.11 | 24.6535 | 4150.84 | 28.6329 | 2713.45 | 38.6679 | 1188.69 | 42.5986 | 7309.94 | 30.4377 |  |  | 2781.72 | 22.8733 | 1346.65 | 24.8063 | 17058.47 | 51.8929 |  |  | 8104.85 | 48.2283 | 2821.76 | 40.9545
6395.91 | 24.6597 | 4151.17 | 28.638 | 2713.52 | 38.6736 | 1188.73 | 42.6055 | 7311.44 | 30.4451 |  |  | 2781.85 | 22.8795 | 1346.71 | 24.81 | 17059.72 | 51.8964 |  |  | 8105.65 | 48.2341 | 2822.18 | 40.9633
6396.48 | 24.6636 | 4151.44 | 28.6426 | 2713.58 | 38.6787 | 1188.74 | 42.6087 | 7312.46 | 30.4514 |  |  | 2781.97 | 22.8838 | 1346.75 | 24.8117 | 17061.94 | 51.9011 |  |  | 8106.2 | 48.2382 | 2822.51 | 40.9696
6397.01 | 24.6671 | 4151.71 | 28.6467 | 2713.63 | 38.6834 | 1188.78 | 42.6144 | 7312.99 | 30.4513 |  |  | 2782.09 | 22.8882 | 1346.78 | 24.814 | 17063.72 | 51.9043 |  |  | 8107.27 | 48.2444 | 2822.78 | 40.9745
6397.94 | 24.6736 | 4151.97 | 28.6521 | 2713.72 | 38.6903 | 1188.79 | 42.6184 | 7313.99 | 30.4581 |  |  | 2782.22 | 22.893 | 1346.83 | 24.8167 | 17064.86 | 51.9067 |  |  | 8108.52 | 48.2523 | 2822.96 | 40.9782
6398.68 | 24.6786 | 4152.24 | 28.6558 | 2713.78 | 38.697 | 1188.83 | 42.6257 | 7314.52 | 30.4611 |  |  | 2782.32 | 22.8985 | 1346.9 | 24.8202 | 17068.83 | 51.9154 |  |  | 8109.16 | 48.2567 | 2823.11 | 40.9816
6399.75 | 24.6852 | 4152.49 | 28.6594 | 2713.83 | 38.7014 | 1188.86 | 42.6331 | 7315.04 | 30.4646 |  |  | 2782.44 | 22.9022 | 1346.93 | 24.8228 | 17070.04 | 51.9173 |  |  | 8109.89 | 48.2615 | 2823.51 | 40.9893
6400.21 | 24.6884 | 4152.76 | 28.6641 | 2713.88 | 38.7061 | 1188.89 | 42.64 | 7316.11 | 30.4698 |  |  | 2782.54 | 22.9061 | 1347 | 24.8263 | 17072.68 | 51.924 |  |  | 8110.67 | 48.2664 | 2823.65 | 40.9923
6400.96 | 24.6946 | 4153.03 | 28.668 | 2713.92 | 38.7088 | 1188.93 | 42.6471 | 7316.64 | 30.4725 |  |  | 2782.62 | 22.9095 | 1347.03 | 24.8284 | 17075.15 | 51.9294 |  |  | 8111.43 | 48.2714 | 2823.78 | 40.9956
6401.7 | 24.699 | 4153.29 | 28.6725 | 2713.97 | 38.7128 | 1188.94 | 42.6499 | 7317.71 | 30.478 |  |  | 2782.74 | 22.9144 | 1347.06 | 24.8313 | 17076.99 | 51.9328 |  |  | 8112.29 | 48.2766 | 2824.05 | 40.9999
6402.73 | 24.7058 | 4153.56 | 28.6763 | 2714.03 | 38.7191 | 1188.96 | 42.6533 | 7318.78 | 30.4838 |  |  | 2782.87 | 22.9186 | 1347.13 | 24.8345 | 17078.59 | 51.9361 |  |  | 8112.91 | 48.2814 | 2824.46 | 41.0079
6403.57 | 24.7125 | 4153.83 | 28.6805 | 2714.12 | 38.7264 | 1188.98 | 42.6566 | 7319.28 | 30.4876 |  |  | 2783.1 | 22.9285 | 1347.16 | 24.8363 | 17080.14 | 51.9391 |  |  | 8113.49 | 48.2851 | 2825.01 | 41.0201
6404.73 | 24.7214 | 4154.09 | 28.6845 | 2714.18 | 38.7322 | 1188.99 | 42.6609 | 7320.31 | 30.4928 |  |  | 2783.22 | 22.9333 | 1347.23 | 24.8403 | 17082.63 | 51.9446 |  |  | 8114.56 | 48.2927 | 2825.28 | 41.0253
6405.4 | 24.7251 | 4154.36 | 28.689 | 2714.27 | 38.7402 | 1189.03 | 42.6673 | 7321.38 | 30.4966 |  |  | 2783.35 | 22.9384 | 1347.26 | 24.8421 | 17083.96 | 51.9467 |  |  | 8116.58 | 48.3064 | 2825.48 | 41.0295
6406.02 | 24.7292 | 4154.63 | 28.6926 | 2714.32 | 38.7448 | 1189.06 | 42.6743 | 7321.92 | 30.5028 |  |  | 2783.5 | 22.9438 | 1347.3 | 24.8442 | 17086.06 | 51.9525 |  |  | 8117.18 | 48.3101 | 2826.03 | 41.0389
6406.64 | 24.7346 | 4154.89 | 28.6969 | 2714.38 | 38.7502 | 1189.08 | 42.6773 | 7322.43 | 30.5028 |  |  | 2783.64 | 22.9496 | 1347.33 | 24.8461 | 17088.6 | 51.9563 |  |  | 8118.33 | 48.3193 | 2826.23 | 41.0442
6407.24 | 24.7384 | 4155.16 | 28.7012 | 2714.45 | 38.7562 | 1189.09 | 42.682 | 7323.43 | 30.511 |  |  | 2783.74 | 22.9534 | 1347.4 | 24.8498 | 17090.07 | 51.9585 |  |  | 8119.32 | 48.3243 | 2826.45 | 41.0487
6407.65 | 24.741 | 4155.51 | 28.7074 | 2714.5 | 38.7611 | 1189.13 | 42.6887 | 7323.97 | 30.511 |  |  | 2783.86 | 22.9588 | 1347.46 | 24.8538 | 17092.48 | 51.9644 |  |  | 8120.43 | 48.3325 | 2826.78 | 41.0549
6408.09 | 24.7446 | 4155.78 | 28.7116 | 2714.58 | 38.7694 | 1189.14 | 42.6921 | 7324.5 | 30.5165 |  |  | 2783.87 | 22.9567 | 1347.52 | 24.8571 | 17095.42 | 51.9695 |  |  | 8121.12 | 48.338 | 2826.98 | 41.0586
6408.87 | 24.7494 | 4156.04 | 28.7162 | 2714.65 | 38.7744 | 1189.16 | 42.6955 | 7325.03 | 30.519 |  |  | 2783.89 | 22.9594 | 1347.55 | 24.8595 | 17097.92 | 51.9746 |  |  | 8122.24 | 48.3451 | 2827.18 | 41.063
6409.76 | 24.7557 | 4156.31 | 28.721 | 2714.7 | 38.7793 | 1189.18 | 42.6996 | 7325.54 | 30.5237 |  |  | 2784.01 | 22.9642 | 1347.58 | 24.8611 | 17099.39 | 51.977 |  |  | 8123.32 | 48.3536 | 2827.38 | 41.0676
6409.99 | 24.757 | 4156.58 | 28.7236 | 2714.75 | 38.7841 | 1189.21 | 42.7067 | 7326.07 | 30.522 |  |  | 2784.17 | 22.9711 | 1347.63 | 24.8646 | 17100.66 | 51.9801 |  |  | 8124.51 | 48.3611 | 2827.58 | 41.0711
6410.44 | 24.7598 | 4156.85 | 28.7283 | 2714.82 | 38.7894 | 1189.23 | 42.7097 | 7327.49 | 30.5321 |  |  | 2784.36 | 22.9789 | 1347.68 | 24.8675 | 17102.78 | 51.9839 |  |  | 8125.74 | 48.3681 | 2827.85 | 41.0758
6411.41 | 24.765 | 4157.11 | 28.733 | 2714.88 | 38.7957 | 1189.26 | 42.7166 | 7328.16 | 30.5356 |  |  | 2784.52 | 22.985 | 1347.72 | 24.8692 | 17104.18 | 52.0034 |  |  | 8126.71 | 48.3739 | 2828.12 | 41.0816
6411.83 | 24.7667 | 4157.38 | 28.7376 | 2714.95 | 38.802 | 1189.29 | 42.7241 | 7328.66 | 30.541 |  |  | 2784.69 | 22.992 | 1347.77 | 24.8723 | 17106.3 | 52.0076 |  |  | 8127.76 | 48.3811 | 2828.32 | 41.0852
6412.88 | 24.7724 | 4157.65 | 28.742 | 2714.98 | 38.8047 | 1189.31 | 42.7281 | 7329.19 | 30.5419 |  |  | 2784.79 | 22.9957 | 1347.8 | 24.8748 | 17108.17 | 52.0117 |  |  | 8128.43 | 48.3867 | 2828.69 | 41.0931
6413.61 | 24.7762 | 4157.91 | 28.7463 | 2715.03 | 38.8101 | 1189.34 | 42.7342 | 7329.72 | 30.5458 |  |  | 2784.89 | 22.9996 | 1347.85 | 24.8773 | 17109.27 | 52.0143 |  |  | 8129.96 | 48.3962 | 2828.94 | 41.0979
6414.13 | 24.7803 | 4158.18 | 28.7501 | 2715.13 | 38.819 | 1189.38 | 42.7416 | 7330.26 | 30.5483 |  |  | 2785.06 | 23.0071 | 1347.92 | 24.8812 | 17112.49 | 52.0218 |  |  | 8130.76 | 48.4021 | 2829.2 | 41.104
6415.21 | 24.7865 | 4158.45 | 28.7546 | 2715.18 | 38.8241 | 1189.39 | 42.7447 | 7330.79 | 30.5534 |  |  | 2785.21 | 23.0115 | 1347.95 | 24.883 | 17114.31 | 52.0254 |  |  | 8131.4 | 48.4069 | 2829.4 | 41.1079
6415.88 | 24.7898 | 4158.71 | 28.7585 | 2715.3 | 38.8349 | 1189.41 | 42.748 | 7331.86 | 30.5568 |  |  | 2785.24 | 23.0147 | 1347.98 | 24.8854 | 17116.74 | 52.0301 |  |  | 8132.43 | 48.414 | 2829.67 | 41.113
6416.63 | 24.7943 | 4158.98 | 28.763 | 2715.37 | 38.8404 | 1189.43 | 42.752 | 7332.41 | 30.5603 |  |  | 2785.34 | 23.0183 | 1348.02 | 24.8876 | 17118.34 | 52.0341 |  |  | 8134.2 | 48.4264 | 2830 | 41.1193
6417.37 | 24.7992 | 4159.25 | 28.768 | 2715.4 | 38.8437 | 1189.46 | 42.7585 | 7332.93 | 30.5636 |  |  | 2785.44 | 23.0223 | 1348.08 | 24.8918 | 17119.73 | 52.0362 |  |  | 8135.45 | 48.4345 | 2830.39 | 41.1275
6417.78 | 24.8015 | 4159.52 | 28.7714 | 2715.47 | 38.8505 | 1189.48 | 42.7624 | 7333.46 | 30.566 |  |  | 2785.54 | 23.0255 | 1348.15 | 24.895 | 17121.5 | 52.0398 |  |  | 8137.02 | 48.4445 | 2830.59 | 41.132
6418.58 | 24.8067 | 4159.83 | 28.7769 | 2715.53 | 38.8566 | 1189.49 | 42.7665 | 7333.96 | 30.5645 |  |  | 2785.71 | 23.034 | 1348.2 | 24.8983 | 17123.6 | 52.0444 |  |  | 8137.82 | 48.4491 | 2830.82 | 41.1365
6419.08 | 24.8101 | 4160.1 | 28.7814 | 2715.63 | 38.8655 | 1189.53 | 42.7726 | 7334.83 | 30.5734 |  |  | 2785.87 | 23.0411 | 1348.27 | 24.9021 | 17125.7 | 52.0487 |  |  | 8138.34 | 48.454 | 2831.19 | 41.1436
6419.62 | 24.8124 | 4160.37 | 28.7842 | 2715.68 | 38.8707 | 1189.54 | 42.776 | 7335.36 | 30.5731 |  |  | 2786.07 | 23.0498 | 1348.32 | 24.9049 | 17127.97 | 52.0535 |  |  | 8139.27 | 48.4584 | 2831.46 | 41.1495
6420.45 | 24.8179 | 4160.63 | 28.7899 | 2715.78 | 38.8785 | 1189.56 | 42.7802 | 7335.86 | 30.5782 |  |  | 2786.21 | 23.0548 | 1348.35 | 24.9068 | 17129.56 | 52.0562 |  |  | 8140.14 | 48.4647 | 2831.72 | 41.1545
6420.97 | 24.8221 | 4161 | 28.7948 | 2715.82 | 38.8824 | 1189.59 | 42.7865 | 7336.48 | 30.5818 |  |  | 2786.31 | 23.0595 | 1348.4 | 24.91 | 17131.76 | 52.0612 |  |  | 8141.39 | 48.4733 | 2832.01 | 41.1603
6421.5 | 24.8252 | 4161.27 | 28.799 | 2715.87 | 38.8872 | 1189.61 | 42.7901 | 7337.01 | 30.5845 |  |  | 2786.48 | 23.0652 | 1348.43 | 24.9119 | 17133.23 | 52.0645 |  |  | 8143.29 | 48.4854 | 2832.21 | 41.1642
6422.12 | 24.8294 | 4161.53 | 28.8033 | 2715.93 | 38.8927 | 1189.63 | 42.7942 | 7337.53 | 30.5888 |  |  | 2786.61 | 23.0709 | 1348.5 | 24.9162 | 17134.81 | 52.0673 |  |  | 8143.98 | 48.49 | 2832.46 | 41.1694
6422.6 | 24.8319 | 4161.8 | 28.808 | 2715.98 | 38.8979 | 1189.64 | 42.7974 | 7338.47 | 30.5906 |  |  | 2786.71 | 23.0751 | 1348.53 | 24.9182 | 17136.35 | 52.0712 |  |  | 8145.73 | 48.5001 | 2832.71 | 41.1748
6423.2 | 24.8365 | 4162.07 | 28.8128 | 2716.02 | 38.9016 | 1189.66 | 42.8011 | 7338.98 | 30.5972 |  |  | 2786.84 | 23.0808 | 1348.58 | 24.9211 | 17140.64 | 52.0793 |  |  | 8146.56 | 48.5071 | 2833.07 | 41.1821
6424.14 | 24.8427 | 4162.45 | 28.8181 | 2716.12 | 38.9102 | 1189.68 | 42.8048 | 7339.93 | 30.6016 |  |  | 2786.98 | 23.0864 | 1348.65 | 24.9251 | 17142.72 | 52.0836 |  |  | 8147.53 | 48.5131 | 2833.41 | 41.1888
6424.86 | 24.8467 | 4162.72 | 28.823 | 2716.17 | 38.9152 | 1189.69 | 42.8086 | 7340.67 | 30.6037 |  |  | 2787.08 | 23.0901 | 1348.68 | 24.9276 | 17144.59 | 52.0875 |  |  | 8148.03 | 48.5172 | 2833.67 | 41.1943
6425.52 | 24.8518 | 4162.99 | 28.8276 | 2716.23 | 38.9221 | 1189.71 | 42.8116 | 7341.2 | 30.6089 |  |  | 2787.18 | 23.0943 | 1348.73 | 24.9303 | 17146.61 | 52.093 |  |  | 8148.93 | 48.5224 | 2833.94 | 41.1994
6426.46 | 24.8581 | 4163.25 | 28.8316 | 2716.32 | 38.9295 | 1189.73 | 42.8145 | 7341.74 | 30.6117 |  |  | 2787.26 | 23.0995 | 1348.78 | 24.9331 | 17149.54 | 52.0989 |  |  | 8149.47 | 48.5261 | 2834.34 | 41.2074
6426.96 | 24.8614 | 4163.52 | 28.8358 | 2716.38 | 38.935 | 1189.74 | 42.8187 | 7342.8 | 30.6174 |  |  | 2787.38 | 23.1048 | 1348.85 | 24.9376 | 17152.36 | 52.1051 |  |  | 8150.97 | 48.5358 | 2834.61 | 41.2127
6427.49 | 24.8649 | 4163.79 | 28.8399 | 2716.42 | 38.9383 | 1189.78 | 42.826 | 7343.34 | 30.6192 |  |  | 2787.51 | 23.1094 | 1348.88 | 24.9392 | 17154.3 | 52.1093 |  |  | 8152.9 | 48.5478 | 2834.86 | 41.2179
6427.98 | 24.8671 | 4164.14 | 28.8455 | 2716.47 | 38.9429 | 1189.79 | 42.8298 | 7343.85 | 30.6236 |  |  | 2787.59 | 23.113 | 1348.92 | 24.9415 | 17156.6 | 52.1139 |  |  | 8153.42 | 48.5521 | 2835.13 | 41.2236
6428.83 | 24.8734 | 4164.4 | 28.8491 | 2716.52 | 38.9484 | 1189.83 | 42.8366 | 7344.39 | 30.6254 |  |  | 2787.69 | 23.1165 | 1348.95 | 24.9438 | 17158.22 | 52.1172 |  |  | 8154.45 | 48.5583 | 2835.31 | 41.2269
6429.29 | 24.8763 | 4164.85 | 28.8563 | 2716.57 | 38.9532 | 1189.86 | 42.8437 | 7345.54 | 30.633 |  |  | 2787.76 | 23.1202 | 1348.98 | 24.9453 | 17162.04 | 52.1244 |  |  | 8154.99 | 48.5621 | 2835.58 | 41.2316
6430.21 | 24.883 | 4165.19 | 28.8617 | 2716.62 | 38.9579 | 1189.89 | 42.8499 | 7346.07 | 30.6326 |  |  | 2787.89 | 23.126 | 1349.02 | 24.9477 | 17164.09 | 52.129 |  |  | 8156.04 | 48.5682 | 2835.91 | 41.2387
6431.06 | 24.8887 | 4165.59 | 28.8684 | 2716.65 | 38.9607 | 1189.91 | 42.8539 | 7347.13 | 30.6408 |  |  | 2788.03 | 23.1325 | 1349.07 | 24.9506 | 17167.95 | 52.1368 |  |  | 8157.02 | 48.5747 | 2836.18 | 41.2441
6431.5 | 24.8922 | 4166.06 | 28.8753 | 2716.7 | 38.9666 | 1189.94 | 42.8611 | 7348.44 | 30.6457 |  |  | 2788.16 | 23.1372 | 1349.12 | 24.9535 | 17169.37 | 52.1396 |  |  | 8157.82 | 48.5805 | 2836.51 | 41.2518
6432.16 | 24.8952 | 4166.51 | 28.8836 | 2716.75 | 38.9697 | 1189.96 | 42.864 | 7349.39 | 30.6542 |  |  | 2788.21 | 23.1397 | 1349.15 | 24.9555 | 17171.73 | 52.1438 |  |  | 8158.89 | 48.5875 | 2836.78 | 41.2572
6432.68 | 24.8993 | 4166.77 | 28.8876 | 2716.82 | 38.9775 | 1189.99 | 42.8713 | 7349.93 | 30.6575 |  |  | 2788.31 | 23.1435 | 1349.22 | 24.9597 | 17173.34 | 52.1478 |  |  | 8159.69 | 48.5933 | 2836.98 | 41.2624
6433.2 | 24.9017 | 4167.02 | 28.8908 | 2716.9 | 38.9844 | 1190.03 | 42.8794 | 7350.73 | 30.6617 |  |  | 2788.33 | 23.1423 | 1349.25 | 24.9618 | 17175.46 | 52.1528 |  |  | 8160.23 | 48.5977 | 2837.24 | 41.2664
6433.7 | 24.9056 | 4167.36 | 28.897 | 2716.95 | 38.9882 | 1190.04 | 42.8828 | 7351.8 | 30.666 |  |  | 2788.44 | 23.1494 | 1349.3 | 24.965 | 17179.29 | 52.1589 |  |  | 8161.23 | 48.6044 | 2837.43 | 41.2709
6434.22 | 24.9089 | 4167.76 | 28.9043 | 2717.02 | 38.9949 | 1190.08 | 42.8891 | 7353 | 30.674 |  |  | 2788.53 | 23.154 | 1349.33 | 24.9667 | 17183.03 | 52.1681 |  |  | 8162.29 | 48.6119 | 2837.7 | 41.275
6434.72 | 24.9123 | 4168.01 | 28.9074 | 2717.07 | 39.0003 | 1190.09 | 42.8924 | 7353.62 | 30.678 |  |  | 2788.56 | 23.1515 | 1349.38 | 24.9698 | 17184.53 | 52.1715 |  |  | 8162.83 | 48.6155 | 2838.08 | 41.2836
6435.47 | 24.9182 | 4168.47 | 28.9162 | 2717.1 | 39.0038 | 1190.13 | 42.8996 | 7354.48 | 30.6823 |  |  | 2788.61 | 23.1575 | 1349.43 | 24.973 | 17188.17 | 52.1791 |  |  | 8164.41 | 48.6252 | 2838.43 | 41.2909
6436.17 | 24.9213 | 4168.72 | 28.9194 | 2717.15 | 39.0087 | 1190.14 | 42.9039 | 7355.08 | 30.6839 |  |  | 2788.78 | 23.163 | 1349.47 | 24.9759 | 17189.4 | 52.1927 |  |  | 8165.28 | 48.6313 | 2838.83 | 41.2986
6436.9 | 24.927 | 4168.99 | 28.9243 | 2717.24 | 39.0159 | 1190.16 | 42.907 | 7355.82 | 30.6896 |  |  | 2788.86 | 23.1674 | 1349.5 | 24.9778 | 17190.55 | 52.195 |  |  | 8165.82 | 48.6357 | 2839.23 | 41.3068
6437.8 | 24.9333 | 4169.26 | 28.9279 | 2717.27 | 39.0199 | 1190.18 | 42.911 | 7356.4 | 30.6933 |  |  | 2788.89 | 23.1654 | 1349.55 | 24.9807 | 17193.91 | 52.2021 |  |  | 8166.87 | 48.6434 | 2839.48 | 41.3118
6438.34 | 24.9376 | 4169.46 | 28.9279 | 2717.34 | 39.0253 | 1190.21 | 42.9182 | 7358.17 | 30.7016 |  |  | 2788.93 | 23.169 | 1349.58 | 24.9826 | 17195.71 | 52.2052 |  |  | 8167.58 | 48.6487 | 2839.75 | 41.3175
6439.49 | 24.9458 | 4169.78 | 28.9663 | 2717.4 | 39.0317 | 1190.23 | 42.9223 | 7358.8 | 30.7066 |  |  | 2788.99 | 23.1722 | 1349.65 | 24.986 | 17197.44 | 52.2087 |  |  | 8168.92 | 48.6566 | 2840 | 41.323
6440.02 | 24.9486 | 4170.03 | 28.9737 | 2717.45 | 39.0359 | 1190.28 | 42.9319 | 7360.14 | 30.715 |  |  | 2789.14 | 23.1789 | 1349.68 | 24.9882 | 17199.61 | 52.2131 |  |  | 8169.45 | 48.6606 | 2840.2 | 41.3275
6440.56 | 24.9528 | 4170.52 | 28.9822 | 2717.5 | 39.0417 | 1190.29 | 42.9362 | 7360.72 | 30.716 |  |  | 2789.24 | 23.1829 | 1349.72 | 24.9907 | 17201.2 | 52.2167 |  |  | 8170.89 | 48.6693 | 2840.6 | 41.336
6441.36 | 24.9573 | 4170.77 | 28.9862 | 2717.57 | 39.0477 | 1190.33 | 42.9429 | 7361.56 | 30.7216 |  |  | 2789.38 | 23.189 | 1349.75 | 24.9926 | 17204.05 | 52.2224 |  |  | 8173.27 | 48.685 | 2840.83 | 41.3407
6442.16 | 24.9634 | 4171.03 | 28.9905 | 2717.62 | 39.0523 | 1190.36 | 42.951 | 7362.17 | 30.7274 |  |  | 2789.51 | 23.1946 | 1349.78 | 24.9948 | 17208.06 | 52.2317 |  |  | 8174.32 | 48.6921 | 2841.1 | 41.3462
6442.91 | 24.9698 | 4171.3 | 28.9959 | 2717.69 | 39.059 | 1190.38 | 42.9539 | 7363.11 | 30.7318 |  |  | 2789.61 | 23.1982 | 1349.85 | 24.9982 | 17210.18 | 52.2366 |  |  | 8175.39 | 48.6992 | 2841.3 | 41.3499
6443.71 | 24.9755 | 4171.57 | 28.9997 | 2717.72 | 39.0628 | 1190.41 | 42.9619 | 7363.94 | 30.7362 |  |  | 2789.7 | 23.2025 | 1349.88 | 25.0009 | 17212.19 | 52.2405 |  |  | 8176.46 | 48.706 | 2841.57 | 41.3556
6444.56 | 24.9811 | 4171.84 | 29.0052 | 2717.77 | 39.0678 | 1190.43 | 42.9654 | 7365.34 | 30.7415 |  |  | 2789.9 | 23.2118 | 1349.92 | 25.0028 | 17213.8 | 52.2444 |  |  | 8176.98 | 48.71 | 2842 | 41.3648
6445.76 | 24.9902 | 4172.14 | 29.0105 | 2717.82 | 39.0727 | 1190.44 | 42.9688 | 7365.99 | 30.744 |  |  | 2790.1 | 23.22 | 1349.98 | 25.0065 | 17216.62 | 52.2491 |  |  | 8177.66 | 48.7148 | 2842.25 | 41.3703
6446.4 | 24.9944 | 4172.4 | 29.014 | 2717.9 | 39.0802 | 1190.48 | 42.9764 | 7366.58 | 30.751 |  |  | 2790.2 | 23.2261 | 1350.03 | 25.01 | 17218.47 | 52.2542 |  |  | 8178.71 | 48.7219 | 2842.52 | 41.3757
6447.05 | 24.9991 | 4172.67 | 29.0184 | 2717.95 | 39.0846 | 1190.49 | 42.9797 | 7367.13 | 30.7515 |  |  | 2790.38 | 23.2328 | 1350.12 | 25.0158 | 17221.6 | 52.2596 |  |  | 8180.03 | 48.7306 | 2842.85 | 41.3834
6448.18 | 25.0067 | 4172.94 | 29.0235 | 2718 | 39.0892 | 1190.51 | 42.9844 | 7368.05 | 30.7577 |  |  | 2790.6 | 23.2416 | 1350.15 | 25.0179 | 17223.54 | 52.2632 |  |  | 8180.56 | 48.7355 | 2843.12 | 41.3878
6448.97 | 25.0119 | 4173.2 | 29.0288 | 2718.05 | 39.0938 | 1190.53 | 42.9877 | 7368.66 | 30.7629 |  |  | 2790.66 | 23.245 | 1350.2 | 25.0212 | 17225.56 | 52.2666 |  |  | 8181.82 | 48.744 | 2843.32 | 41.3922
6449.77 | 25.0182 | 4173.47 | 29.0328 | 2718.12 | 39.101 | 1190.56 | 42.9941 | 7369.36 | 30.7662 |  |  | 2790.71 | 23.2478 | 1350.23 | 25.023 | 17227.69 | 52.2717 |  |  | 8182.73 | 48.7503 | 2843.59 | 41.3969
6450.5 | 25.0228 | 4173.74 | 29.0374 | 2718.15 | 39.1049 | 1190.58 | 42.998 | 7370.17 | 30.7687 |  |  | 2790.81 | 23.2518 | 1350.3 | 25.0272 | 17228.81 | 52.2736 |  |  | 8183.53 | 48.756 | 2843.85 | 41.4034
6451.23 | 25.028 | 4174 | 29.0414 | 2718.2 | 39.1095 | 1190.61 | 43.0061 | 7371.45 | 30.779 |  |  | 2790.91 | 23.2556 | 1350.35 | 25.0297 | 17233.07 | 52.2838 |  |  | 8184.33 | 48.7623 | 2844.1 | 41.4085
6452.03 | 25.0333 | 4174.27 | 29.046 | 2718.27 | 39.1155 | 1190.63 | 43.0096 | 7372.03 | 30.7812 |  |  | 2791.03 | 23.2616 | 1350.38 | 25.0324 | 17235.2 | 52.2869 |  |  | 8184.87 | 48.7662 | 2844.37 | 41.4132
6452.79 | 25.0388 | 4174.52 | 29.0501 | 2718.32 | 39.1203 | 1190.66 | 43.0168 | 7373.69 | 30.7909 |  |  | 2791.05 | 23.2599 | 1350.42 | 25.0343 | 17239.14 | 52.2957 |  |  | 8185.54 | 48.7707 | 2844.9 | 41.4251
6453.32 | 25.0437 | 4174.79 | 29.0552 | 2718.37 | 39.1244 | 1190.69 | 43.0246 | 7374.35 | 30.7949 |  |  | 2791.06 | 23.2627 | 1350.49 | 25.0381 | 17241.32 | 52.3018 |  |  | 8186.12 | 48.7742 | 2845.04 | 41.4283
6453.94 | 25.049 | 4175.06 | 29.0598 | 2718.42 | 39.1302 | 1190.71 | 43.0282 | 7375.34 | 30.7973 |  |  | 2791.11 | 23.2652 | 1350.5 | 25.0401 | 17243.43 | 52.3074 |  |  | 8186.65 | 48.7784 | 2845.3 | 41.4331
6454.4 | 25.0521 | 4175.32 | 29.0635 | 2718.49 | 39.1354 | 1190.74 | 43.0353 | 7376.29 | 30.8066 |  |  | 2791.18 | 23.2682 | 1350.55 | 25.0429 | 17245.96 | 52.3127 |  |  | 8188.19 | 48.7882 | 2845.55 | 41.4388
6455.66 | 25.0597 | 4175.59 | 29.0683 | 2718.55 | 39.1419 | 1190.76 | 43.039 | 7377.61 | 30.8128 |  |  | 2791.3 | 23.2733 | 1350.6 | 25.0458 | 17250.5 | 52.3224 |  |  | 8189.69 | 48.7993 | 2845.82 | 41.444
6456.37 | 25.0646 | 4175.86 | 29.0731 | 2718.64 | 39.1506 | 1190.78 | 43.042 | 7378.22 | 30.8154 |  |  | 2791.46 | 23.2814 | 1350.65 | 25.0489 | 17253.8 | 52.3288 |  |  | 8190.76 | 48.8076 | 2845.97 | 41.4468
6456.89 | 25.0681 | 4176.12 | 29.0766 | 2718.67 | 39.1534 | 1190.79 | 43.0466 | 7379.13 | 30.82 |  |  | 2791.65 | 23.2896 | 1350.69 | 25.0513 | 17257.41 | 52.3368 |  |  | 8192.29 | 48.817 | 2846.22 | 41.4521
6457.42 | 25.0722 | 4176.39 | 29.0817 | 2718.7 | 39.1573 | 1190.81 | 43.0501 | 7379.96 | 30.8265 |  |  | 2791.83 | 23.296 | 1350.75 | 25.0554 | 17259.13 | 52.3403 |  |  | 8193.89 | 48.8298 | 2846.49 | 41.4577
6457.96 | 25.0751 | 4176.64 | 29.0859 | 2718.74 | 39.1609 | 1190.84 | 43.0573 | 7380.99 | 30.831 |  |  | 2791.88 | 23.2986 | 1350.84 | 25.0604 | 17260.93 | 52.3441 |  |  | 8194.63 | 48.8337 | 2846.87 | 41.4652
6458.49 | 25.0798 | 4176.91 | 29.0905 | 2718.8 | 39.1678 | 1190.86 | 43.0614 | 7381.76 | 30.8358 |  |  | 2792.08 | 23.3081 | 1350.89 | 25.0634 | 17262.08 | 52.3472 |  |  | 8195.15 | 48.8385 | 2847.14 | 41.4712
6458.96 | 25.0831 | 4177.17 | 29.0951 | 2718.87 | 39.1747 | 1190.89 | 43.0679 | 7382.38 | 30.8403 |  |  | 2792.16 | 23.3127 | 1350.94 | 25.066 | 17265.25 | 52.3535 |  |  | 8196.21 | 48.8434 | 2847.41 | 41.4763
6459.49 | 25.0871 | 4177.44 | 29.0994 | 2718.92 | 39.179 | 1190.91 | 43.0712 | 7382.95 | 30.8412 |  |  | 2792.28 | 23.317 | 1350.97 | 25.0693 | 17266.33 | 52.3557 |  |  | 8197 | 48.8495 | 2847.67 | 41.4827
6460.86 | 25.0969 | 4177.98 | 29.1082 | 2718.97 | 39.183 | 1190.95 | 43.0791 | 7384.2 | 30.8484 |  |  | 2792.43 | 23.325 | 1351.04 | 25.073 | 17268.47 | 52.3599 |  |  | 8197.8 | 48.8548 | 2847.94 | 41.4877
6461.39 | 25.1009 | 4178.24 | 29.1128 | 2718.99 | 39.1854 | 1190.98 | 43.0873 | 7386.02 | 30.859 |  |  | 2792.6 | 23.3324 | 1351.07 | 25.0751 | 17273.21 | 52.3696 |  |  | 8198.52 | 48.8604 | 2848.34 | 41.4959
6462.33 | 25.1074 | 4178.51 | 29.1175 | 2719.1 | 39.1963 | 1191.01 | 43.0933 | 7386.88 | 30.8623 |  |  | 2792.68 | 23.3368 | 1351.12 | 25.0779 | 17274.96 | 52.3842 |  |  | 8199.72 | 48.869 | 2848.61 | 41.502
6463.1 | 25.1136 | 4179.04 | 29.1266 | 2719.14 | 39.2004 | 1191.03 | 43.0983 | 7387.77 | 30.8687 |  |  | 2792.77 | 23.3406 | 1351.19 | 25.0825 | 17277.04 | 52.3887 |  |  | 8200.52 | 48.8748 | 2848.86 | 41.5068
6463.61 | 25.1165 | 4179.31 | 29.1308 | 2719.2 | 39.2064 | 1191.05 | 43.102 | 7388.68 | 30.8738 |  |  | 2792.88 | 23.3449 | 1351.22 | 25.0847 | 17278.43 | 52.3916 |  |  | 8201.19 | 48.8794 | 2849.19 | 41.5144
6464.5 | 25.1245 | 4179.58 | 29.1351 | 2719.25 | 39.2118 | 1191.08 | 43.1094 | 7389.87 | 30.8807 |  |  | 2792.95 | 23.3485 | 1351.25 | 25.0871 | 17281.15 | 52.398 |  |  | 8202.25 | 48.8863 | 2849.46 | 41.5188
6465.02 | 25.1277 | 4179.96 | 29.1426 | 2719.37 | 39.222 | 1191.1 | 43.1126 | 7391.3 | 30.8888 |  |  | 2793.08 | 23.3548 | 1351.29 | 25.0889 | 17283.15 | 52.4032 |  |  | 8202.9 | 48.891 | 2849.73 | 41.5241
6465.55 | 25.1313 | 4180.23 | 29.1464 | 2719.42 | 39.2273 | 1191.11 | 43.1164 | 7392.44 | 30.8941 |  |  | 2793.15 | 23.3587 | 1351.3 | 25.0902 | 17284.75 | 52.4054 |  |  | 8204.07 | 48.8988 | 2849.98 | 41.5298
6466.08 | 25.1358 | 4180.64 | 29.1539 | 2719.47 | 39.2324 | 1191.13 | 43.12 | 7393.12 | 30.8962 |  |  | 2793.3 | 23.3653 | 1351.37 | 25.0935 | 17287.57 | 52.4113 |  |  | 8204.74 | 48.9038 | 2850.23 | 41.5346
6466.93 | 25.1418 | 4181.04 | 29.1604 | 2719.52 | 39.2374 | 1191.16 | 43.1271 | 7393.87 | 30.9024 |  |  | 2793.5 | 23.3743 | 1351.39 | 25.0951 | 17289.71 | 52.4161 |  |  | 8205.34 | 48.9081 | 2850.49 | 41.5393
6467.45 | 25.1451 | 4181.51 | 29.1688 | 2719.55 | 39.2405 | 1191.18 | 43.1316 | 7394.51 | 30.905 |  |  | 2793.57 | 23.3776 | 1351.44 | 25.098 | 17291.08 | 52.4185 |  |  | 8205.87 | 48.9126 | 2850.69 | 41.5441
6468.08 | 25.1504 | 4182.05 | 29.1777 | 2719.6 | 39.2468 | 1191.2 | 43.1352 | 7396.14 | 30.9146 |  |  | 2793.67 | 23.3818 | 1351.45 | 25.0994 | 17294.91 | 52.4265 |  |  | 8207.18 | 48.921 | 2850.96 | 41.5497
6468.62 | 25.1535 | 4182.31 | 29.1846 | 2719.67 | 39.2527 | 1191.21 | 43.1389 | 7396.64 | 30.9176 |  |  | 2793.78 | 23.3871 | 1351.49 | 25.102 | 17297.52 | 52.4334 |  |  | 8208.08 | 48.9287 | 2851.36 | 41.558
6469.4 | 25.1592 | 4182.71 | 29.1919 | 2719.72 | 39.257 | 1191.25 | 43.1469 | 7397.21 | 30.9214 |  |  | 2793.85 | 23.3901 | 1351.52 | 25.1038 | 17299.05 | 52.4362 |  |  | 8208.68 | 48.9313 | 2851.61 | 41.5626
6469.92 | 25.1633 | 4183.11 | 29.2009 | 2719.75 | 39.2599 | 1191.28 | 43.1543 | 7397.93 | 30.9261 |  |  | 2793.97 | 23.3949 | 1351.55 | 25.1063 | 17301.89 | 52.4424 |  |  | 8210.63 | 48.9449 | 2851.88 | 41.5689
6470.44 | 25.1665 | 4183.45 | 29.2069 | 2719.81 | 39.2669 | 1191.31 | 43.1609 | 7398.91 | 30.929 |  |  | 2794 | 23.3976 | 1351.62 | 25.1099 | 17303.94 | 52.4465 |  |  | 8211.76 | 48.9535 | 2852.14 | 41.5735
6470.97 | 25.1706 | 4183.85 | 29.2135 | 2719.84 | 39.2701 | 1191.33 | 43.1643 | 7399.43 | 30.9315 |  |  | 2794.1 | 23.4019 | 1351.65 | 25.112 | 17306.71 | 52.4527 |  |  | 8212.73 | 48.9599 | 2852.28 | 41.5773
6471.51 | 25.1742 | 4184.11 | 29.2182 | 2719.91 | 39.2756 | 1191.35 | 43.168 | 7399.98 | 30.9372 |  |  | 2794.23 | 23.4082 | 1351.69 | 25.114 | 17308.41 | 52.4561 |  |  | 8214.38 | 48.9713 | 2852.55 | 41.5832
6472.02 | 25.1785 | 4184.45 | 29.2241 | 2719.94 | 39.2791 | 1191.36 | 43.1725 | 7400.5 | 30.94 |  |  | 2794.33 | 23.4134 | 1351.72 | 25.1161 | 17311.63 | 52.4622 |  |  | 8215.62 | 48.9801 | 2852.81 | 41.5885
6472.59 | 25.183 | 4184.72 | 29.2286 | 2720.01 | 39.2849 | 1191.4 | 43.1799 | 7401.13 | 30.943 |  |  | 2794.48 | 23.4206 | 1351.75 | 25.1187 | 17313.77 | 52.4668 |  |  | 8216.35 | 48.9852 | 2853.06 | 41.5921
6473.12 | 25.1863 | 4185.25 | 29.2374 | 2720.04 | 39.2889 | 1191.41 | 43.1838 | 7402.2 | 30.9472 |  |  | 2794.63 | 23.4279 | 1351.79 | 25.1204 | 17316.17 | 52.4708 |  |  | 8216.99 | 48.989 | 2853.3 | 41.5985
6473.66 | 25.1898 | 4185.75 | 29.2466 | 2720.11 | 39.2964 | 1191.43 | 43.1867 | 7404.05 | 30.9579 |  |  | 2794.87 | 23.4381 | 1351.82 | 25.1223 | 17318.31 | 52.476 |  |  | 8218.05 | 48.9969 | 2853.56 | 41.6035
6474.19 | 25.1947 | 4186.17 | 29.2543 | 2720.19 | 39.304 | 1191.45 | 43.1913 | 7405.37 | 30.9637 |  |  | 2794.97 | 23.4426 | 1351.85 | 25.125 | 17319.86 | 52.4797 |  |  | 8218.72 | 49.0015 | 2853.83 | 41.6092
6474.71 | 25.1972 | 4186.43 | 29.2592 | 2720.22 | 39.3072 | 1191.48 | 43.1988 | 7405.95 | 30.969 |  |  | 2795.07 | 23.4485 | 1351.87 | 25.1262 | 17322.53 | 52.4852 |  |  | 8219.49 | 49.0071 | 2854.1 | 41.615
6475.23 | 25.2002 | 4186.83 | 29.2658 | 2720.27 | 39.3121 | 1191.5 | 43.2022 | 7406.49 | 30.9725 |  |  | 2795.23 | 23.4556 | 1351.94 | 25.13 | 17324.16 | 52.4886 |  |  | 8220.26 | 49.0122 | 2854.33 | 41.6197
6475.89 | 25.206 | 4187.23 | 29.2738 | 2720.31 | 39.316 | 1191.51 | 43.2066 | 7407.44 | 30.9748 |  |  | 2795.28 | 23.4582 | 1351.97 | 25.1324 | 17326.23 | 52.495 |  |  | 8220.89 | 49.0164 | 2854.6 | 41.625
6476.34 | 25.2096 | 4187.5 | 29.2773 | 2720.41 | 39.3257 | 1191.53 | 43.2097 | 7407.97 | 30.9795 |  |  | 2795.35 | 23.4631 | 1352.04 | 25.1364 | 17328.08 | 52.499 |  |  | 8221.41 | 49.0203 | 2854.85 | 41.6307
6476.86 | 25.2135 | 4188.2 | 29.2891 | 2720.46 | 39.331 | 1191.55 | 43.214 | 7409.31 | 30.9856 |  |  | 2795.5 | 23.4691 | 1352.09 | 25.1394 | 17332.72 | 52.5078 |  |  | 8223.31 | 49.0334 | 2854.98 | 41.6341
6477.39 | 25.2175 | 4188.47 | 29.2942 | 2720.51 | 39.3356 | 1191.58 | 43.2213 | 7409.92 | 30.9897 |  |  | 2795.68 | 23.4769 | 1352.12 | 25.1418 | 17335.92 | 52.5158 |  |  | 8224.23 | 49.0393 | 2855.25 | 41.6389
6477.93 | 25.2221 | 4188.99 | 29.3038 | 2720.56 | 39.3409 | 1191.61 | 43.2282 | 7410.98 | 30.9997 |  |  | 2795.7 | 23.4792 | 1352.15 | 25.1441 | 17337.21 | 52.5186 |  |  | 8225.24 | 49.0468 | 2855.52 | 41.6436
6478.46 | 25.2259 | 4189.25 | 29.3068 | 2720.61 | 39.3453 | 1191.63 | 43.2322 | 7411.74 | 31.0029 |  |  | 2795.79 | 23.4831 | 1352.22 | 25.1478 | 17339.31 | 52.523 |  |  | 8226.26 | 49.0531 | 2855.78 | 41.6504
6479 | 25.2293 | 4189.55 | 29.3126 | 2720.64 | 39.3499 | 1191.66 | 43.2395 | 7412.51 | 31.0067 |  |  | 2795.94 | 23.4906 | 1352.27 | 25.1513 | 17340.96 | 52.526 |  |  | 8226.91 | 49.0588 | 2856.03 | 41.6551
6479.53 | 25.2337 | 4189.92 | 29.3197 | 2720.67 | 39.3534 | 1191.68 | 43.2433 | 7413.71 | 31.0123 |  |  | 2796.1 | 23.4984 | 1352.32 | 25.1544 | 17343.08 | 52.5297 |  |  | 8227.81 | 49.0668 | 2856.3 | 41.6607
6480.06 | 25.2376 | 4190.62 | 29.3317 | 2720.74 | 39.36 | 1191.71 | 43.2517 | 7414.28 | 31.0149 |  |  | 2796.19 | 23.5025 | 1352.35 | 25.157 | 17344.93 | 52.5342 |  |  | 8229.13 | 49.0751 | 2856.57 | 41.6662
6480.51 | 25.2403 | 4191.06 | 29.3396 | 2720.79 | 39.365 | 1191.73 | 43.2548 | 7414.93 | 31.018 |  |  | 2796.25 | 23.5067 | 1352.42 | 25.1608 | 17347.05 | 52.5381 |  |  | 8230.93 | 49.0877 | 2856.83 | 41.6719
6481.05 | 25.2455 | 4191.46 | 29.3461 | 2720.84 | 39.3693 | 1191.76 | 43.2619 | 7415.73 | 31.0228 |  |  | 2796.39 | 23.5128 | 1352.47 | 25.1639 | 17349.99 | 52.551 |  |  | 8231.77 | 49.093 | 2857.1 | 41.6768
6481.58 | 25.2481 | 4191.96 | 29.3553 | 2720.89 | 39.3751 | 1191.8 | 43.2699 | 7416.26 | 31.0258 |  |  | 2796.5 | 23.5184 | 1352.54 | 25.1685 | 17353.09 | 52.5574 |  |  | 8233.02 | 49.102 | 2857.23 | 41.6805
6482.12 | 25.2531 | 4192.36 | 29.3623 | 2720.92 | 39.3794 | 1191.81 | 43.2744 | 7417.17 | 31.0319 |  |  | 2796.65 | 23.5261 | 1352.6 | 25.1722 | 17355.03 | 52.5631 |  |  | 8233.97 | 49.1083 | 2857.5 | 41.6851
6482.65 | 25.2566 | 4192.66 | 29.368 | 2721.01 | 39.3871 | 1191.83 | 43.2781 | 7417.7 | 31.0352 |  |  | 2796.77 | 23.5308 | 1352.64 | 25.1745 | 17357.16 | 52.5667 |  |  | 8234.84 | 49.1138 | 2857.77 | 41.6907
6483.18 | 25.2605 | 4193.02 | 29.3745 | 2721.04 | 39.3915 | 1191.86 | 43.2849 | 7418.3 | 31.0383 |  |  | 2796.92 | 23.537 | 1352.67 | 25.177 | 17358.26 | 52.5686 |  |  | 8235.49 | 49.1184 | 2858 | 41.6958
6484.1 | 25.2681 | 4193.34 | 29.3817 | 2721.07 | 39.394 | 1191.88 | 43.2886 | 7418.83 | 31.042 |  |  | 2796.97 | 23.5405 | 1352.7 | 25.1789 | 17360.4 | 52.5735 |  |  | 8236.14 | 49.1235 | 2858.27 | 41.7012
6484.64 | 25.2724 | 4193.59 | 29.3846 | 2721.11 | 39.3978 | 1191.9 | 43.2932 | 7419.35 | 31.043 |  |  | 2797.1 | 23.5459 | 1352.72 | 25.1802 | 17361.75 | 52.5754 |  |  | 8237.66 | 49.1331 | 2858.52 | 41.7067
6485.17 | 25.2764 | 4194.01 | 29.3915 | 2721.19 | 39.4061 | 1191.93 | 43.3 | 7419.95 | 31.0445 |  |  | 2797.19 | 23.5496 | 1352.75 | 25.1831 | 17363.5 | 52.579 |  |  | 8238.49 | 49.1386 | 2858.79 | 41.7123
6485.7 | 25.2799 | 4194.28 | 29.3968 | 2721.24 | 39.4119 | 1191.95 | 43.3048 | 7420.77 | 31.0538 |  |  | 2797.29 | 23.5543 | 1352.82 | 25.1866 | 17365.47 | 52.5833 |  |  | 8239.24 | 49.1441 | 2859.14 | 41.7189
6486.22 | 25.2848 | 4194.61 | 29.4025 | 2721.29 | 39.4157 | 1191.98 | 43.3136 | 7421.5 | 31.0565 |  |  | 2797.44 | 23.5623 | 1352.85 | 25.1884 | 17366.59 | 52.586 |  |  | 8239.94 | 49.1481 | 2859.27 | 41.7217
6486.75 | 25.2886 | 4194.98 | 29.4087 | 2721.34 | 39.4203 | 1192.01 | 43.3209 | 7422.04 | 31.0589 |  |  | 2797.57 | 23.567 | 1352.92 | 25.1925 | 17369.76 | 52.593 |  |  | 8240.73 | 49.1533 | 2859.52 | 41.7272
6487.29 | 25.2916 | 4195.24 | 29.4127 | 2721.37 | 39.424 | 1192.03 | 43.3247 | 7422.82 | 31.064 |  |  | 2797.62 | 23.5702 | 1352.95 | 25.1947 | 17371.89 | 52.5972 |  |  | 8242.25 | 49.1638 | 2859.79 | 41.7321
6487.82 | 25.2957 | 4195.63 | 29.4199 | 2721.41 | 39.4276 | 1192.05 | 43.3286 | 7423.49 | 31.0656 |  |  | 2797.75 | 23.5764 | 1352.99 | 25.1976 | 17373.96 | 52.6016 |  |  | 8243.03 | 49.1691 | 2860.05 | 41.7384
6488.36 | 25.2998 | 4196.23 | 29.4311 | 2721.47 | 39.4336 | 1192.06 | 43.3324 | 7424.32 | 31.0702 |  |  | 2797.85 | 23.5811 | 1353.05 | 25.2017 | 17375.82 | 52.6054 |  |  | 8243.83 | 49.1756 | 2860.44 | 41.7458
6488.86 | 25.3045 | 4196.79 | 29.4421 | 2721.51 | 39.4377 | 1192.08 | 43.3369 | 7424.84 | 31.0757 |  |  | 2798 | 23.5872 | 1353.09 | 25.204 | 17377.95 | 52.6097 |  |  | 8245.17 | 49.1847 | 2860.7 | 41.7514
6489.39 | 25.3084 | 4197.05 | 29.4446 | 2721.54 | 39.4411 | 1192.11 | 43.3446 | 7425.36 | 31.0781 |  |  | 2798.1 | 23.5913 | 1353.12 | 25.2061 | 17380.14 | 52.6146 |  |  | 8246.22 | 49.191 | 2860.95 | 41.7557
6489.92 | 25.3123 | 4197.31 | 29.4511 | 2721.59 | 39.4462 | 1192.13 | 43.3483 | 7426.07 | 31.0795 |  |  | 2798.19 | 23.5953 | 1353.15 | 25.2086 | 17383.01 | 52.6207 |  |  | 8246.97 | 49.1962 | 2861.09 | 41.7595
6490.46 | 25.3161 | 4197.85 | 29.4602 | 2721.64 | 39.4509 | 1192.15 | 43.3532 | 7426.61 | 31.0854 |  |  | 2798.34 | 23.6025 | 1353.22 | 25.2121 | 17384.61 | 52.6234 |  |  | 8247.83 | 49.2025 | 2861.36 | 41.7652
6490.98 | 25.32 | 4198.46 | 29.4715 | 2721.67 | 39.4543 | 1192.18 | 43.3605 | 7428.14 | 31.0919 |  |  | 2798.42 | 23.6073 | 1353.25 | 25.2149 | 17387.21 | 52.6288 |  |  | 8248.37 | 49.2064 | 2861.62 | 41.7709
6491.51 | 25.3249 | 4199.13 | 29.4832 | 2721.72 | 39.4604 | 1192.21 | 43.3677 | 7428.94 | 31.0973 |  |  | 2798.62 | 23.6158 | 1353.29 | 25.2172 | 17388.66 | 52.6315 |  |  | 8249.3 | 49.2122 | 2861.91 | 41.7775
6492.04 | 25.3276 | 4199.53 | 29.4906 | 2721.79 | 39.4666 | 1192.23 | 43.3721 | 7429.48 | 31.1006 |  |  | 2798.84 | 23.6252 | 1353.32 | 25.2199 | 17389.85 | 52.6341 |  |  | 8250.75 | 49.222 | 2862.17 | 41.7823
6493.18 | 25.3364 | 4199.8 | 29.4958 | 2721.82 | 39.4712 | 1192.25 | 43.3761 | 7430.73 | 31.1065 |  |  | 2798.92 | 23.6288 | 1353.39 | 25.2241 | 17391.6 | 52.6417 |  |  | 8251.69 | 49.2283 | 2862.44 | 41.7875
6494.11 | 25.3435 | 4200.4 | 29.5068 | 2721.92 | 39.4811 | 1192.26 | 43.3793 | 7431.35 | 31.1098 |  |  | 2799.02 | 23.6341 | 1353.42 | 25.2258 | 17392.87 | 52.6448 |  |  | 8252.49 | 49.2338 | 2862.71 | 41.7936
6494.65 | 25.3479 | 4200.8 | 29.5135 | 2722.02 | 39.4906 | 1192.28 | 43.384 | 7431.88 | 31.1142 |  |  | 2799.11 | 23.6379 | 1353.44 | 25.2274 | 17395.54 | 52.6507 |  |  | 8253.52 | 49.2403 | 2863.04 | 41.7997
6495.18 | 25.3521 | 4201.23 | 29.5214 | 2722.06 | 39.4935 | 1192.31 | 43.3911 | 7432.93 | 31.1191 |  |  | 2799.26 | 23.6438 | 1353.47 | 25.2297 | 17397.54 | 52.6543 |  |  | 8254.39 | 49.2459 | 2863.17 | 41.804
6495.7 | 25.3565 | 4201.5 | 29.5247 | 2722.09 | 39.4984 | 1192.33 | 43.3951 | 7433.47 | 31.1216 |  |  | 2799.42 | 23.6515 | 1353.52 | 25.2329 | 17398.66 | 52.6565 |  |  | 8255.43 | 49.2537 | 2863.44 | 41.809
6496.23 | 25.36 | 4201.77 | 29.5288 | 2722.16 | 39.5047 | 1192.35 | 43.3989 | 7434.25 | 31.1269 |  |  | 2799.47 | 23.6546 | 1353.56 | 25.2352 | 17400.51 | 52.6603 |  |  | 8256.48 | 49.2601 | 2863.77 | 41.8162
6497.57 | 25.3698 | 4202.38 | 29.5404 | 2722.19 | 39.5083 | 1192.36 | 43.4026 | 7436.05 | 31.1353 |  |  | 2799.57 | 23.6596 | 1353.59 | 25.2374 | 17402.28 | 52.6645 |  |  | 8257.41 | 49.267 | 2864.11 | 41.8234
6498.43 | 25.3766 | 4202.68 | 29.5465 | 2722.29 | 39.5186 | 1192.4 | 43.4099 | 7436.89 | 31.1392 |  |  | 2799.69 | 23.6648 | 1353.66 | 25.2416 | 17403.53 | 52.6664 |  |  | 8258.46 | 49.2738 | 2864.44 | 41.8298
6499.1 | 25.3821 | 4202.97 | 29.5518 | 2722.32 | 39.5225 | 1192.41 | 43.415 | 7437.42 | 31.1424 |  |  | 2799.81 | 23.6696 | 1353.69 | 25.2441 | 17405.85 | 52.6712 |  |  | 8259.21 | 49.2794 | 2864.71 | 41.8353
6499.77 | 25.3877 | 4203.22 | 29.5558 | 2722.37 | 39.527 | 1192.43 | 43.4187 | 7438.19 | 31.1491 |  |  | 2799.96 | 23.6763 | 1353.72 | 25.2462 | 17407.45 | 52.6755 |  |  | 8260.28 | 49.2861 | 2865.01 | 41.8415
6500.3 | 25.3912 | 4203.48 | 29.5606 | 2722.41 | 39.5312 | 1192.46 | 43.4254 | 7438.97 | 31.1505 |  |  | 2800.07 | 23.6817 | 1353.77 | 25.2497 | 17410.15 | 52.6799 |  |  | 8261.07 | 49.2913 | 2865.28 | 41.8466
6500.9 | 25.3955 | 4203.75 | 29.5653 | 2722.46 | 39.5367 | 1192.48 | 43.4299 | 7439.71 | 31.156 |  |  | 2800.22 | 23.6884 | 1353.81 | 25.2518 | 17411.45 | 52.6827 |  |  | 8262 | 49.298 | 2865.61 | 41.8538
6501.4 | 25.3993 | 4204.02 | 29.5695 | 2722.49 | 39.5399 | 1192.5 | 43.4346 | 7440.41 | 31.1616 |  |  | 2800.31 | 23.6918 | 1353.84 | 25.2539 | 17415.51 | 52.6916 |  |  | 8262.98 | 49.3045 | 2865.94 | 41.8616
6502.14 | 25.4056 | 4204.42 | 29.5789 | 2722.56 | 39.5464 | 1192.51 | 43.4375 | 7441.07 | 31.164 |  |  | 2800.47 | 23.6992 | 1353.87 | 25.2559 | 17418.59 | 52.7078 |  |  | 8263.98 | 49.3115 | 2866.28 | 41.8689
6503.04 | 25.4115 | 4204.69 | 29.5817 | 2722.59 | 39.5506 | 1192.53 | 43.4415 | 7442.14 | 31.1682 |  |  | 2800.52 | 23.7022 | 1353.91 | 25.2586 | 17420.04 | 52.7105 |  |  | 8265.05 | 49.3185 | 2866.54 | 41.8732
6503.51 | 25.4161 | 4204.95 | 29.5856 | 2722.66 | 39.558 | 1192.55 | 43.4457 | 7442.94 | 31.1715 |  |  | 2800.69 | 23.71 | 1353.94 | 25.2605 | 17422.71 | 52.7161 |  |  | 8266.1 | 49.3256 | 2866.81 | 41.8789
6504.04 | 25.4192 | 4205.3 | 29.5934 | 2722.72 | 39.5644 | 1192.56 | 43.4498 | 7443.94 | 31.1795 |  |  | 2800.87 | 23.7176 | 1354.01 | 25.2647 | 17424.1 | 52.7195 |  |  | 8266.62 | 49.3297 | 2867.53 | 41.8939
6504.81 | 25.4256 | 4205.57 | 29.5974 | 2722.79 | 39.5709 | 1192.58 | 43.4539 | 7444.53 | 31.1823 |  |  | 2800.96 | 23.7218 | 1354.04 | 25.2667 | 17426.03 | 52.7237 |  |  | 8268.39 | 49.3419 | 2867.85 | 41.9004
6505.69 | 25.4332 | 4205.84 | 29.6024 | 2722.83 | 39.5743 | 1192.6 | 43.4577 | 7445.73 | 31.1861 |  |  | 2801.07 | 23.7273 | 1354.06 | 25.2683 | 17429.47 | 52.73 |  |  | 8268.92 | 49.3472 | 2868.05 | 41.9049
6506.58 | 25.4405 | 4206.1 | 29.6076 | 2722.86 | 39.5774 | 1192.63 | 43.4653 | 7446.33 | 31.1946 |  |  | 2801.26 | 23.7342 | 1354.09 | 25.2708 | 17430.97 | 52.734 |  |  | 8269.97 | 49.3517 | 2868.35 | 41.9111
6507.13 | 25.4441 | 4206.54 | 29.6159 | 2722.89 | 39.5811 | 1192.65 | 43.4691 | 7446.93 | 31.1938 |  |  | 2801.41 | 23.7415 | 1354.12 | 25.2727 | 17432.58 | 52.7374 |  |  | 8271.44 | 49.3619 | 2868.55 | 41.9149
6507.61 | 25.4478 | 4206.81 | 29.62 | 2722.96 | 39.5888 | 1192.66 | 43.4729 | 7448.31 | 31.2049 |  |  | 2801.58 | 23.7485 | 1354.14 | 25.2741 | 17433.93 | 52.7405 |  |  | 8272.41 | 49.3678 | 2869.08 | 41.9267
6508.38 | 25.4541 | 4207.07 | 29.6244 | 2722.99 | 39.5915 | 1192.68 | 43.4773 | 7449.12 | 31.2055 |  |  | 2801.76 | 23.7569 | 1354.17 | 25.2764 | 17435.13 | 52.7419 |  |  | 8274.01 | 49.3777 | 2869.26 | 41.9305
6509.14 | 25.4597 | 4207.74 | 29.6377 | 2723.03 | 39.5955 | 1192.71 | 43.4844 | 7449.63 | 31.2108 |  |  | 2801.86 | 23.7618 | 1354.21 | 25.2783 | 17436.45 | 52.7447 |  |  | 8275.08 | 49.385 | 2869.66 | 41.9387
6510.05 | 25.467 | 4208.01 | 29.6421 | 2723.04 | 39.5978 | 1192.73 | 43.4889 | 7450.65 | 31.2194 |  |  | 2801.99 | 23.7672 | 1354.24 | 25.2811 | 17437.78 | 52.7469 |  |  | 8276.58 | 49.3959 | 2870 | 41.9454
6510.51 | 25.4704 | 4208.27 | 29.6472 | 2723.08 | 39.6018 | 1192.75 | 43.4932 | 7451.38 | 31.2194 |  |  | 2802.14 | 23.7742 | 1354.27 | 25.2835 | 17439.36 | 52.7503 |  |  | 8277.12 | 49.4 | 2870.23 | 41.9497
6511.33 | 25.476 | 4208.81 | 29.6582 | 2723.14 | 39.6086 | 1192.76 | 43.4972 | 7452.32 | 31.226 |  |  | 2802.23 | 23.7788 | 1354.34 | 25.2867 | 17440.8 | 52.7535 |  |  | 8277.65 | 49.4041 | 2870.47 | 41.9552
6512.26 | 25.4835 | 4209.31 | 29.6651 | 2723.18 | 39.6121 | 1192.78 | 43.5013 | 7453.95 | 31.2358 |  |  | 2802.36 | 23.7839 | 1354.37 | 25.2888 | 17443.42 | 52.7594 |  |  | 8278.72 | 49.4104 | 2870.67 | 41.9589
6512.7 | 25.4866 | 4209.74 | 29.6744 | 2723.21 | 39.6159 | 1192.8 | 43.5059 | 7455.15 | 31.2401 |  |  | 2802.39 | 23.782 | 1354.41 | 25.2909 | 17445.25 | 52.7643 |  |  | 8279.23 | 49.4146 | 2871.23 | 41.9709
6513.13 | 25.4902 | 4210.19 | 29.683 | 2723.28 | 39.6223 | 1192.81 | 43.5092 | 7456.02 | 31.2473 |  |  | 2802.41 | 23.7868 | 1354.44 | 25.294 | 17447.69 | 52.7684 |  |  | 8280.47 | 49.4226 | 2871.58 | 41.9783
6514.25 | 25.4987 | 4210.46 | 29.6884 | 2723.31 | 39.6254 | 1192.83 | 43.5124 | 7456.97 | 31.2529 |  |  | 2802.59 | 23.7942 | 1354.47 | 25.2958 | 17449.83 | 52.7723 |  |  | 8281 | 49.4262 | 2871.92 | 41.9854
6515.08 | 25.5056 | 4210.89 | 29.6966 | 2723.36 | 39.6318 | 1192.85 | 43.5174 | 7457.51 | 31.2545 |  |  | 2802.64 | 23.7976 | 1354.51 | 25.2978 | 17450.98 | 52.7735 |  |  | 8282.57 | 49.4372 | 2872.17 | 41.9896
6516.15 | 25.5137 | 4211.16 | 29.7013 | 2723.46 | 39.642 | 1192.86 | 43.5216 | 7458.98 | 31.2625 |  |  | 2802.76 | 23.8026 | 1354.54 | 25.3001 | 17452.24 | 52.7784 |  |  | 8283.64 | 49.4443 | 2872.48 | 41.9972
6516.69 | 25.5181 | 4211.43 | 29.7059 | 2723.49 | 39.6457 | 1192.9 | 43.529 | 7459.51 | 31.2651 |  |  | 2802.79 | 23.8045 | 1354.61 | 25.3046 | 17453.7 | 52.7796 |  |  | 8284.17 | 49.4502 | 2872.83 | 42.0038
6517.29 | 25.5227 | 4211.88 | 29.7139 | 2723.53 | 39.6492 | 1192.93 | 43.5372 | 7461.09 | 31.2726 |  |  | 2802.93 | 23.8092 | 1354.64 | 25.3068 | 17454.98 | 52.7839 |  |  | 8284.77 | 49.4541 | 2873.12 | 42.0103
6518.27 | 25.5307 | 4212.14 | 29.7197 | 2723.58 | 39.6551 | 1192.96 | 43.5452 | 7461.63 | 31.2775 |  |  | 2803.06 | 23.8163 | 1354.67 | 25.31 | 17456.53 | 52.787 |  |  | 8285.82 | 49.4596 | 2873.28 | 42.0142
6518.79 | 25.5343 | 4212.59 | 29.7283 | 2723.61 | 39.6586 | 1192.98 | 43.5493 | 7462.68 | 31.2845 |  |  | 2803.19 | 23.8223 | 1354.74 | 25.3141 | 17458.92 | 52.7913 |  |  | 8286.89 | 49.4679 | 2873.55 | 42.0193
6519.29 | 25.5384 | 4212.84 | 29.7333 | 2723.64 | 39.6628 | 1193 | 43.5535 | 7463.25 | 31.2863 |  |  | 2803.36 | 23.8287 | 1354.77 | 25.3167 | 17461 | 52.7958 |  |  | 8287.96 | 49.4739 | 2873.94 | 42.027
6520.04 | 25.5446 | 4213.1 | 29.7381 | 2723.71 | 39.6686 | 1193.01 | 43.557 | 7463.78 | 31.2881 |  |  | 2803.44 | 23.8338 | 1354.81 | 25.3195 | 17463.09 | 52.7996 |  |  | 8288.49 | 49.4778 | 2874.25 | 42.0334
6520.51 | 25.5475 | 4213.36 | 29.743 | 2723.74 | 39.6727 | 1193.03 | 43.5614 | 7464.3 | 31.2925 |  |  | 2803.54 | 23.8393 | 1354.84 | 25.3219 | 17465.21 | 52.805 |  |  | 8289.03 | 49.4815 | 2874.64 | 42.0413
6521.04 | 25.5522 | 4213.63 | 29.7476 | 2723.78 | 39.6769 | 1193.05 | 43.565 | 7465.58 | 31.2997 |  |  | 2803.69 | 23.8445 | 1354.87 | 25.3232 | 17467.28 | 52.8091 |  |  | 8289.83 | 49.4875 | 2874.9 | 42.0472
6521.71 | 25.5565 | 4214.03 | 29.756 | 2723.88 | 39.6866 | 1193.08 | 43.5728 | 7466.65 | 31.306 |  |  | 2803.76 | 23.8482 | 1354.92 | 25.3259 | 17470.43 | 52.8153 |  |  | 8291.41 | 49.4978 | 2875.19 | 42.0525
6522.16 | 25.5608 | 4214.3 | 29.76 | 2723.93 | 39.6922 | 1193.1 | 43.5772 | 7467.25 | 31.3098 |  |  | 2803.78 | 23.8469 | 1354.96 | 25.3292 | 17472.5 | 52.8202 |  |  | 8292.21 | 49.5027 | 2875.49 | 42.0593
6522.69 | 25.5646 | 4214.56 | 29.7664 | 2723.96 | 39.6953 | 1193.11 | 43.5806 | 7468.37 | 31.3165 |  |  | 2803.79 | 23.8495 | 1354.99 | 25.332 | 17474.55 | 52.825 |  |  | 8292.85 | 49.508 | 2875.9 | 42.0674
6523.33 | 25.5712 | 4214.83 | 29.7702 | 2723.99 | 39.6998 | 1193.13 | 43.5849 | 7469.02 | 31.3193 |  |  | 2803.89 | 23.8539 | 1355.02 | 25.334 | 17477.71 | 52.8317 |  |  | 8293.38 | 49.5115 | 2876.22 | 42.075
6523.76 | 25.5744 | 4215.1 | 29.7753 | 2724.06 | 39.7064 | 1193.16 | 43.5932 | 7470.27 | 31.3251 |  |  | 2803.94 | 23.8574 | 1355.06 | 25.3364 | 17479.79 | 52.8357 |  |  | 8294.43 | 49.5172 | 2876.59 | 42.0817
6524.21 | 25.5779 | 4215.36 | 29.7812 | 2724.09 | 39.71 | 1193.18 | 43.5968 | 7470.8 | 31.3279 |  |  | 2804.13 | 23.8652 | 1355.09 | 25.3383 | 17480.88 | 52.8384 |  |  | 8294.97 | 49.5241 | 2876.71 | 42.0848
6524.74 | 25.5817 | 4215.63 | 29.7851 | 2724.13 | 39.7137 | 1193.2 | 43.6015 | 7471.74 | 31.3328 |  |  | 2804.21 | 23.8688 | 1355.12 | 25.3404 | 17483.61 | 52.8448 |  |  | 8296.02 | 49.53 | 2876.92 | 42.0892
6525.51 | 25.5888 | 4216 | 29.7926 | 2724.16 | 39.7177 | 1193.21 | 43.6062 | 7473.27 | 31.342 |  |  | 2804.29 | 23.8727 | 1355.16 | 25.342 | 17485.65 | 52.8478 |  |  | 8297.25 | 49.5381 | 2877.19 | 42.0944
6525.98 | 25.5926 | 4216.27 | 29.7976 | 2724.23 | 39.7248 | 1193.25 | 43.6135 | 7474.19 | 31.3448 |  |  | 2804.36 | 23.8763 | 1355.19 | 25.3441 | 17487.77 | 52.853 |  |  | 8297.79 | 49.5417 | 2877.47 | 42.1007
6526.51 | 25.5958 | 4216.53 | 29.8023 | 2724.28 | 39.7288 | 1193.26 | 43.6174 | 7474.76 | 31.3504 |  |  | 2804.53 | 23.8843 | 1355.22 | 25.3465 | 17489.05 | 52.855 |  |  | 8298.84 | 49.548 | 2877.67 | 42.105
6527.31 | 25.6021 | 4216.8 | 29.8071 | 2724.31 | 39.7338 | 1193.3 | 43.6252 | 7475.76 | 31.3563 |  |  | 2804.66 | 23.8903 | 1355.26 | 25.349 | 17491.97 | 52.8608 |  |  | 8299.37 | 49.5519 | 2877.87 | 42.1091
6527.83 | 25.6067 | 4217.07 | 29.8119 | 2724.34 | 39.7374 | 1193.31 | 43.6296 | 7476.28 | 31.3599 |  |  | 2804.73 | 23.8935 | 1355.29 | 25.3511 | 17493.25 | 52.8631 |  |  | 8300.44 | 49.5599 | 2878.26 | 42.1171
6528.5 | 25.6111 | 4217.32 | 29.8164 | 2724.38 | 39.7409 | 1193.33 | 43.6338 | 7477.31 | 31.3654 |  |  | 2804.83 | 23.8978 | 1355.32 | 25.3537 | 17495.37 | 52.8687 |  |  | 8300.97 | 49.5644 | 2878.61 | 42.1242
6529.02 | 25.6163 | 4217.58 | 29.8221 | 2724.44 | 39.7477 | 1193.36 | 43.6418 | 7478.25 | 31.3673 |  |  | 2804.88 | 23.9011 | 1355.36 | 25.3561 | 17498.08 | 52.874 |  |  | 8301.51 | 49.5691 | 2878.79 | 42.1283
6529.77 | 25.6222 | 4217.85 | 29.8266 | 2724.48 | 39.7522 | 1193.38 | 43.6455 | 7478.78 | 31.3718 |  |  | 2805.08 | 23.9092 | 1355.37 | 25.3571 | 17500.2 | 52.8782 |  |  | 8302.54 | 49.5756 | 2879.02 | 42.1327
6530.42 | 25.6276 | 4218.12 | 29.8322 | 2724.51 | 39.7554 | 1193.4 | 43.6496 | 7479.85 | 31.3769 |  |  | 2805.15 | 23.9133 | 1355.41 | 25.359 | 17501.51 | 52.8812 |  |  | 8303.59 | 49.582 | 2879.24 | 42.1372
6530.95 | 25.6315 | 4218.38 | 29.8374 | 2724.58 | 39.7621 | 1193.41 | 43.6538 | 7481.23 | 31.383 |  |  | 2805.26 | 23.9175 | 1355.44 | 25.3617 | 17503.65 | 52.915 |  |  | 8304.93 | 49.592 | 2879.64 | 42.1453
6531.75 | 25.6377 | 4218.65 | 29.843 | 2724.61 | 39.7663 | 1193.43 | 43.658 | 7482.17 | 31.3894 |  |  | 2805.45 | 23.9255 | 1355.51 | 25.3651 | 17505.94 | 52.9108 |  |  | 8305.76 | 49.5976 | 2879.96 | 42.1519
6532.42 | 25.6435 | 4218.92 | 29.8477 | 2724.64 | 39.7698 | 1193.46 | 43.6659 | 7483.1 | 31.3949 |  |  | 2805.48 | 23.9284 | 1355.52 | 25.367 | 17508.43 | 52.9156 |  |  | 8306.7 | 49.604 | 2880.14 | 42.1567
6532.95 | 25.6476 | 4219.18 | 29.8529 | 2724.69 | 39.7753 | 1193.48 | 43.6702 | 7483.63 | 31.3966 |  |  | 2805.58 | 23.9344 | 1355.56 | 25.3692 | 17509.73 | 52.9182 |  |  | 8308.7 | 49.6176 | 2880.49 | 42.1633
6533.6 | 25.653 | 4219.44 | 29.8568 | 2724.73 | 39.7792 | 1193.5 | 43.6734 | 7484.57 | 31.4022 |  |  | 2805.73 | 23.9411 | 1355.57 | 25.371 | 17511.86 | 52.9225 |  |  | 8309.47 | 49.6221 | 2880.76 | 42.1683
6534.14 | 25.6567 | 4219.7 | 29.8618 | 2724.79 | 39.7863 | 1193.51 | 43.6779 | 7485.1 | 31.4073 |  |  | 2805.85 | 23.9459 | 1355.62 | 25.3742 | 17514.01 | 52.9285 |  |  | 8310.4 | 49.6293 | 2880.86 | 42.1718
6534.8 | 25.662 | 4219.97 | 29.8668 | 2724.83 | 39.7906 | 1193.53 | 43.6818 | 7485.64 | 31.4072 |  |  | 2805.95 | 23.9502 | 1355.69 | 25.378 | 17516.5 | 52.9335 |  |  | 8311.33 | 49.6366 | 2881.03 | 42.1756
6535.32 | 25.6668 | 4220.3 | 29.8735 | 2724.89 | 39.797 | 1193.55 | 43.686 | 7486.27 | 31.4138 |  |  | 2806.13 | 23.9579 | 1355.72 | 25.3806 | 17518.45 | 52.9369 |  |  | 8312.27 | 49.6419 | 2881.53 | 42.1855
6535.76 | 25.6701 | 4220.57 | 29.8785 | 2724.93 | 39.8007 | 1193.58 | 43.6942 | 7486.8 | 31.4165 |  |  | 2806.25 | 23.9631 | 1355.76 | 25.3829 | 17520.57 | 52.9422 |  |  | 8313.34 | 49.6481 | 2881.76 | 42.1905
6536.29 | 25.674 | 4220.84 | 29.8822 | 2724.96 | 39.8046 | 1193.6 | 43.6985 | 7487.34 | 31.4161 |  |  | 2806.31 | 23.967 | 1355.79 | 25.3849 | 17522.02 | 52.9443 |  |  | 8314.57 | 49.6552 | 2882.04 | 42.1955
6537.09 | 25.6804 | 4221.1 | 29.8888 | 2725.01 | 39.8094 | 1193.61 | 43.7029 | 7487.84 | 31.4219 |  |  | 2806.5 | 23.9753 | 1355.82 | 25.3878 | 17525.21 | 52.9515 |  |  | 8315.62 | 49.664 | 2882.18 | 42.2
6537.89 | 25.6862 | 4221.37 | 29.8924 | 2725.04 | 39.8133 | 1193.63 | 43.7068 | 7488.37 | 31.4245 |  |  | 2806.56 | 23.9795 | 1355.84 | 25.3892 | 17526.46 | 52.9535 |  |  | 8316.22 | 49.6695 | 2882.5 | 42.2059
6538.53 | 25.6917 | 4221.64 | 29.8983 | 2725.08 | 39.8182 | 1193.65 | 43.7104 | 7488.91 | 31.4278 |  |  | 2806.65 | 23.9838 | 1355.89 | 25.3921 | 17528.45 | 52.9584 |  |  | 8316.96 | 49.6726 | 2882.71 | 42.2106
6539.39 | 25.6995 | 4221.9 | 29.9031 | 2725.13 | 39.8231 | 1193.66 | 43.7148 | 7489.44 | 31.4291 |  |  | 2806.76 | 23.9878 | 1355.92 | 25.3945 | 17530.65 | 52.963 |  |  | 8317.88 | 49.6797 | 2883.05 | 42.218
6539.93 | 25.703 | 4222.17 | 29.9081 | 2725.19 | 39.8301 | 1193.68 | 43.7187 | 7489.96 | 31.4343 |  |  | 2806.86 | 23.9927 | 1355.96 | 25.3965 | 17532.78 | 52.9664 |  |  | 8318.58 | 49.6832 | 2883.3 | 42.2232
6540.46 | 25.7075 | 4222.44 | 29.9134 | 2725.23 | 39.8342 | 1193.7 | 43.7227 | 7490.49 | 31.4356 |  |  | 2806.96 | 23.9978 | 1356.01 | 25.4 | 17534.42 | 52.9698 |  |  | 8319.33 | 49.6889 | 2883.6 | 42.2296
6540.98 | 25.7116 | 4222.71 | 29.9188 | 2725.26 | 39.8376 | 1193.71 | 43.7275 | 7491.03 | 31.4403 |  |  | 2807.03 | 24.001 | 1356.04 | 25.4025 | 17536.54 | 52.975 |  |  | 8320.18 | 49.6944 | 2883.81 | 42.2337
6541.75 | 25.7183 | 4222.97 | 29.9243 | 2725.29 | 39.8416 | 1193.73 | 43.7314 | 7491.56 | 31.4427 |  |  | 2807.13 | 24.0053 | 1356.07 | 25.4044 | 17538.37 | 52.9784 |  |  | 8320.94 | 49.7004 | 2884.28 | 42.2446
6542.28 | 25.722 | 4223.24 | 29.9293 | 2725.33 | 39.8459 | 1193.75 | 43.7357 | 7492.58 | 31.4485 |  |  | 2807.26 | 24.0129 | 1356.12 | 25.4082 | 17540.49 | 52.9823 |  |  | 8321.81 | 49.7066 | 2884.58 | 42.2514
6542.78 | 25.7261 | 4223.51 | 29.9347 | 2725.38 | 39.8503 | 1193.76 | 43.7397 | 7493.11 | 31.4505 |  |  | 2807.4 | 24.0182 | 1356.17 | 25.411 | 17543.49 | 52.9899 |  |  | 8322.55 | 49.7123 | 2884.83 | 42.2561
6543.31 | 25.73 | 4223.77 | 29.9394 | 2725.41 | 39.8546 | 1193.78 | 43.7438 | 7493.65 | 31.4548 |  |  | 2807.5 | 24.023 | 1356.22 | 25.4141 | 17545.08 | 52.9925 |  |  | 8323.15 | 49.7169 | 2885.17 | 42.2629
6544.2 | 25.7374 | 4224.04 | 29.9453 | 2725.49 | 39.8644 | 1193.81 | 43.7515 | 7494.35 | 31.4579 |  |  | 2807.57 | 24.0264 | 1356.26 | 25.4168 | 17547.35 | 52.9967 |  |  | 8323.91 | 49.721 | 2885.57 | 42.2721
6544.93 | 25.7439 | 4224.31 | 29.9501 | 2725.53 | 39.8674 | 1193.83 | 43.7564 | 7495.15 | 31.4625 |  |  | 2807.65 | 24.0301 | 1356.29 | 25.4197 | 17548.95 | 53.0002 |  |  | 8324.5 | 49.7245 | 2885.8 | 42.2764
6545.45 | 25.7483 | 4224.57 | 29.9557 | 2725.56 | 39.8719 | 1193.85 | 43.7608 | 7495.68 | 31.4652 |  |  | 2807.77 | 24.0358 | 1356.36 | 25.4235 | 17550.85 | 53.004 |  |  | 8325.2 | 49.7287 | 2886.12 | 42.2834
6545.98 | 25.7523 | 4224.84 | 29.9607 | 2725.59 | 39.876 | 1193.86 | 43.7654 | 7496.21 | 31.4691 |  |  | 2807.9 | 24.0413 | 1356.39 | 25.4264 | 17552.72 | 53.0081 |  |  | 8326.7 | 49.7413 | 2886.25 | 42.2864
6546.52 | 25.757 | 4225.11 | 29.9661 | 2725.64 | 39.8813 | 1193.88 | 43.7693 | 7497.77 | 31.476 |  |  | 2808.03 | 24.0474 | 1356.43 | 25.4291 | 17554.31 | 53.0106 |  |  | 8327.4 | 49.7444 | 2886.72 | 42.2966
6547.05 | 25.7608 | 4225.37 | 29.9704 | 2725.71 | 39.8892 | 1193.91 | 43.7771 | 7499.28 | 31.4836 |  |  | 2808.1 | 24.0513 | 1356.48 | 25.4328 | 17556.59 | 53.015 |  |  | 8328.04 | 49.749 | 2886.97 | 42.3015
6547.58 | 25.7659 | 4225.64 | 29.976 | 2725.74 | 39.892 | 1193.93 | 43.7812 | 7499.82 | 31.4865 |  |  | 2808.17 | 24.0543 | 1356.51 | 25.4349 | 17558.73 | 53.0193 |  |  | 8329.17 | 49.7564 | 2887.53 | 42.314
6548.1 | 25.7688 | 4225.91 | 29.9814 | 2725.78 | 39.8964 | 1193.95 | 43.7862 | 7500.35 | 31.4909 |  |  | 2808.28 | 24.0609 | 1356.54 | 25.4368 | 17560.88 | 53.024 |  |  | 8330.39 | 49.7656 | 2887.88 | 42.3204
6548.75 | 25.7741 | 4226.18 | 29.9861 | 2725.81 | 39.9007 | 1193.96 | 43.7905 | 7500.89 | 31.4932 |  |  | 2808.38 | 24.0643 | 1356.58 | 25.4392 | 17563.08 | 53.029 |  |  | 8330.92 | 49.7696 | 2888.18 | 42.3281
6549.29 | 25.779 | 4226.44 | 29.9913 | 2725.84 | 39.905 | 1193.98 | 43.7944 | 7501.42 | 31.4966 |  |  | 2808.45 | 24.0681 | 1356.61 | 25.4417 | 17564.2 | 53.0321 |  |  | 8332.54 | 49.7814 | 2888.4 | 42.3327
6549.82 | 25.783 | 4226.71 | 29.9966 | 2725.91 | 39.9109 | 1194 | 43.7985 | 7502.35 | 31.5026 |  |  | 2808.55 | 24.0728 | 1356.66 | 25.4454 | 17566.15 | 53.0356 |  |  | 8333.26 | 49.7861 | 2888.82 | 42.3407
6550.35 | 25.7878 | 4226.98 | 30.0012 | 2725.94 | 39.9153 | 1194.01 | 43.8031 | 7503.27 | 31.5068 |  |  | 2808.65 | 24.0785 | 1356.69 | 25.4477 | 17567.77 | 53.0393 |  |  | 8334.73 | 49.7963 | 2889.22 | 42.3504
6550.89 | 25.7909 | 4227.24 | 30.0069 | 2726.01 | 39.9216 | 1194.03 | 43.8068 | 7504.14 | 31.5105 |  |  | 2808.82 | 24.0867 | 1356.74 | 25.4509 | 17569.4 | 53.0422 |  |  | 8335.56 | 49.8008 | 2889.47 | 42.3559
6551.42 | 25.7957 | 4227.51 | 30.0122 | 2726.13 | 39.9346 | 1194.06 | 43.8152 | 7505.07 | 31.5165 |  |  | 2808.95 | 24.0915 | 1356.76 | 25.4526 | 17573.51 | 53.0503 |  |  | 8336.38 | 49.8079 | 2889.67 | 42.3607
6551.96 | 25.7996 | 4227.78 | 30.0171 | 2726.16 | 39.9387 | 1194.08 | 43.82 | 7506.46 | 31.5246 |  |  | 2809 | 24.0945 | 1356.79 | 25.4552 | 17574.89 | 53.053 |  |  | 8337.06 | 49.8121 | 2889.94 | 42.3657
6552.49 | 25.8044 | 4228.31 | 30.0286 | 2726.2 | 39.9433 | 1194.1 | 43.8238 | 7507.39 | 31.5306 |  |  | 2809.07 | 24.0985 | 1356.84 | 25.4587 | 17576.65 | 53.0568 |  |  | 8338.23 | 49.8198 | 2890.25 | 42.3716
6553.04 | 25.8091 | 4228.58 | 30.0326 | 2726.23 | 39.9477 | 1194.11 | 43.8274 | 7507.89 | 31.5324 |  |  | 2809.23 | 24.1049 | 1356.89 | 25.462 | 17578.71 | 53.0609 |  |  | 8338.75 | 49.8242 | 2890.45 | 42.3765
6553.57 | 25.8134 | 4229 | 30.0418 | 2726.3 | 39.9535 | 1194.13 | 43.8317 | 7508.93 | 31.537 |  |  | 2809.33 | 24.109 | 1356.93 | 25.464 | 17580.25 | 53.0647 |  |  | 8340.08 | 49.8337 | 2890.79 | 42.3844
6554.09 | 25.8189 | 4229.33 | 30.0485 | 2726.33 | 39.9582 | 1194.15 | 43.8364 | 7509.46 | 31.5411 |  |  | 2809.53 | 24.1209 | 1356.96 | 25.4665 | 17581.6 | 53.0672 |  |  | 8341.32 | 49.8412 | 2891.09 | 42.39
6554.63 | 25.822 | 4229.6 | 30.053 | 2726.36 | 39.9612 | 1194.17 | 43.8404 | 7510 | 31.544 |  |  | 2809.62 | 24.1245 | 1356.99 | 25.4686 | 17585.25 | 53.0765 |  |  | 8342.58 | 49.8494 | 2891.22 | 42.393
6555.16 | 25.8268 | 4230 | 30.0611 | 2726.43 | 39.9682 | 1194.2 | 43.8486 | 7510.5 | 31.5463 |  |  | 2809.77 | 24.1298 | 1357.03 | 25.4715 | 17586.76 | 53.0797 |  |  | 8343.37 | 49.8538 | 2891.46 | 42.3978
6555.68 | 25.8303 | 4230.4 | 30.0694 | 2726.46 | 39.9734 | 1194.22 | 43.8532 | 7511.01 | 31.5505 |  |  | 2809.83 | 24.1338 | 1357.06 | 25.4734 | 17588.16 | 53.0828 |  |  | 8343.99 | 49.8588 | 2891.71 | 42.4039
6556.19 | 25.8347 | 4230.66 | 30.0745 | 2726.53 | 39.9805 | 1194.23 | 43.8573 | 7511.55 | 31.553 |  |  | 2809.95 | 24.1379 | 1357.11 | 25.4769 | 17589.76 | 53.0861 |  |  | 8344.87 | 49.8653 | 2891.97 | 42.409
6556.71 | 25.8391 | 4231.06 | 30.0822 | 2726.56 | 39.9844 | 1194.25 | 43.8619 | 7512.47 | 31.5585 |  |  | 2810.02 | 24.1413 | 1357.13 | 25.4785 | 17591.11 | 53.0896 |  |  | 8346.22 | 49.8738 | 2892.42 | 42.419
6557.24 | 25.844 | 4231.46 | 30.0894 | 2726.6 | 39.9882 | 1194.27 | 43.8662 | 7513.52 | 31.5637 |  |  | 2810.05 | 24.1441 | 1357.16 | 25.4813 | 17595.31 | 53.0982 |  |  | 8347.02 | 49.88 | 2892.71 | 42.4245
6557.78 | 25.8477 | 4232.06 | 30.1022 | 2726.63 | 39.9937 | 1194.3 | 43.8743 | 7514.53 | 31.5705 |  |  | 2810.13 | 24.1489 | 1357.21 | 25.4853 | 17596.98 | 53.1027 |  |  | 8347.81 | 49.8843 | 2892.96 | 42.4299
6558.85 | 25.8569 | 4232.32 | 30.1079 | 2726.7 | 40.0025 | 1194.32 | 43.8779 | 7515.07 | 31.5728 |  |  | 2810.25 | 24.153 | 1357.24 | 25.4877 | 17598.55 | 53.1056 |  |  | 8348.82 | 49.8918 | 2893.22 | 42.4358
6559.38 | 25.8612 | 4232.58 | 30.1119 | 2726.8 | 40.0117 | 1194.35 | 43.8861 | 7515.58 | 31.5758 |  |  | 2810.32 | 24.156 | 1357.29 | 25.4913 | 17601.27 | 53.1107 |  |  | 8349.36 | 49.896 | 2893.59 | 42.4435
6559.91 | 25.8664 | 4233.17 | 30.1231 | 2726.83 | 40.0151 | 1194.37 | 43.8904 | 7516.12 | 31.5792 |  |  | 2810.47 | 24.1637 | 1357.31 | 25.4926 | 17603.78 | 53.1162 |  |  | 8350.86 | 49.9045 | 2893.94 | 42.452
6560.45 | 25.8704 | 4233.8 | 30.1357 | 2726.86 | 40.0199 | 1194.38 | 43.8948 | 7516.65 | 31.5816 |  |  | 2810.67 | 24.1727 | 1357.34 | 25.4945 | 17606.61 | 53.1217 |  |  | 8351.66 | 49.9124 | 2894.28 | 42.4585
6561.22 | 25.8766 | 4234.23 | 30.1447 | 2726.95 | 40.029 | 1194.4 | 43.8993 | 7517.19 | 31.5843 |  |  | 2810.74 | 24.1772 | 1357.38 | 25.4977 | 17608.15 | 53.1249 |  |  | 8352.33 | 49.9157 | 2894.69 | 42.4684
6561.88 | 25.8822 | 4234.63 | 30.152 | 2726.98 | 40.0334 | 1194.43 | 43.9087 | 7518.25 | 31.5908 |  |  | 2810.85 | 24.1819 | 1357.41 | 25.5003 | 17609.91 | 53.1283 |  |  | 8353.24 | 49.9231 | 2894.94 | 42.472
6562.68 | 25.8885 | 4235.03 | 30.1604 | 2727.05 | 40.0406 | 1194.45 | 43.9124 | 7518.79 | 31.5935 |  |  | 2810.97 | 24.1875 | 1357.44 | 25.5023 | 17611.78 | 53.1426 |  |  | 8353.96 | 49.9256 | 2895.24 | 42.4795
6563.62 | 25.8957 | 4235.5 | 30.1695 | 2727.08 | 40.0446 | 1194.47 | 43.9165 | 7519.32 | 31.5966 |  |  | 2811.07 | 24.1928 | 1357.46 | 25.5037 | 17613.87 | 53.1472 |  |  | 8354.63 | 49.9314 | 2895.51 | 42.4846
6564.42 | 25.9028 | 4235.97 | 30.1786 | 2727.15 | 40.0516 | 1194.48 | 43.9205 | 7519.89 | 31.6002 |  |  | 2811.22 | 24.2001 | 1357.51 | 25.5068 | 17617.37 | 53.1556 |  |  | 8355.36 | 49.9368 | 2895.78 | 42.4903
6565.09 | 25.9084 | 4236.34 | 30.1858 | 2727.18 | 40.0559 | 1194.5 | 43.9251 | 7520.42 | 31.6024 |  |  | 2811.35 | 24.2046 | 1357.54 | 25.5091 | 17619.64 | 53.1624 |  |  | 8356.37 | 49.9428 | 2896.11 | 42.4979
6565.59 | 25.912 | 4236.69 | 30.1949 | 2727.21 | 40.0593 | 1194.52 | 43.929 | 7520.94 | 31.6052 |  |  | 2811.39 | 24.2081 | 1357.58 | 25.5115 | 17621.76 | 53.1659 |  |  | 8357.1 | 49.9477 | 2896.36 | 42.5034
6566.25 | 25.9178 | 4236.95 | 30.1996 | 2727.25 | 40.0634 | 1194.53 | 43.9332 | 7521.47 | 31.6096 |  |  | 2811.57 | 24.2179 | 1357.63 | 25.5153 | 17623.83 | 53.1695 |  |  | 8357.77 | 49.9529 | 2896.53 | 42.5069
6567.02 | 25.9238 | 4237.44 | 30.2092 | 2727.28 | 40.0679 | 1194.55 | 43.9382 | 7521.99 | 31.6096 |  |  | 2811.69 | 24.2221 | 1357.66 | 25.5175 | 17624.96 | 53.1716 |  |  | 8358.47 | 49.9577 | 2896.86 | 42.5147
6567.76 | 25.9301 | 4237.69 | 30.2145 | 2727.31 | 40.0717 | 1194.57 | 43.942 | 7522.53 | 31.6135 |  |  | 2811.72 | 24.225 | 1357.69 | 25.5197 | 17627.33 | 53.1765 |  |  | 8358.97 | 49.9621 | 2897.13 | 42.5196
6568.69 | 25.9386 | 4237.95 | 30.2193 | 2727.36 | 40.078 | 1194.6 | 43.9505 | 7523.06 | 31.6181 |  |  | 2811.84 | 24.2301 | 1357.74 | 25.5237 | 17628.62 | 53.1795 |  |  | 8360.5 | 49.9716 | 2897.46 | 42.5275
6569.39 | 25.9444 | 4238.42 | 30.2298 | 2727.43 | 40.0855 | 1194.62 | 43.9551 | 7524.38 | 31.6235 |  |  | 2811.99 | 24.2371 | 1357.79 | 25.5273 | 17630.6 | 53.1826 |  |  | 8361.72 | 49.9786 | 2897.8 | 42.5337
6569.83 | 25.9489 | 4238.69 | 30.2339 | 2727.5 | 40.0937 | 1194.63 | 43.9591 | 7524.91 | 31.6281 |  |  | 2812.1 | 24.2417 | 1357.83 | 25.5297 | 17632.2 | 53.1865 |  |  | 8362.57 | 49.9861 | 2898.16 | 42.5408
6570.49 | 25.9549 | 4238.94 | 30.2396 | 2727.53 | 40.0968 | 1194.65 | 43.9637 | 7526.25 | 31.6348 |  |  | 2812.19 | 24.2467 | 1357.86 | 25.5323 | 17634.12 | 53.1908 |  |  | 8363.31 | 49.9902 | 2898.46 | 42.5493
6571.06 | 25.9588 | 4239.39 | 30.2485 | 2727.56 | 40.1008 | 1194.67 | 43.9678 | 7527.05 | 31.6409 |  |  | 2812.29 | 24.251 | 1357.91 | 25.5366 | 17636.63 | 53.1958 |  |  | 8364.36 | 49.9978 | 2898.73 | 42.5541
6571.76 | 25.9648 | 4239.66 | 30.2542 | 2727.63 | 40.1089 | 1194.68 | 43.9724 | 7527.58 | 31.6431 |  |  | 2812.32 | 24.2543 | 1357.94 | 25.5385 | 17638.68 | 53.1992 |  |  | 8365.59 | 50.0064 | 2898.86 | 42.556
6572.46 | 25.9704 | 4240.16 | 30.2649 | 2727.66 | 40.1129 | 1194.7 | 43.9765 | 7528.15 | 31.6462 |  |  | 2812.44 | 24.259 | 1357.98 | 25.5405 | 17640.66 | 53.2042 |  |  | 8367.09 | 50.0159 | 2899.13 | 42.5636
6572.96 | 25.9752 | 4240.41 | 30.27 | 2727.71 | 40.1189 | 1194.72 | 43.9814 | 7528.68 | 31.6486 |  |  | 2812.5 | 24.2629 | 1358.01 | 25.5427 | 17642.38 | 53.2075 |  |  | 8367.89 | 50.0207 | 2899.38 | 42.5681
6573.53 | 25.9792 | 4240.67 | 30.2743 | 2727.75 | 40.1229 | 1194.73 | 43.9852 | 7529.22 | 31.6506 |  |  | 2812.64 | 24.2694 | 1358.04 | 25.545 | 17644.18 | 53.211 |  |  | 8368.69 | 50.026 | 2899.75 | 42.5759
6574.08 | 25.983 | 4241.06 | 30.2835 | 2727.8 | 40.1287 | 1194.75 | 43.989 | 7529.75 | 31.6538 |  |  | 2812.7 | 24.2722 | 1358.08 | 25.5476 | 17645.45 | 53.2144 |  |  | 8369.23 | 50.0312 | 2899.95 | 42.5802
6574.75 | 25.9888 | 4241.41 | 30.2904 | 2727.83 | 40.1326 | 1194.77 | 43.9935 | 7530.28 | 31.6575 |  |  | 2812.75 | 24.276 | 1358.11 | 25.5508 | 17649.04 | 53.2218 |  |  | 8370.3 | 50.0378 | 2900.22 | 42.5854
6575.25 | 25.994 | 4241.68 | 30.2965 | 2727.86 | 40.1371 | 1194.78 | 43.998 | 7530.82 | 31.6605 |  |  | 2812.89 | 24.2817 | 1358.16 | 25.5537 | 17650.77 | 53.2249 |  |  | 8371.28 | 50.0436 | 2900.7 | 42.5948
6575.98 | 26.0006 | 4241.94 | 30.3019 | 2727.9 | 40.1402 | 1194.8 | 44.0023 | 7531.35 | 31.6647 |  |  | 2812.97 | 24.2862 | 1358.19 | 25.5555 | 17652.24 | 53.2286 |  |  | 8371.81 | 50.0477 | 2900.97 | 42.6008
6576.48 | 26.0042 | 4242.21 | 30.3068 | 2727.91 | 40.1433 | 1194.82 | 44.0061 | 7531.97 | 31.6665 |  |  | 2813.09 | 24.2929 | 1358.23 | 25.5576 | 17654.81 | 53.234 |  |  | 8373.65 | 50.0614 | 2901.37 | 42.6096
6576.95 | 26.0076 | 4242.48 | 30.314 | 2727.98 | 40.1505 | 1194.83 | 44.011 | 7533.04 | 31.6728 |  |  | 2813.27 | 24.3 | 1358.26 | 25.5607 | 17656.03 | 53.2361 |  |  | 8374.67 | 50.0682 | 2901.57 | 42.6138
6577.63 | 26.0135 | 4242.74 | 30.319 | 2728.01 | 40.1544 | 1194.85 | 44.0158 | 7533.57 | 31.6748 |  |  | 2813.34 | 24.3048 | 1358.31 | 25.5645 | 17659.01 | 53.2433 |  |  | 8375.57 | 50.0736 | 2901.7 | 42.6175
6578.2 | 26.019 | 4243.01 | 30.3233 | 2728.08 | 40.1618 | 1194.87 | 44.0196 | 7534.64 | 31.682 |  |  | 2813.39 | 24.3087 | 1358.36 | 25.5678 | 17663.65 | 53.2523 |  |  | 8376.07 | 50.0774 | 2901.97 | 42.6239
6578.7 | 26.0224 | 4243.28 | 30.3297 | 2728.11 | 40.1655 | 1194.88 | 44.0239 | 7535.17 | 31.6853 |  |  | 2813.54 | 24.3145 | 1358.38 | 25.57 | 17665.2 | 53.2556 |  |  | 8377.04 | 50.0827 | 2902.23 | 42.6292
6579.62 | 26.0308 | 4243.54 | 30.3346 | 2728.15 | 40.1703 | 1194.9 | 44.0276 | 7535.71 | 31.6884 |  |  | 2813.64 | 24.321 | 1358.43 | 25.5735 | 17667.24 | 53.2606 |  |  | 8377.55 | 50.0873 | 2902.47 | 42.6339
6580.27 | 26.0364 | 4243.81 | 30.3397 | 2728.18 | 40.1743 | 1194.92 | 44.0328 | 7536.44 | 31.6915 |  |  | 2813.74 | 24.3255 | 1358.48 | 25.5768 | 17671.43 | 53.2697 |  |  | 8378.55 | 50.0943 | 2902.73 | 42.6403
6580.8 | 26.0406 | 4244.08 | 30.3454 | 2728.21 | 40.1783 | 1194.93 | 44.0371 | 7537.42 | 31.6984 |  |  | 2813.77 | 24.3279 | 1358.51 | 25.579 | 17673.56 | 53.274 |  |  | 8379.07 | 50.0992 | 2903 | 42.6456
6581.32 | 26.0455 | 4244.34 | 30.3522 | 2728.25 | 40.1822 | 1194.95 | 44.0411 | 7537.96 | 31.6996 |  |  | 2813.92 | 24.3349 | 1358.54 | 25.5816 | 17675.58 | 53.2781 |  |  | 8380.14 | 50.1051 | 2903.13 | 42.6489
6581.85 | 26.0495 | 4244.61 | 30.3571 | 2728.31 | 40.1903 | 1194.97 | 44.0452 | 7538.99 | 31.7058 |  |  | 2814.04 | 24.3401 | 1358.56 | 25.5833 | 17677.72 | 53.282 |  |  | 8380.67 | 50.1092 | 2903.4 | 42.6547
6582.35 | 26.0545 | 4244.88 | 30.3625 | 2728.35 | 40.1953 | 1194.98 | 44.0497 | 7539.53 | 31.709 |  |  | 2814.09 | 24.3435 | 1358.59 | 25.5857 | 17681.92 | 53.2918 |  |  | 8381.72 | 50.117 | 2903.79 | 42.663
6582.82 | 26.0577 | 4245.15 | 30.3686 | 2728.38 | 40.1981 | 1195 | 44.0539 | 7540.06 | 31.7127 |  |  | 2814.19 | 24.3482 | 1358.63 | 25.588 | 17685.06 | 53.2983 |  |  | 8382.78 | 50.1225 | 2904.17 | 42.6717
6583.36 | 26.0627 | 4245.41 | 30.3741 | 2728.41 | 40.2012 | 1195.02 | 44.0585 | 7540.71 | 31.7157 |  |  | 2814.36 | 24.357 | 1358.66 | 25.5904 | 17688.18 | 53.3041 |  |  | 8383.28 | 50.1265 | 2904.4 | 42.6775
6583.89 | 26.0671 | 4245.66 | 30.3782 | 2728.45 | 40.2061 | 1195.03 | 44.0621 | 7541.7 | 31.7225 |  |  | 2814.49 | 24.3635 | 1358.69 | 25.5929 | 17690.18 | 53.3094 |  |  | 8383.78 | 50.1306 | 2904.6 | 42.6813
6584.42 | 26.0714 | 4246.1 | 30.3878 | 2728.48 | 40.21 | 1195.05 | 44.0669 | 7542.21 | 31.7233 |  |  | 2814.54 | 24.367 | 1358.73 | 25.5958 | 17692.3 | 53.314 |  |  | 8384.31 | 50.1338 | 2904.85 | 42.6863
6585.09 | 26.079 | 4246.36 | 30.3931 | 2728.51 | 40.2147 | 1195.07 | 44.0722 | 7543.2 | 31.7304 |  |  | 2814.67 | 24.3729 | 1358.76 | 25.5975 | 17695.87 | 53.3201 |  |  | 8385.38 | 50.1413 | 2905.12 | 42.6925
6585.62 | 26.0827 | 4246.63 | 30.3996 | 2728.55 | 40.2181 | 1195.08 | 44.0754 | 7544.22 | 31.7358 |  |  | 2814.74 | 24.3776 | 1358.79 | 25.6005 | 17698.09 | 53.3322 |  |  | 8386.45 | 50.1473 | 2905.32 | 42.6963
6586.16 | 26.0877 | 4247.03 | 30.4079 | 2728.58 | 40.2235 | 1195.1 | 44.0805 | 7545.08 | 31.7388 |  |  | 2814.82 | 24.3813 | 1358.83 | 25.603 | 17700.29 | 53.3374 |  |  | 8387.98 | 50.1579 | 2905.65 | 42.7044
6586.68 | 26.0922 | 4247.3 | 30.4125 | 2728.65 | 40.2304 | 1195.12 | 44.0855 | 7545.6 | 31.7404 |  |  | 2814.94 | 24.3879 | 1358.86 | 25.605 | 17703.5 | 53.3436 |  |  | 8389.03 | 50.164 | 2905.82 | 42.7072
6587.21 | 26.097 | 4247.68 | 30.4212 | 2728.7 | 40.2376 | 1195.13 | 44.0886 | 7546.4 | 31.7474 |  |  | 2815.02 | 24.3911 | 1358.91 | 25.6083 | 17704.6 | 53.3452 |  |  | 8389.57 | 50.1689 | 2906.2 | 42.7152
6587.74 | 26.1012 | 4248.08 | 30.4296 | 2728.75 | 40.2435 | 1195.15 | 44.094 | 7547.2 | 31.7507 |  |  | 2815.16 | 24.3977 | 1358.94 | 25.611 | 17705.98 | 53.3483 |  |  | 8390.9 | 50.1774 | 2906.47 | 42.7206
6588.24 | 26.105 | 4248.35 | 30.4343 | 2728.81 | 40.252 | 1195.17 | 44.0982 | 7548.54 | 31.7569 |  |  | 2815.29 | 24.4054 | 1358.98 | 25.6134 | 17708.48 | 53.3531 |  |  | 8392.32 | 50.1867 | 2906.86 | 42.729
6588.78 | 26.1097 | 4248.88 | 30.4461 | 2728.85 | 40.2558 | 1195.18 | 44.1027 | 7549.12 | 31.7619 |  |  | 2815.36 | 24.409 | 1359.03 | 25.6176 | 17710.07 | 53.3576 |  |  | 8392.85 | 50.1913 | 2907.12 | 42.7353
6589.31 | 26.1137 | 4249.15 | 30.4525 | 2728.88 | 40.2604 | 1195.2 | 44.1069 | 7549.9 | 31.7659 |  |  | 2815.47 | 24.4145 | 1359.06 | 25.6203 | 17711.97 | 53.3613 |  |  | 8393.92 | 50.1984 | 2907.39 | 42.7414
6589.81 | 26.1186 | 4249.42 | 30.457 | 2728.91 | 40.2638 | 1195.22 | 44.1115 | 7550.84 | 31.7703 |  |  | 2815.61 | 24.4206 | 1359.09 | 25.6224 | 17714.09 | 53.3657 |  |  | 8394.44 | 50.2022 | 2907.74 | 42.7482
6590.35 | 26.1231 | 4249.82 | 30.4659 | 2728.98 | 40.2705 | 1195.23 | 44.1162 | 7551.37 | 31.7734 |  |  | 2815.66 | 24.4246 | 1359.11 | 25.6242 | 17716.71 | 53.3705 |  |  | 8395.51 | 50.2096 | 2908.14 | 42.7571
6590.93 | 26.1275 | 4250.07 | 30.4701 | 2729.01 | 40.2749 | 1195.25 | 44.12 | 7552.44 | 31.7789 |  |  | 2815.86 | 24.434 | 1359.16 | 25.6271 | 17719.88 | 53.3768 |  |  | 8396.11 | 50.2148 | 2908.37 | 42.7625
6591.46 | 26.1325 | 4250.33 | 30.4769 | 2729.06 | 40.2816 | 1195.27 | 44.1248 | 7553.29 | 31.7852 |  |  | 2815.99 | 24.4391 | 1359.21 | 25.6311 | 17721.4 | 53.3801 |  |  | 8397.14 | 50.2207 | 2908.64 | 42.7684
6592.27 | 26.1384 | 4250.8 | 30.4868 | 2729.1 | 40.2866 | 1195.28 | 44.1289 | 7554.23 | 31.7892 |  |  | 2816.02 | 24.4429 | 1359.28 | 25.6362 | 17723 | 53.3837 |  |  | 8397.68 | 50.2251 | 2908.91 | 42.7726
6593.07 | 26.1462 | 4251.07 | 30.4915 | 2729.13 | 40.2903 | 1195.3 | 44.1339 | 7555.43 | 31.797 |  |  | 2816.16 | 24.4481 | 1359.31 | 25.6387 | 17724.63 | 53.3869 |  |  | 8399.28 | 50.2372 | 2909.04 | 42.7766
6593.87 | 26.1528 | 4251.4 | 30.4993 | 2729.16 | 40.2945 | 1195.32 | 44.1377 | 7556.29 | 31.8023 |  |  | 2816.29 | 24.4558 | 1359.33 | 25.6407 | 17726.05 | 53.3896 |  |  | 8400.41 | 50.2444 | 2909.26 | 42.7817
6594.53 | 26.1595 | 4251.8 | 30.5077 | 2729.2 | 40.2984 | 1195.33 | 44.1425 | 7557.2 | 31.807 |  |  | 2816.39 | 24.4618 | 1359.38 | 25.6438 | 17728.14 | 53.3943 |  |  | 8401.86 | 50.2566 | 2909.53 | 42.786
6595.25 | 26.1658 | 4252.27 | 30.5192 | 2729.23 | 40.3026 | 1195.35 | 44.1469 | 7558.1 | 31.8127 |  |  | 2816.53 | 24.4674 | 1359.43 | 25.6474 | 17729.31 | 53.3964 |  |  | 8402.93 | 50.2646 | 2909.81 | 42.7925
6595.79 | 26.1693 | 4252.54 | 30.5248 | 2729.27 | 40.3077 | 1195.37 | 44.1521 | 7559.1 | 31.8174 |  |  | 2816.58 | 24.4706 | 1359.44 | 25.6491 | 17731.44 | 53.4024 |  |  | 8403.98 | 50.2715 | 2909.94 | 42.7964
6597.25 | 26.182 | 4252.94 | 30.5328 | 2729.3 | 40.3107 | 1195.38 | 44.1552 | 7559.76 | 31.8216 |  |  | 2816.71 | 24.4762 | 1359.48 | 25.6512 | 17732.96 | 53.406 |  |  | 8404.57 | 50.2757 | 2910.21 | 42.8017
6598.05 | 26.1898 | 4253.2 | 30.5386 | 2729.33 | 40.3158 | 1195.4 | 44.1603 | 7560.5 | 31.8257 |  |  | 2816.83 | 24.484 | 1359.51 | 25.6538 | 17734.93 | 53.4096 |  |  | 8405.63 | 50.2813 | 2910.34 | 42.8049
6598.59 | 26.1954 | 4253.8 | 30.5512 | 2729.37 | 40.3194 | 1195.42 | 44.1644 | 7561.28 | 31.8305 |  |  | 2816.96 | 24.4903 | 1359.55 | 25.6562 | 17737 | 53.4152 |  |  | 8406.93 | 50.2905 | 2910.61 | 42.8104
6599.24 | 26.2003 | 4254.12 | 30.5586 | 2729.4 | 40.3231 | 1195.43 | 44.1687 | 7562 | 31.832 |  |  | 2817.13 | 24.4982 | 1359.58 | 25.6586 | 17739.13 | 53.4174 |  |  | 8407.95 | 50.2973 | 2911.01 | 42.8189
6599.84 | 26.2052 | 4254.39 | 30.564 | 2729.43 | 40.3273 | 1195.45 | 44.1726 | 7563.22 | 31.84 |  |  | 2817.24 | 24.5031 | 1359.61 | 25.6609 | 17741.15 | 53.4295 |  |  | 8408.6 | 50.3012 | 2911.28 | 42.8253
6600.57 | 26.2122 | 4254.86 | 30.5742 | 2729.47 | 40.3311 | 1195.47 | 44.1782 | 7563.84 | 31.8449 |  |  | 2817.34 | 24.5097 | 1359.63 | 25.6626 | 17743.92 | 53.4362 |  |  | 8409.14 | 50.3057 | 2911.54 | 42.8314
6601.17 | 26.2165 | 4255.32 | 30.583 | 2729.48 | 40.3333 | 1195.48 | 44.1823 | 7565.37 | 31.8525 |  |  | 2817.48 | 24.5155 | 1359.66 | 25.6654 | 17746.12 | 53.4412 |  |  | 8410.2 | 50.3132 | 2911.74 | 42.8361
6601.91 | 26.2234 | 4255.77 | 30.5939 | 2729.52 | 40.3371 | 1195.5 | 44.187 | 7566.32 | 31.8598 |  |  | 2817.49 | 24.5174 | 1359.7 | 25.6678 | 17748.24 | 53.445 |  |  | 8411.27 | 50.319 | 2912.01 | 42.8413
6602.36 | 26.2274 | 4256.34 | 30.606 | 2729.55 | 40.342 | 1195.52 | 44.1917 | 7567.22 | 31.8629 |  |  | 2817.56 | 24.5208 | 1359.75 | 25.6712 | 17750.98 | 53.4514 |  |  | 8411.79 | 50.3234 | 2912.15 | 42.8445
6603.31 | 26.2358 | 4256.61 | 30.6118 | 2729.58 | 40.3456 | 1195.53 | 44.1966 | 7568.29 | 31.8707 |  |  | 2817.63 | 24.5238 | 1359.78 | 25.6736 | 17754.98 | 53.4598 |  |  | 8412.62 | 50.3285 | 2912.55 | 42.8526
6604.16 | 26.2433 | 4257.07 | 30.6212 | 2729.62 | 40.35 | 1195.55 | 44.201 | 7568.97 | 31.8736 |  |  | 2817.76 | 24.5302 | 1359.83 | 25.6776 | 17757.1 | 53.4636 |  |  | 8413.69 | 50.3354 | 2912.8 | 42.8584
6604.73 | 26.2485 | 4257.61 | 30.633 | 2729.65 | 40.3562 | 1195.57 | 44.2049 | 7569.83 | 31.8775 |  |  | 2817.88 | 24.5364 | 1359.85 | 25.6789 | 17758.52 | 53.4674 |  |  | 8414.23 | 50.3388 | 2913.13 | 42.8662
6605.86 | 26.259 | 4257.88 | 30.6395 | 2729.68 | 40.3593 | 1195.58 | 44.2094 | 7571.11 | 31.8851 |  |  | 2817.94 | 24.5402 | 1359.9 | 25.682 | 17760.59 | 53.4716 |  |  | 8415.29 | 50.3461 | 2913.4 | 42.8718
6606.3 | 26.2621 | 4258.28 | 30.6479 | 2729.72 | 40.3633 | 1195.6 | 44.2135 | 7571.99 | 31.8901 |  |  | 2818.01 | 24.5437 | 1359.93 | 25.6845 | 17762.36 | 53.4755 |  |  | 8416.36 | 50.3538 | 2913.65 | 42.8768
6606.86 | 26.2683 | 4258.58 | 30.6547 | 2729.75 | 40.3673 | 1195.62 | 44.2185 | 7572.66 | 31.8925 |  |  | 2818.14 | 24.5495 | 1359.95 | 25.6862 | 17768.41 | 53.488 |  |  | 8417.28 | 50.3603 | 2913.91 | 42.883
6607.95 | 26.2784 | 4259.09 | 30.6653 | 2729.78 | 40.3714 | 1195.63 | 44.2234 | 7573.2 | 31.8959 |  |  | 2818.26 | 24.5559 | 1360 | 25.6899 | 17769.95 | 53.494 |  |  | 8417.81 | 50.364 | 2914.3 | 42.8913
6608.7 | 26.2839 | 4259.49 | 30.6736 | 2729.82 | 40.3751 | 1195.65 | 44.2274 | 7573.86 | 31.8967 |  |  | 2818.39 | 24.5612 | 1360.03 | 25.6923 | 17771.52 | 53.4986 |  |  | 8419.13 | 50.3721 | 2914.56 | 42.8968
6609.18 | 26.2879 | 4259.83 | 30.6815 | 2729.85 | 40.3798 | 1195.67 | 44.2322 | 7574.98 | 31.9053 |  |  | 2818.46 | 24.5672 | 1360.08 | 25.6956 | 17772.85 | 53.501 |  |  | 8419.65 | 50.3762 | 2914.95 | 42.9055
6609.78 | 26.2943 | 4260.36 | 30.6925 | 2729.9 | 40.3865 | 1195.68 | 44.2366 | 7575.73 | 31.9102 |  |  | 2818.54 | 24.5706 | 1360.1 | 25.6975 | 17775.47 | 53.5063 |  |  | 8420.43 | 50.3817 | 2915.35 | 42.9142
6610.22 | 26.2971 | 4260.74 | 30.703 | 2729.93 | 40.3899 | 1195.72 | 44.2461 | 7577.63 | 31.9199 |  |  | 2818.66 | 24.5784 | 1360.13 | 25.7003 | 17777.31 | 53.5185 |  |  | 8421.27 | 50.3879 | 2915.55 | 42.918
6610.92 | 26.3032 | 4261.01 | 30.7086 | 2729.97 | 40.394 | 1195.75 | 44.2552 | 7578.77 | 31.9266 |  |  | 2818.78 | 24.5829 | 1360.16 | 25.7029 | 17779.96 | 53.5279 |  |  | 8422.18 | 50.3936 | 2915.93 | 42.9268
6611.55 | 26.3098 | 4261.28 | 30.7135 | 2730.02 | 40.4 | 1195.77 | 44.2592 | 7579.35 | 31.929 |  |  | 2818.89 | 24.5897 | 1360.2 | 25.7053 | 17782.98 | 53.5385 |  |  | 8422.98 | 50.3993 | 2916.2 | 42.9318
6612.09 | 26.3139 | 4261.78 | 30.7253 | 2730.07 | 40.4071 | 1195.78 | 44.2638 | 7580.02 | 31.9325 |  |  | 2819.03 | 24.5945 | 1360.23 | 25.7076 | 17784.1 | 53.5401 |  |  | 8424.05 | 50.4066 | 2916.4 | 42.9363
6612.85 | 26.3217 | 4262.1 | 30.7336 | 2730.1 | 40.4114 | 1195.8 | 44.2675 | 7581.37 | 31.9399 |  |  | 2819.06 | 24.5977 | 1360.26 | 25.7105 | 17785.92 | 53.5456 |  |  | 8425.09 | 50.4142 | 2916.53 | 42.9396
6613.39 | 26.3254 | 4262.51 | 30.7404 | 2730.13 | 40.415 | 1195.82 | 44.2725 | 7581.9 | 31.9431 |  |  | 2819.19 | 24.6021 | 1360.3 | 25.7136 | 17788.92 | 53.5524 |  |  | 8426.67 | 50.4238 | 2916.8 | 42.9447
6614.4 | 26.335 | 4263.16 | 30.7556 | 2730.17 | 40.4182 | 1195.83 | 44.2766 | 7582.96 | 31.9478 |  |  | 2819.21 | 24.6053 | 1360.33 | 25.7162 | 17790.96 | 53.5578 |  |  | 8428.14 | 50.4347 | 2916.93 | 42.9485
6614.92 | 26.3398 | 4263.51 | 30.7638 | 2730.18 | 40.4215 | 1195.85 | 44.2814 | 7583.89 | 31.9541 |  |  | 2819.28 | 24.6088 | 1360.35 | 25.7182 | 17792.23 | 53.5609 |  |  | 8428.67 | 50.4386 | 2917.2 | 42.9534
6615.34 | 26.3435 | 4263.85 | 30.7725 | 2730.25 | 40.4286 | 1195.87 | 44.2862 | 7584.59 | 31.9568 |  |  | 2819.41 | 24.6154 | 1360.4 | 25.7211 | 17793.56 | 53.5636 |  |  | 8429.26 | 50.4428 | 2917.47 | 42.958
6615.84 | 26.3472 | 4264.13 | 30.7777 | 2730.28 | 40.4333 | 1195.88 | 44.2908 | 7585.52 | 31.9623 |  |  | 2819.58 | 24.6242 | 1360.43 | 25.7236 | 17797.05 | 53.5712 |  |  | 8429.93 | 50.4468 | 2917.53 | 42.9608
6616.77 | 26.3567 | 4264.38 | 30.7817 | 2730.32 | 40.4376 | 1195.9 | 44.2957 | 7586.14 | 31.967 |  |  | 2819.68 | 24.6301 | 1360.46 | 25.7257 | 17800.5 | 53.5788 |  |  | 8430.63 | 50.4523 | 2917.78 | 42.9661
6617.31 | 26.3603 | 4264.82 | 30.7926 | 2730.35 | 40.4419 | 1195.92 | 44.3003 | 7587.56 | 31.9744 |  |  | 2819.81 | 24.6353 | 1360.51 | 25.7297 | 17801.69 | 53.5819 |  |  | 8431.59 | 50.4574 | 2917.93 | 42.9697
6618.09 | 26.3663 | 4265.08 | 30.7989 | 2730.38 | 40.4463 | 1195.93 | 44.3046 | 7588.39 | 31.9783 |  |  | 2819.85 | 24.6381 | 1360.55 | 25.7324 | 17803.95 | 53.5868 |  |  | 8433 | 50.467 | 2918.2 | 42.9748
6618.74 | 26.3731 | 4265.48 | 30.8074 | 2730.42 | 40.4497 | 1195.95 | 44.3091 | 7589.15 | 31.9826 |  |  | 2819.93 | 24.6436 | 1360.6 | 25.7363 | 17805.47 | 53.5909 |  |  | 8433.71 | 50.4727 | 2918.34 | 42.9789
6619.28 | 26.3785 | 4265.82 | 30.8153 | 2730.45 | 40.4533 | 1195.97 | 44.3138 | 7589.66 | 31.9848 |  |  | 2820.01 | 24.6482 | 1360.61 | 25.738 | 17808.91 | 53.5973 |  |  | 8434.71 | 50.4781 | 2918.72 | 42.9858
6620.01 | 26.3857 | 4266.48 | 30.8304 | 2730.48 | 40.4594 | 1195.98 | 44.3184 | 7590.76 | 31.9913 |  |  | 2820.11 | 24.6528 | 1360.65 | 25.7403 | 17810.78 | 53.6026 |  |  | 8435.95 | 50.4875 | 2919.12 | 42.9945
6620.54 | 26.3894 | 4266.87 | 30.8397 | 2730.52 | 40.4624 | 1196 | 44.3226 | 7591.4 | 31.9947 |  |  | 2820.23 | 24.6591 | 1360.68 | 25.7435 | 17813.25 | 53.608 |  |  | 8437 | 50.495 | 2919.52 | 43.0036
6621.35 | 26.3967 | 4267.18 | 30.8474 | 2730.55 | 40.4689 | 1196.02 | 44.327 | 7592.22 | 31.9987 |  |  | 2820.35 | 24.6656 | 1360.71 | 25.7459 | 17814.33 | 53.6095 |  |  | 8437.68 | 50.5001 | 2919.92 | 43.0118
6622.28 | 26.4057 | 4267.45 | 30.8525 | 2730.62 | 40.476 | 1196.03 | 44.3322 | 7592.73 | 32.0016 |  |  | 2820.48 | 24.6729 | 1360.76 | 25.7497 | 17816.47 | 53.6146 |  |  | 8438.35 | 50.5047 | 2920.19 | 43.0177
6622.8 | 26.4094 | 4267.82 | 30.8615 | 2730.65 | 40.4804 | 1196.05 | 44.3363 | 7593.35 | 32.0049 |  |  | 2820.58 | 24.6772 | 1360.8 | 25.7523 | 17818.57 | 53.6195 |  |  | 8439.54 | 50.5129 | 2920.44 | 43.0234
6623.33 | 26.4155 | 4268.42 | 30.8744 | 2730.72 | 40.4879 | 1196.07 | 44.3403 | 7593.88 | 32.0079 |  |  | 2820.63 | 24.6811 | 1360.85 | 25.7557 | 17821.39 | 53.6348 |  |  | 8440.4 | 50.5196 | 2920.7 | 43.0294
6623.86 | 26.4197 | 4268.69 | 30.881 | 2730.75 | 40.4932 | 1196.08 | 44.3452 | 7594.68 | 32.0115 |  |  | 2820.73 | 24.6855 | 1360.88 | 25.7583 | 17823.11 | 53.638 |  |  | 8441.45 | 50.5259 | 2920.95 | 43.0346
6624.28 | 26.4241 | 4268.94 | 30.8857 | 2730.78 | 40.4975 | 1196.1 | 44.3496 | 7595.77 | 32.0182 |  |  | 2820.8 | 24.6893 | 1360.9 | 25.7609 | 17824.69 | 53.6421 |  |  | 8442.19 | 50.531 | 2921.22 | 43.0404
6624.82 | 26.4283 | 4269.27 | 30.8941 | 2730.82 | 40.5014 | 1196.12 | 44.3548 | 7596.85 | 32.0225 |  |  | 2820.86 | 24.6928 | 1360.95 | 25.7648 | 17827.4 | 53.648 |  |  | 8442.82 | 50.5354 | 2921.49 | 43.0456
6625.35 | 26.4335 | 4269.54 | 30.8992 | 2730.85 | 40.5056 | 1196.13 | 44.3593 | 7597.87 | 32.0281 |  |  | 2820.96 | 24.6976 | 1360.96 | 25.7662 | 17829.8 | 53.6536 |  |  | 8444.21 | 50.5465 | 2921.74 | 43.0514
6625.82 | 26.4371 | 4269.87 | 30.9089 | 2730.88 | 40.5103 | 1196.15 | 44.364 | 7598.66 | 32.0314 |  |  | 2821.08 | 24.7042 | 1361.01 | 25.7693 | 17831.63 | 53.6574 |  |  | 8445.74 | 50.556 | 2921.99 | 43.0568
6626.35 | 26.4426 | 4270.14 | 30.9137 | 2730.93 | 40.5171 | 1196.17 | 44.3688 | 7599.46 | 32.0355 |  |  | 2821.21 | 24.71 | 1361.06 | 25.7726 | 17833.64 | 53.6616 |  |  | 8446.41 | 50.5611 | 2922.12 | 43.06
6626.88 | 26.4465 | 4270.4 | 30.9206 | 2730.97 | 40.5211 | 1196.18 | 44.3734 | 7600.56 | 32.0434 |  |  | 2821.28 | 24.715 | 1361.08 | 25.7743 | 17834.85 | 53.6651 |  |  | 8447.06 | 50.564 | 2922.39 | 43.0653
6627.42 | 26.4514 | 4270.66 | 30.926 | 2731 | 40.5257 | 1196.2 | 44.3773 | 7601.56 | 32.044 |  |  | 2821.33 | 24.7186 | 1361.1 | 25.7766 | 17837.19 | 53.6697 |  |  | 8447.59 | 50.5698 | 2922.66 | 43.0704
6627.95 | 26.4578 | 4270.92 | 30.9308 | 2731.03 | 40.5299 | 1196.22 | 44.3822 | 7602.58 | 32.0523 |  |  | 2821.4 | 24.7222 | 1361.13 | 25.7791 | 17840.01 | 53.6755 |  |  | 8448.23 | 50.574 | 2922.79 | 43.0737
6628.44 | 26.4608 | 4271.26 | 30.9392 | 2731.07 | 40.5343 | 1196.23 | 44.3869 | 7603.78 | 32.0593 |  |  | 2821.51 | 24.7285 | 1361.18 | 25.7822 | 17841.44 | 53.68 |  |  | 8448.86 | 50.5782 | 2923.06 | 43.0787
6629.5 | 26.4705 | 4271.66 | 30.9485 | 2731.1 | 40.5393 | 1196.25 | 44.3908 | 7604.48 | 32.0644 |  |  | 2821.65 | 24.7347 | 1361.23 | 25.7859 | 17844.03 | 53.6848 |  |  | 8450.03 | 50.586 | 2923.19 | 43.0823
6630.3 | 26.4785 | 4271.99 | 30.9564 | 2731.13 | 40.5427 | 1196.27 | 44.3961 | 7605.41 | 32.0668 |  |  | 2821.7 | 24.7373 | 1361.26 | 25.7885 | 17848.79 | 53.6949 |  |  | 8451.06 | 50.5945 | 2923.46 | 43.088
6631.11 | 26.4857 | 4272.26 | 30.9624 | 2731.17 | 40.5475 | 1196.28 | 44.4007 | 7607 | 32.077 |  |  | 2821.8 | 24.7429 | 1361.3 | 25.7922 | 17850.77 | 53.7001 |  |  | 8451.66 | 50.5989 | 2923.72 | 43.0944
6631.64 | 26.49 | 4272.67 | 30.9717 | 2731.2 | 40.5515 | 1196.3 | 44.4054 | 7608.13 | 32.0834 |  |  | 2821.88 | 24.7483 | 1361.35 | 25.796 | 17852.46 | 53.7034 |  |  | 8452.73 | 50.6054 | 2923.99 | 43.0994
6632.44 | 26.4977 | 4272.94 | 30.9784 | 2731.23 | 40.5559 | 1196.32 | 44.4099 | 7609 | 32.089 |  |  | 2821.96 | 24.7531 | 1361.38 | 25.798 | 17854.59 | 53.7075 |  |  | 8453.6 | 50.6116 | 2924.26 | 43.1042
6632.91 | 26.502 | 4273.21 | 30.9846 | 2731.25 | 40.5581 | 1196.33 | 44.415 | 7609.73 | 32.093 |  |  | 2822.1 | 24.7573 | 1361.41 | 25.8008 | 17856.43 | 53.7115 |  |  | 8454.53 | 50.6171 | 2924.43 | 43.1092
6633.42 | 26.5068 | 4273.47 | 30.991 | 2731.28 | 40.5619 | 1196.35 | 44.4189 | 7610.4 | 32.0977 |  |  | 2822.13 | 24.761 | 1361.43 | 25.8025 | 17858.45 | 53.7161 |  |  | 8455.6 | 50.6261 | 2924.68 | 43.1145
6634.08 | 26.5129 | 4273.74 | 30.9966 | 2731.32 | 40.5677 | 1196.37 | 44.4239 | 7611.5 | 32.1022 |  |  | 2822.2 | 24.7646 | 1361.46 | 25.8043 | 17860.4 | 53.7197 |  |  | 8456.44 | 50.6314 | 2924.81 | 43.118
6634.88 | 26.5205 | 4274.38 | 31.0115 | 2731.35 | 40.5718 | 1196.4 | 44.4323 | 7612.5 | 32.1083 |  |  | 2822.28 | 24.7692 | 1361.51 | 25.8085 | 17861.43 | 53.7223 |  |  | 8457.62 | 50.6393 | 2925.08 | 43.1234
6635.81 | 26.5294 | 4274.84 | 31.0232 | 2731.38 | 40.5766 | 1196.42 | 44.4374 | 7613.07 | 32.1107 |  |  | 2822.41 | 24.7757 | 1361.55 | 25.8107 | 17866.22 | 53.7314 |  |  | 8458.54 | 50.647 | 2925.34 | 43.1293
6636.61 | 26.5372 | 4275.11 | 31.0293 | 2731.42 | 40.5801 | 1196.43 | 44.4423 | 7614.07 | 32.1163 |  |  | 2822.48 | 24.7807 | 1361.56 | 25.8121 | 17867.74 | 53.7349 |  |  | 8459.31 | 50.6505 | 2925.61 | 43.1348
6637.36 | 26.5442 | 4275.38 | 31.036 | 2731.45 | 40.5847 | 1196.45 | 44.4468 | 7614.76 | 32.1202 |  |  | 2822.58 | 24.7869 | 1361.6 | 25.8148 | 17871.53 | 53.7435 |  |  | 8461.09 | 50.6626 | 2925.88 | 43.1404
6637.83 | 26.548 | 4275.64 | 31.042 | 2731.48 | 40.5887 | 1196.47 | 44.4518 | 7615.46 | 32.1236 |  |  | 2822.72 | 24.7912 | 1361.63 | 25.8174 | 17872.71 | 53.7458 |  |  | 8462.04 | 50.6713 | 2926.13 | 43.1464
6639.16 | 26.5599 | 4276.04 | 31.0519 | 2731.52 | 40.5933 | 1196.48 | 44.4559 | 7615.99 | 32.1264 |  |  | 2822.75 | 24.7942 | 1361.68 | 25.8205 | 17874.83 | 53.7515 |  |  | 8462.81 | 50.6754 | 2926.39 | 43.1517
6640.1 | 26.5698 | 4276.31 | 31.0579 | 2731.58 | 40.6012 | 1196.5 | 44.4613 | 7616.49 | 32.13 |  |  | 2822.8 | 24.7972 | 1361.71 | 25.8233 | 17877.01 | 53.7561 |  |  | 8464.14 | 50.6849 | 2926.53 | 43.1548
6640.7 | 26.5743 | 4276.8 | 31.0692 | 2731.62 | 40.6061 | 1196.52 | 44.4664 | 7617.46 | 32.1344 |  |  | 2822.93 | 24.8019 | 1361.75 | 25.8266 | 17879.15 | 53.7605 |  |  | 8464.81 | 50.6901 | 2926.79 | 43.161
6641.63 | 26.5821 | 4277.06 | 31.0755 | 2731.65 | 40.61 | 1196.53 | 44.4708 | 7617.99 | 32.1369 |  |  | 2822.95 | 24.8046 | 1361.78 | 25.8296 | 17881.25 | 53.7641 |  |  | 8465.7 | 50.6972 | 2927.06 | 43.1667
6642.28 | 26.5887 | 4277.33 | 31.0811 | 2731.68 | 40.6147 | 1196.55 | 44.476 | 7618.53 | 32.1398 |  |  | 2823.02 | 24.8091 | 1361.81 | 25.8317 | 17883.39 | 53.769 |  |  | 8467.46 | 50.7085 | 2927.33 | 43.1723
6642.77 | 26.5934 | 4277.6 | 31.0883 | 2731.73 | 40.622 | 1196.57 | 44.4806 | 7619.06 | 32.1422 |  |  | 2823.08 | 24.8124 | 1361.85 | 25.8342 | 17886.24 | 53.7748 |  |  | 8468.45 | 50.7146 | 2927.73 | 43.1807
6643.7 | 26.6015 | 4277.86 | 31.0934 | 2731.77 | 40.6261 | 1196.58 | 44.4852 | 7619.58 | 32.1445 |  |  | 2823.15 | 24.816 | 1361.88 | 25.8363 | 17889.51 | 53.7807 |  |  | 8469.28 | 50.7212 | 2927.98 | 43.1866
6644.24 | 26.6066 | 4278.13 | 31.0999 | 2731.8 | 40.6302 | 1196.6 | 44.4895 | 7620.08 | 32.1475 |  |  | 2823.25 | 24.8205 | 1361.93 | 25.8402 | 17892.28 | 53.7864 |  |  | 8469.9 | 50.7267 | 2928.25 | 43.192
6645.17 | 26.615 | 4278.53 | 31.11 | 2731.83 | 40.6348 | 1196.62 | 44.4951 | 7620.61 | 32.1503 |  |  | 2823.32 | 24.8252 | 1361.95 | 25.8415 | 17893.51 | 53.801 |  |  | 8471.24 | 50.7363 | 2928.51 | 43.1977
6645.7 | 26.6206 | 4278.8 | 31.1168 | 2731.9 | 40.6435 | 1196.63 | 44.5005 | 7621.63 | 32.1555 |  |  | 2823.38 | 24.8293 | 1361.98 | 25.844 | 17895.05 | 53.8016 |  |  | 8472.32 | 50.7441 | 2928.78 | 43.2032
6646.22 | 26.6251 | 4279.06 | 31.1233 | 2731.93 | 40.6478 | 1196.65 | 44.5045 | 7622.16 | 32.1586 |  |  | 2823.42 | 24.8326 | 1362 | 25.8454 | 17896.59 | 53.8064 |  |  | 8473.24 | 50.7495 | 2928.91 | 43.2061
6646.86 | 26.6306 | 4279.33 | 31.1286 | 2731.97 | 40.652 | 1196.67 | 44.5089 | 7622.7 | 32.161 |  |  | 2823.53 | 24.8376 | 1362.05 | 25.8489 | 17898.34 | 53.8108 |  |  | 8474.27 | 50.7573 | 2929.18 | 43.2116
6647.87 | 26.6403 | 4279.76 | 31.1393 | 2732 | 40.6556 | 1196.68 | 44.5134 | 7623.36 | 32.1654 |  |  | 2823.6 | 24.8406 | 1362.06 | 25.8504 | 17900.47 | 53.8159 |  |  | 8476.06 | 50.7705 | 2929.55 | 43.2193
6648.31 | 26.6453 | 4280.03 | 31.1462 | 2732.05 | 40.6631 | 1196.7 | 44.518 | 7624.28 | 32.1692 |  |  | 2823.63 | 24.8435 | 1362.1 | 25.853 | 17901.69 | 53.8183 |  |  | 8476.94 | 50.7765 | 2929.68 | 43.2232
6648.76 | 26.6488 | 4280.43 | 31.1561 | 2732.08 | 40.667 | 1196.72 | 44.5235 | 7624.82 | 32.1716 |  |  | 2823.73 | 24.8489 | 1362.13 | 25.8557 | 17904.34 | 53.8236 |  |  | 8477.61 | 50.7813 | 2929.95 | 43.2281
6649.56 | 26.6571 | 4280.75 | 31.1635 | 2732.12 | 40.6721 | 1196.73 | 44.528 | 7625.77 | 32.1777 |  |  | 2823.78 | 24.8522 | 1362.16 | 25.8578 | 17906.38 | 53.8271 |  |  | 8478.51 | 50.7884 | 2930.22 | 43.234
6650.29 | 26.6652 | 4281.02 | 31.1708 | 2732.15 | 40.6763 | 1196.75 | 44.533 | 7626.3 | 32.1794 |  |  | 2823.85 | 24.8551 | 1362.18 | 25.8598 | 17910.03 | 53.8358 |  |  | 8479.66 | 50.7966 | 2930.35 | 43.2377
6650.81 | 26.6696 | 4281.28 | 31.1775 | 2732.18 | 40.6802 | 1196.77 | 44.5372 | 7626.83 | 32.1832 |  |  | 2823.92 | 24.8586 | 1362.21 | 25.8625 | 17912.13 | 53.8393 |  |  | 8480.24 | 50.8004 | 2930.6 | 43.2427
6651.34 | 26.6743 | 4281.55 | 31.1836 | 2732.22 | 40.6839 | 1196.78 | 44.5423 | 7627.9 | 32.1887 |  |  | 2823.98 | 24.8621 | 1362.25 | 25.8657 | 17914.3 | 53.8453 |  |  | 8480.98 | 50.8052 | 2930.92 | 43.2502
6652.14 | 26.6822 | 4282.05 | 31.1953 | 2732.25 | 40.6888 | 1196.8 | 44.5475 | 7628.52 | 32.1911 |  |  | 2824.08 | 24.8677 | 1362.28 | 25.8676 | 17915.9 | 53.8483 |  |  | 8482.45 | 50.8161 | 2931.17 | 43.2547
6652.81 | 26.6883 | 4282.32 | 31.2021 | 2732.28 | 40.695 | 1196.82 | 44.5525 | 7629.92 | 32.1989 |  |  | 2824.15 | 24.8705 | 1362.33 | 25.8718 | 17917.82 | 53.8525 |  |  | 8483.97 | 50.8266 | 2931.37 | 43.2598
6653.71 | 26.6966 | 4282.58 | 31.208 | 2732.32 | 40.6987 | 1196.83 | 44.5571 | 7630.76 | 32.2027 |  |  | 2824.18 | 24.8738 | 1362.36 | 25.8743 | 17919.96 | 53.8565 |  |  | 8484.77 | 50.8335 | 2931.63 | 43.265
6654.53 | 26.7045 | 4282.85 | 31.215 | 2732.35 | 40.7035 | 1196.85 | 44.5615 | 7631.74 | 32.2086 |  |  | 2824.25 | 24.878 | 1362.4 | 25.8767 | 17922.04 | 53.861 |  |  | 8485.65 | 50.8383 | 2931.82 | 43.2695
6655.06 | 26.7089 | 4283.12 | 31.2208 | 2732.38 | 40.7078 | 1196.87 | 44.5661 | 7632.76 | 32.2127 |  |  | 2824.32 | 24.8804 | 1362.43 | 25.8798 | 17924.16 | 53.8656 |  |  | 8487.5 | 50.8516 | 2932.02 | 43.2736
6655.6 | 26.7147 | 4283.39 | 31.2286 | 2732.42 | 40.7115 | 1196.88 | 44.5708 | 7633.29 | 32.2172 |  |  | 2824.38 | 24.885 | 1362.48 | 25.8832 | 17926.23 | 53.8701 |  |  | 8488.04 | 50.8562 | 2932.15 | 43.2761
6656.13 | 26.7197 | 4283.64 | 31.2338 | 2732.45 | 40.7157 | 1196.9 | 44.5769 | 7633.94 | 32.2201 |  |  | 2824.48 | 24.89 | 1362.53 | 25.8865 | 17928.35 | 53.8743 |  |  | 8489.44 | 50.8647 | 2932.48 | 43.2836
6656.67 | 26.7243 | 4284.12 | 31.2456 | 2732.49 | 40.7204 | 1196.92 | 44.5818 | 7634.48 | 32.2233 |  |  | 2824.55 | 24.8943 | 1362.58 | 25.8905 | 17930.42 | 53.8788 |  |  | 8490.24 | 50.8712 | 2932.68 | 43.2876
6657.13 | 26.7284 | 4284.39 | 31.2515 | 2732.54 | 40.727 | 1196.93 | 44.5854 | 7635.01 | 32.2264 |  |  | 2824.62 | 24.898 | 1362.63 | 25.8951 | 17932.02 | 53.8831 |  |  | 8490.76 | 50.875 | 2932.88 | 43.2921
6657.6 | 26.7333 | 4284.65 | 31.2595 | 2732.57 | 40.7314 | 1196.97 | 44.5953 | 7636.04 | 32.2302 |  |  | 2824.68 | 24.9008 | 1362.67 | 25.8978 | 17934.06 | 53.8868 |  |  | 8491.54 | 50.8806 | 2933.02 | 43.2957
6658.13 | 26.7382 | 4285.02 | 31.269 | 2732.6 | 40.7356 | 1196.98 | 44.6009 | 7636.83 | 32.2356 |  |  | 2824.75 | 24.9043 | 1362.68 | 25.8994 | 17935.34 | 53.8895 |  |  | 8492.07 | 50.885 | 2933.34 | 43.3026
6658.7 | 26.7431 | 4285.29 | 31.2753 | 2732.65 | 40.743 | 1197.02 | 44.6103 | 7637.9 | 32.2407 |  |  | 2824.8 | 24.9086 | 1362.72 | 25.9018 | 17937.28 | 53.894 |  |  | 8493.11 | 50.8932 | 2933.72 | 43.3102
6659.23 | 26.7488 | 4285.55 | 31.2818 | 2732.69 | 40.7476 | 1197.03 | 44.6151 | 7638.43 | 32.2423 |  |  | 2824.87 | 24.9123 | 1362.77 | 25.9052 | 17939.56 | 53.8995 |  |  | 8493.88 | 50.8981 | 2933.85 | 43.3135
6659.77 | 26.7534 | 4285.82 | 31.2887 | 2732.72 | 40.7524 | 1197.05 | 44.6192 | 7639.35 | 32.2494 |  |  | 2824.93 | 24.9149 | 1362.82 | 25.9094 | 17941.48 | 53.9033 |  |  | 8494.94 | 50.9061 | 2934.25 | 43.3216
6660.3 | 26.7586 | 4286.09 | 31.295 | 2732.75 | 40.7571 | 1197.07 | 44.6246 | 7640.42 | 32.2551 |  |  | 2825 | 24.9185 | 1362.87 | 25.9137 | 17943.23 | 53.9065 |  |  | 8496.39 | 50.9182 | 2934.39 | 43.3255
6660.84 | 26.7638 | 4286.35 | 31.3022 | 2732.79 | 40.7612 | 1197.08 | 44.6293 | 7641.48 | 32.2594 |  |  | 2825.07 | 24.9227 | 1362.9 | 25.9159 | 17945.35 | 53.9108 |  |  | 8497.06 | 50.9221 | 2934.65 | 43.3304
6661.64 | 26.7723 | 4286.62 | 31.3069 | 2732.82 | 40.7659 | 1197.1 | 44.6338 | 7642.5 | 32.2648 |  |  | 2825.1 | 24.9258 | 1362.95 | 25.9205 | 17947.27 | 53.9154 |  |  | 8498.23 | 50.9299 | 2934.79 | 43.334
6662.17 | 26.7774 | 4286.89 | 31.3146 | 2732.85 | 40.7706 | 1197.12 | 44.6392 | 7643.03 | 32.2676 |  |  | 2825.17 | 24.9298 | 1363 | 25.9241 | 17950.36 | 53.9223 |  |  | 8499.16 | 50.9373 | 2935.04 | 43.3396
6662.82 | 26.7844 | 4287.16 | 31.3208 | 2732.92 | 40.7787 | 1197.13 | 44.6435 | 7644.04 | 32.273 |  |  | 2825.23 | 24.9323 | 1363.03 | 25.9264 | 17952.36 | 53.9261 |  |  | 8500.23 | 50.9452 | 2935.39 | 43.3468
6663.36 | 26.7893 | 4287.42 | 31.3271 | 2732.95 | 40.7844 | 1197.15 | 44.6485 | 7644.55 | 32.2745 |  |  | 2825.3 | 24.9356 | 1363.07 | 25.9291 | 17953.96 | 53.9294 |  |  | 8501.3 | 50.9524 | 2935.59 | 43.351
6663.89 | 26.7942 | 4287.69 | 31.334 | 2732.99 | 40.7889 | 1197.17 | 44.6535 | 7645.09 | 32.2778 |  |  | 2825.33 | 24.9399 | 1363.1 | 25.9315 | 17956.01 | 53.9336 |  |  | 8502.58 | 50.963 | 2935.69 | 43.3533
6664.42 | 26.7995 | 4287.94 | 31.3398 | 2733.02 | 40.7935 | 1197.18 | 44.6586 | 7645.62 | 32.2806 |  |  | 2825.47 | 24.9457 | 1363.13 | 25.9342 | 17959.2 | 53.9408 |  |  | 8503.7 | 50.9695 | 2935.94 | 43.359
6664.94 | 26.8045 | 4288.21 | 31.3469 | 2733.05 | 40.797 | 1197.2 | 44.6634 | 7646.66 | 32.2857 |  |  | 2825.57 | 24.9519 | 1363.15 | 25.936 | 17962.05 | 53.9465 |  |  | 8505.67 | 50.9834 | 2936.14 | 43.3637
6665.48 | 26.8088 | 4288.47 | 31.3523 | 2733.09 | 40.8018 | 1197.22 | 44.6684 | 7647.19 | 32.2883 |  |  | 2825.64 | 24.9552 | 1363.18 | 25.9381 | 17963.39 | 53.957 |  |  | 8506.82 | 50.9923 | 2936.41 | 43.3694
6665.94 | 26.8152 | 4288.74 | 31.3608 | 2733.12 | 40.8062 | 1197.23 | 44.6732 | 7647.72 | 32.2905 |  |  | 2825.67 | 24.9586 | 1363.22 | 25.9405 | 17964.97 | 53.9598 |  |  | 8507.47 | 50.9962 | 2936.57 | 43.3727
6666.48 | 26.8194 | 4289.01 | 31.3668 | 2733.15 | 40.8102 | 1197.25 | 44.6782 | 7648.66 | 32.297 |  |  | 2825.8 | 24.965 | 1363.23 | 25.9423 | 17966.24 | 53.9629 |  |  | 8507.99 | 51.0011 | 2937.02 | 43.3818
6667.08 | 26.8258 | 4289.46 | 31.3777 | 2733.19 | 40.8155 | 1197.27 | 44.683 | 7649.19 | 32.2991 |  |  | 2825.85 | 24.9682 | 1363.28 | 25.9468 | 17967.54 | 53.9651 |  |  | 8509.31 | 51.0099 | 2937.22 | 43.3866
6667.61 | 26.8317 | 4289.73 | 31.3843 | 2733.22 | 40.8211 | 1197.29 | 44.6884 | 7649.69 | 32.3019 |  |  | 2825.9 | 24.9706 | 1363.32 | 25.9495 | 17968.78 | 53.9684 |  |  | 8510.01 | 51.0153 | 2937.56 | 43.3935
6668.14 | 26.8361 | 4289.99 | 31.3913 | 2733.24 | 40.8234 | 1197.3 | 44.6935 | 7651.04 | 32.3089 |  |  | 2825.97 | 24.9754 | 1363.33 | 25.951 | 17970.01 | 53.9702 |  |  | 8511.38 | 51.0242 | 2937.82 | 43.3989
6668.68 | 26.8421 | 4290.38 | 31.4009 | 2733.3 | 40.831 | 1197.32 | 44.6982 | 7652.08 | 32.3131 |  |  | 2826.02 | 24.9782 | 1363.37 | 25.9537 | 17971.65 | 53.9739 |  |  | 8512.6 | 51.0334 | 2938.02 | 43.4038
6669.21 | 26.8461 | 4290.91 | 31.4149 | 2733.34 | 40.8356 | 1197.35 | 44.7077 | 7652.61 | 32.3163 |  |  | 2826.15 | 24.9836 | 1363.4 | 25.9559 | 17973.06 | 53.977 |  |  | 8513.33 | 51.0393 | 2938.22 | 43.408
6669.75 | 26.852 | 4291.18 | 31.422 | 2733.39 | 40.8429 | 1197.37 | 44.7124 | 7653.15 | 32.319 |  |  | 2826.19 | 24.9861 | 1363.45 | 25.96 | 17974.7 | 53.9809 |  |  | 8513.86 | 51.0439 | 2938.46 | 43.4125
6670.28 | 26.8571 | 4291.44 | 31.4276 | 2733.42 | 40.8475 | 1197.39 | 44.718 | 7653.68 | 32.3216 |  |  | 2826.25 | 24.9908 | 1363.48 | 25.9625 | 17975.92 | 53.9833 |  |  | 8515.5 | 51.0559 | 2938.59 | 43.4163
6670.81 | 26.8622 | 4291.71 | 31.435 | 2733.45 | 40.8517 | 1197.4 | 44.7226 | 7654.2 | 32.3253 |  |  | 2826.29 | 24.994 | 1363.52 | 25.9652 | 17977.62 | 53.9865 |  |  | 8516.57 | 51.0636 | 2938.89 | 43.4224
6671.61 | 26.8705 | 4291.98 | 31.4426 | 2733.49 | 40.8569 | 1197.42 | 44.7268 | 7654.86 | 32.3267 |  |  | 2826.35 | 24.9965 | 1363.53 | 25.9666 | 17980.22 | 53.9929 |  |  | 8517.42 | 51.069 | 2939.18 | 43.4288
6672.15 | 26.8749 | 4292.24 | 31.4487 | 2733.52 | 40.8606 | 1197.44 | 44.7327 | 7655.8 | 32.3326 |  |  | 2826.44 | 25.0019 | 1363.57 | 25.9694 | 17982.51 | 53.9983 |  |  | 8519.04 | 51.0837 | 2939.33 | 43.4323
6672.95 | 26.8828 | 4292.78 | 31.4631 | 2733.55 | 40.8665 | 1197.45 | 44.7376 | 7656.33 | 32.3359 |  |  | 2826.5 | 25.0057 | 1363.6 | 25.9721 | 17984.68 | 54.0031 |  |  | 8520.09 | 51.0896 | 2939.61 | 43.4382
6673.48 | 26.8873 | 4293.05 | 31.4686 | 2733.59 | 40.8705 | 1197.47 | 44.7426 | 7656.87 | 32.3387 |  |  | 2826.54 | 25.0086 | 1363.63 | 25.9748 | 17986.68 | 54.007 |  |  | 8521.02 | 51.0963 | 2939.86 | 43.4436
6674.02 | 26.8929 | 4293.41 | 31.4789 | 2733.62 | 40.8745 | 1197.49 | 44.7471 | 7657.4 | 32.3414 |  |  | 2826.6 | 25.0112 | 1363.67 | 25.9777 | 17989.53 | 54.0134 |  |  | 8521.91 | 51.1042 | 2940.03 | 43.4475
6674.82 | 26.9002 | 4293.88 | 31.4919 | 2733.65 | 40.8791 | 1197.5 | 44.7518 | 7657.93 | 32.3442 |  |  | 2826.67 | 25.0142 | 1363.7 | 25.9802 | 17992.4 | 54.0232 |  |  | 8522.44 | 51.1075 | 2940.21 | 43.4515
6675.3 | 26.9058 | 4294.21 | 31.5002 | 2733.69 | 40.8834 | 1197.52 | 44.7564 | 7658.47 | 32.3473 |  |  | 2826.7 | 25.0183 | 1363.73 | 25.9827 | 17993.72 | 54.025 |  |  | 8523.67 | 51.1166 | 2940.41 | 43.4557
6675.97 | 26.9116 | 4294.61 | 31.5115 | 2733.7 | 40.8862 | 1197.54 | 44.762 | 7659.07 | 32.3504 |  |  | 2826.8 | 25.024 | 1363.78 | 25.9864 | 17995.44 | 54.0286 |  |  | 8524.71 | 51.125 | 2940.81 | 43.4646
6676.77 | 26.9193 | 4294.88 | 31.5177 | 2733.74 | 40.8911 | 1197.55 | 44.7671 | 7660.14 | 32.3562 |  |  | 2826.87 | 25.0273 | 1363.8 | 25.988 | 17996.82 | 54.0321 |  |  | 8525.94 | 51.1336 | 2940.99 | 43.4685
6677.7 | 26.9288 | 4295.15 | 31.5249 | 2733.77 | 40.8957 | 1197.57 | 44.7715 | 7660.67 | 32.359 |  |  | 2826.94 | 25.0314 | 1363.85 | 25.9918 | 17999.88 | 54.0385 |  |  | 8526.48 | 51.1371 | 2941.33 | 43.4758
6679.17 | 26.9442 | 4295.61 | 31.5375 | 2733.8 | 40.9007 | 1197.59 | 44.7762 | 7661.2 | 32.3614 |  |  | 2826.99 | 25.0345 | 1363.88 | 25.9948 | 18001.59 | 54.0427 |  |  | 8527.19 | 51.144 | 2941.49 | 43.4794
6680.06 | 26.953 | 4296.08 | 31.5503 | 2733.84 | 40.9047 | 1197.6 | 44.7822 | 7662.21 | 32.3653 |  |  | 2827.05 | 25.0385 | 1363.92 | 25.9978 | 18003.06 | 54.046 |  |  | 8529.05 | 51.1574 | 2941.68 | 43.4837
6681.06 | 26.9634 | 4296.55 | 31.5613 | 2733.87 | 40.9091 | 1197.62 | 44.7871 | 7662.74 | 32.3698 |  |  | 2827.12 | 25.0427 | 1363.95 | 25.9996 | 18004.18 | 54.0489 |  |  | 8530.11 | 51.1652 | 2941.93 | 43.4885
6681.66 | 26.9702 | 4296.95 | 31.5721 | 2733.9 | 40.9134 | 1197.64 | 44.7913 | 7663.32 | 32.3728 |  |  | 2827.19 | 25.0461 | 1363.98 | 26.0026 | 18005.73 | 54.0527 |  |  | 8531.18 | 51.172 | 2942.11 | 43.4937
6682.13 | 26.9738 | 4297.28 | 31.5798 | 2733.94 | 40.9182 | 1197.65 | 44.7976 | 7663.86 | 32.3748 |  |  | 2827.25 | 25.0494 | 1364 | 26.0045 | 18006.87 | 54.0554 |  |  | 8532.1 | 51.1783 | 2942.33 | 43.4978
6682.86 | 26.9809 | 4297.55 | 31.5876 | 2733.95 | 40.9213 | 1197.67 | 44.8022 | 7664.37 | 32.3785 |  |  | 2827.32 | 25.0535 | 1364.05 | 26.0083 | 18008.95 | 54.0603 |  |  | 8532.75 | 51.1833 | 2942.66 | 43.505
6683.39 | 26.9874 | 4297.8 | 31.594 | 2734 | 40.9288 | 1197.69 | 44.8071 | 7665.44 | 32.3837 |  |  | 2827.37 | 25.0576 | 1364.08 | 26.0108 | 18011.74 | 54.0674 |  |  | 8533.28 | 51.1881 | 2942.93 | 43.5115
6684.19 | 26.9955 | 4298.2 | 31.6046 | 2734.04 | 40.9329 | 1197.7 | 44.8118 | 7665.98 | 32.3856 |  |  | 2827.44 | 25.0615 | 1364.1 | 26.0125 | 18012.84 | 54.0689 |  |  | 8534.33 | 51.1946 | 2943.23 | 43.5177
6684.86 | 27.0015 | 4298.57 | 31.6144 | 2734.07 | 40.938 | 1197.72 | 44.8174 | 7666.51 | 32.3889 |  |  | 2827.49 | 25.0646 | 1364.13 | 26.0156 | 18014.33 | 54.0724 |  |  | 8534.87 | 51.1988 | 2943.53 | 43.5239
6685.4 | 27.0064 | 4298.97 | 31.6247 | 2734.1 | 40.9435 | 1197.74 | 44.8221 | 7667.01 | 32.3913 |  |  | 2827.52 | 25.0672 | 1364.18 | 26.0193 | 18019.28 | 54.0832 |  |  | 8536.32 | 51.2095 | 2943.8 | 43.5296
6686.5 | 27.0183 | 4299.3 | 31.6334 | 2734.14 | 40.9482 | 1197.75 | 44.8257 | 7667.76 | 32.3954 |  |  | 2827.59 | 25.0709 | 1364.23 | 26.0232 | 18021.3 | 54.0868 |  |  | 8537.39 | 51.2176 | 2944.03 | 43.5346
6687.16 | 27.0241 | 4299.8 | 31.6474 | 2734.17 | 40.9528 | 1197.77 | 44.8312 | 7668.29 | 32.3976 |  |  | 2827.69 | 25.0759 | 1364.27 | 26.0259 | 18023.65 | 54.0965 |  |  | 8538.46 | 51.2254 | 2944.36 | 43.5418
6687.9 | 27.0318 | 4300.07 | 31.6536 | 2734.2 | 40.9566 | 1197.79 | 44.8367 | 7668.83 | 32.3999 |  |  | 2827.75 | 25.0797 | 1364.28 | 26.0277 | 18026.72 | 54.1033 |  |  | 8539.51 | 51.234 | 2944.51 | 43.5457
6688.43 | 27.0371 | 4300.47 | 31.6644 | 2734.24 | 40.9622 | 1197.8 | 44.8418 | 7669.63 | 32.4044 |  |  | 2827.8 | 25.0838 | 1364.32 | 26.0301 | 18029.98 | 54.1115 |  |  | 8540.49 | 51.241 | 2944.73 | 43.5501
6689.2 | 27.0446 | 4301.09 | 31.6802 | 2734.27 | 40.967 | 1197.82 | 44.8466 | 7670.15 | 32.4067 |  |  | 2827.87 | 25.0863 | 1364.35 | 26.033 | 18032.83 | 54.1172 |  |  | 8541.01 | 51.2452 | 2945.03 | 43.5573
6689.9 | 27.0519 | 4301.52 | 31.6929 | 2734.3 | 40.9718 | 1197.84 | 44.8524 | 7670.68 | 32.41 |  |  | 2827.94 | 25.0907 | 1364.4 | 26.0363 | 18034.3 | 54.1193 |  |  | 8542.33 | 51.2553 | 2945.35 | 43.5637
6690.82 | 27.0617 | 4301.79 | 31.7013 | 2734.34 | 40.9763 | 1197.85 | 44.8573 | 7671.33 | 32.4123 |  |  | 2827.99 | 25.0945 | 1364.42 | 26.0384 | 18038.93 | 54.1296 |  |  | 8543.13 | 51.2622 | 2945.58 | 43.5681
6691.35 | 27.0661 | 4302.05 | 31.7069 | 2734.37 | 40.9813 | 1197.87 | 44.8617 | 7671.87 | 32.416 |  |  | 2828.05 | 25.098 | 1364.43 | 26.0399 | 18042.35 | 54.1365 |  |  | 8543.66 | 51.2659 | 2945.83 | 43.5755
6691.79 | 27.0708 | 4302.32 | 31.7145 | 2734.4 | 40.9858 | 1197.89 | 44.8685 | 7672.4 | 32.4182 |  |  | 2828.07 | 25.1005 | 1364.47 | 26.0427 | 18044.97 | 54.1426 |  |  | 8544.63 | 51.2733 | 2946.02 | 43.5786
6692.44 | 27.0778 | 4302.57 | 31.7206 | 2734.44 | 40.99 | 1197.9 | 44.8728 | 7673.6 | 32.4249 |  |  | 2828.09 | 25.0979 | 1364.52 | 26.0468 | 18046.64 | 54.1463 |  |  | 8545.7 | 51.2821 | 2946.3 | 43.5844
6692.95 | 27.0837 | 4302.84 | 31.7272 | 2734.47 | 40.9959 | 1197.92 | 44.8776 | 7674.27 | 32.428 |  |  | 2828.12 | 25.1019 | 1364.55 | 26.05 | 18048.61 | 54.1502 |  |  | 8546.23 | 51.2866 | 2946.47 | 43.5885
6693.47 | 27.0882 | 4303.17 | 31.7362 | 2734.5 | 40.9994 | 1197.94 | 44.8832 | 7674.8 | 32.4305 |  |  | 2828.15 | 25.1045 | 1364.58 | 26.0521 | 18051.1 | 54.1562 |  |  | 8547.3 | 51.2941 | 2946.72 | 43.5934
6694.12 | 27.0953 | 4303.66 | 31.7498 | 2734.52 | 41.0032 | 1197.95 | 44.8883 | 7675.49 | 32.4346 |  |  | 2828.22 | 25.1086 | 1364.6 | 26.0538 | 18052.68 | 54.1583 |  |  | 8548.82 | 51.3042 | 2946.87 | 43.5975
6694.79 | 27.1017 | 4303.92 | 31.7583 | 2734.55 | 41.0082 | 1197.97 | 44.8939 | 7676.47 | 32.439 |  |  | 2828.32 | 25.1129 | 1364.65 | 26.0576 | 18053.82 | 54.1619 |  |  | 8549.35 | 51.3095 | 2947.1 | 43.6012
6696.11 | 27.1163 | 4304.19 | 31.765 | 2734.59 | 41.0133 | 1197.99 | 44.8983 | 7677.07 | 32.4425 |  |  | 2828.34 | 25.1155 | 1364.68 | 26.0602 | 18056 | 54.168 |  |  | 8550.42 | 51.3165 | 2947.25 | 43.605
6696.56 | 27.1207 | 4304.46 | 31.7717 | 2734.62 | 41.0184 | 1198 | 44.9037 | 7678.12 | 32.4476 |  |  | 2828.4 | 25.1187 | 1364.7 | 26.0617 | 18058.14 | 54.1728 |  |  | 8551.35 | 51.3248 | 2947.43 | 43.6089
6697.34 | 27.1286 | 4304.86 | 31.7831 | 2734.65 | 41.0226 | 1198.02 | 44.9088 | 7678.66 | 32.4513 |  |  | 2828.47 | 25.1251 | 1364.73 | 26.0645 | 18059.79 | 54.1759 |  |  | 8552.42 | 51.3314 | 2947.68 | 43.6151
6698.14 | 27.137 | 4305.24 | 31.7945 | 2734.69 | 41.0265 | 1198.04 | 44.914 | 7679.19 | 32.4537 |  |  | 2828.5 | 25.1232 | 1364.77 | 26.0675 | 18061.07 | 54.1781 |  |  | 8552.95 | 51.3354 | 2947.9 | 43.6185
6698.94 | 27.1457 | 4305.51 | 31.8006 | 2734.74 | 41.0344 | 1198.05 | 44.9202 | 7680.09 | 32.4598 |  |  | 2828.54 | 25.1253 | 1364.8 | 26.0701 | 18063.71 | 54.1847 |  |  | 8553.47 | 51.34 | 2948.03 | 43.6227
6699.84 | 27.1542 | 4305.88 | 31.811 | 2734.77 | 41.0393 | 1198.07 | 44.9247 | 7680.59 | 32.4614 |  |  | 2828.55 | 25.1288 | 1364.83 | 26.0733 | 18065.51 | 54.1895 |  |  | 8555.07 | 51.3513 | 2948.57 | 43.6335
6700.38 | 27.1595 | 4306.14 | 31.8189 | 2734.82 | 41.0465 | 1198.1 | 44.9349 | 7681.43 | 32.4652 |  |  | 2828.62 | 25.1323 | 1364.85 | 26.075 | 18066.9 | 54.1929 |  |  | 8555.57 | 51.3563 | 2948.72 | 43.6361
6701.55 | 27.172 | 4306.41 | 31.8262 | 2734.84 | 41.0492 | 1198.12 | 44.9398 | 7682.46 | 32.4715 |  |  | 2828.69 | 25.1366 | 1364.88 | 26.0774 | 18069.48 | 54.1976 |  |  | 8556.62 | 51.3633 | 2948.99 | 43.6426
6702.08 | 27.1776 | 4306.68 | 31.8331 | 2734.87 | 41.0541 | 1198.14 | 44.9443 | 7682.99 | 32.4749 |  |  | 2828.76 | 25.1405 | 1364.92 | 26.0802 | 18072.37 | 54.2038 |  |  | 8557.69 | 51.3714 | 2949.32 | 43.6506
6702.6 | 27.1835 | 4306.94 | 31.8408 | 2734.89 | 41.0564 | 1198.15 | 44.9493 | 7683.96 | 32.4801 |  |  | 2828.81 | 25.1444 | 1364.97 | 26.0849 | 18074.59 | 54.2087 |  |  | 8558.23 | 51.3761 | 2949.6 | 43.6559
6703.13 | 27.1885 | 4307.21 | 31.8483 | 2734.92 | 41.0612 | 1198.17 | 44.9552 | 7684.56 | 32.4829 |  |  | 2828.94 | 25.1523 | 1365.02 | 26.089 | 18077.46 | 54.2195 |  |  | 8559.29 | 51.3837 | 2950.04 | 43.6659
6703.67 | 27.1945 | 4307.48 | 31.8551 | 2734.97 | 41.0677 | 1198.19 | 44.9597 | 7685.33 | 32.485 |  |  | 2829.01 | 25.1558 | 1365.05 | 26.092 | 18080.44 | 54.2255 |  |  | 8560.36 | 51.3917 | 2950.32 | 43.6721
6704.2 | 27.1994 | 4307.74 | 31.8632 | 2735 | 41.0747 | 1198.2 | 44.9654 | 7686.61 | 32.4943 |  |  | 2829.07 | 25.1583 | 1365.08 | 26.0945 | 18082.93 | 54.2315 |  |  | 8561.26 | 51.3991 | 2950.77 | 43.682
6704.93 | 27.207 | 4308.01 | 31.8715 | 2735.04 | 41.0788 | 1198.22 | 44.9705 | 7687.38 | 32.4966 |  |  | 2829.11 | 25.1627 | 1365.1 | 26.0963 | 18084.46 | 54.2354 |  |  | 8562.33 | 51.4067 | 2950.95 | 43.6867
6705.45 | 27.2137 | 4308.28 | 31.8783 | 2735.07 | 41.0836 | 1198.24 | 44.9759 | 7688.2 | 32.5025 |  |  | 2829.19 | 25.1673 | 1365.12 | 26.0985 | 18086.5 | 54.2381 |  |  | 8563.4 | 51.415 | 2951.31 | 43.6937
6705.98 | 27.2195 | 4308.54 | 31.886 | 2735.1 | 41.0884 | 1198.25 | 44.9809 | 7688.85 | 32.5053 |  |  | 2829.24 | 25.1711 | 1365.15 | 26.1008 | 18088.47 | 54.2422 |  |  | 8563.93 | 51.4194 | 2951.84 | 43.7048
6706.52 | 27.2244 | 4308.81 | 31.8939 | 2735.14 | 41.0935 | 1198.27 | 44.9866 | 7689.95 | 32.5113 |  |  | 2829.31 | 25.1747 | 1365.18 | 26.1035 | 18091.11 | 54.2484 |  |  | 8564.47 | 51.4238 | 2952.04 | 43.7093
6707.05 | 27.23 | 4309.08 | 31.9011 | 2735.17 | 41.0983 | 1198.29 | 44.9922 | 7690.45 | 32.5144 |  |  | 2829.37 | 25.1794 | 1365.2 | 26.1057 | 18092.21 | 54.2504 |  |  | 8565 | 51.4275 | 2952.17 | 43.7131
6707.59 | 27.2358 | 4309.35 | 31.909 | 2735.2 | 41.1032 | 1198.3 | 44.9966 | 7691.49 | 32.5195 |  |  | 2829.44 | 25.1831 | 1365.25 | 26.109 | 18097.25 | 54.2606 |  |  | 8565.53 | 51.4317 | 2952.37 | 43.7176
6708.12 | 27.2417 | 4309.61 | 31.9163 | 2735.24 | 41.108 | 1198.32 | 45.0021 | 7692.02 | 32.522 |  |  | 2829.47 | 25.1857 | 1365.28 | 26.1118 | 18100.16 | 54.2668 |  |  | 8566.07 | 51.4366 | 2952.69 | 43.7233
6708.65 | 27.2469 | 4309.86 | 31.9237 | 2735.27 | 41.1138 | 1198.34 | 45.0072 | 7692.55 | 32.5246 |  |  | 2829.51 | 25.1884 | 1365.32 | 26.1144 | 18103.3 | 54.2735 |  |  | 8567.65 | 51.4484 | 2952.97 | 43.7296
6709.09 | 27.2513 | 4310.13 | 31.9311 | 2735.3 | 41.1184 | 1198.35 | 45.0123 | 7693.09 | 32.5271 |  |  | 2829.61 | 25.1938 | 1365.33 | 26.1162 | 18105.32 | 54.278 |  |  | 8568.17 | 51.4524 | 2953.27 | 43.7364
6709.62 | 27.2564 | 4310.38 | 31.9373 | 2735.34 | 41.1231 | 1198.37 | 45.017 | 7693.82 | 32.531 |  |  | 2829.64 | 25.1958 | 1365.37 | 26.1189 | 18109.48 | 54.2859 |  |  | 8569.19 | 51.4596 | 2953.61 | 43.7437
6710.16 | 27.2624 | 4310.68 | 31.9458 | 2735.37 | 41.1282 | 1198.39 | 45.0226 | 7694.74 | 32.5363 |  |  | 2829.71 | 25.1995 | 1365.42 | 26.1229 | 18111.59 | 54.292 |  |  | 8569.72 | 51.4653 | 2953.87 | 43.7489
6710.69 | 27.2686 | 4310.95 | 31.9541 | 2735.42 | 41.1359 | 1198.42 | 45.0332 | 7696.31 | 32.5444 |  |  | 2829.74 | 25.2023 | 1365.47 | 26.1275 | 18113.65 | 54.2955 |  |  | 8570.79 | 51.474 | 2954.14 | 43.7549
6711.22 | 27.2745 | 4311.21 | 31.9607 | 2735.45 | 41.1408 | 1198.44 | 45.0384 | 7697.31 | 32.5503 |  |  | 2829.81 | 25.207 | 1365.5 | 26.1299 | 18117.7 | 54.3049 |  |  | 8571.32 | 51.4779 | 2954.48 | 43.7626
6711.76 | 27.2809 | 4311.48 | 31.9692 | 2735.49 | 41.145 | 1198.47 | 45.0492 | 7698.31 | 32.5555 |  |  | 2829.91 | 25.211 | 1365.54 | 26.1322 | 18121.79 | 54.3164 |  |  | 8572.39 | 51.486 | 2954.78 | 43.7698
6712.29 | 27.286 | 4311.73 | 31.9758 | 2735.52 | 41.1499 | 1198.49 | 45.054 | 7698.84 | 32.5577 |  |  | 2829.96 | 25.2149 | 1365.57 | 26.1356 | 18123.91 | 54.322 |  |  | 8572.93 | 51.4898 | 2955.18 | 43.7783
6712.82 | 27.2915 | 4312 | 31.9831 | 2735.55 | 41.156 | 1198.5 | 45.0593 | 7699.54 | 32.5626 |  |  | 2829.99 | 25.2171 | 1365.6 | 26.1382 | 18125.74 | 54.3256 |  |  | 8573.94 | 51.4979 | 2955.49 | 43.7841
6713.29 | 27.2969 | 4312.27 | 31.9909 | 2735.59 | 41.1605 | 1198.52 | 45.0645 | 7700.08 | 32.5659 |  |  | 2830.06 | 25.222 | 1365.64 | 26.1412 | 18130.08 | 54.3343 |  |  | 8574.48 | 51.5015 | 2955.63 | 43.7876
6713.83 | 27.3015 | 4312.53 | 31.9986 | 2735.62 | 41.1654 | 1198.54 | 45.0702 | 7701.81 | 32.5746 |  |  | 2830.11 | 25.2268 | 1365.67 | 26.1438 | 18132.21 | 54.3389 |  |  | 8575.01 | 51.5066 | 2955.94 | 43.7948
6714.36 | 27.3079 | 4312.8 | 32.006 | 2735.64 | 41.1686 | 1198.55 | 45.0751 | 7702.35 | 32.5763 |  |  | 2830.21 | 25.2312 | 1365.7 | 26.1465 | 18133.52 | 54.3423 |  |  | 8576.06 | 51.5157 | 2956.24 | 43.8015
6714.89 | 27.3135 | 4313.07 | 32.014 | 2735.67 | 41.1734 | 1198.57 | 45.0806 | 7703.33 | 32.5828 |  |  | 2830.24 | 25.2331 | 1365.74 | 26.1497 | 18137.67 | 54.3558 |  |  | 8577.13 | 51.5243 | 2956.64 | 43.8105
6715.69 | 27.3223 | 4313.33 | 32.0222 | 2735.71 | 41.1783 | 1198.59 | 45.0853 | 7703.85 | 32.5854 |  |  | 2830.31 | 25.2379 | 1365.75 | 26.1517 | 18141.36 | 54.364 |  |  | 8577.86 | 51.529 | 2957.08 | 43.8195
6716.23 | 27.3287 | 4313.6 | 32.0299 | 2735.74 | 41.1828 | 1198.6 | 45.0911 | 7704.85 | 32.5905 |  |  | 2830.36 | 25.2422 | 1365.79 | 26.1542 | 18142.59 | 54.3669 |  |  | 8578.66 | 51.5356 | 2957.25 | 43.8247
6716.76 | 27.3341 | 4313.87 | 32.0375 | 2735.77 | 41.188 | 1198.62 | 45.096 | 7705.8 | 32.5965 |  |  | 2830.46 | 25.246 | 1365.82 | 26.1567 | 18145.76 | 54.3733 |  |  | 8579.18 | 51.5406 | 2957.58 | 43.8323
6717.3 | 27.3395 | 4314.13 | 32.0448 | 2735.81 | 41.1926 | 1198.64 | 45.1006 | 7706.87 | 32.6007 |  |  | 2830.49 | 25.2489 | 1365.85 | 26.1594 | 18146.88 | 54.3764 |  |  | 8580.25 | 51.5483 | 2957.81 | 43.837
6717.78 | 27.3454 | 4314.38 | 32.0532 | 2735.84 | 41.198 | 1198.65 | 45.1064 | 7708.24 | 32.6096 |  |  | 2830.56 | 25.2532 | 1365.9 | 26.1635 | 18149.93 | 54.3825 |  |  | 8581.7 | 51.559 | 2958.05 | 43.8413
6718.43 | 27.352 | 4314.65 | 32.0598 | 2735.87 | 41.203 | 1198.67 | 45.1105 | 7708.77 | 32.6119 |  |  | 2830.62 | 25.2582 | 1365.92 | 26.1656 | 18151.05 | 54.3845 |  |  | 8582.23 | 51.5632 | 2958.18 | 43.8455
6718.96 | 27.3576 | 4314.92 | 32.0681 | 2735.91 | 41.2087 | 1198.69 | 45.1172 | 7709.89 | 32.618 |  |  | 2830.69 | 25.2623 | 1365.94 | 26.1674 | 18152.34 | 54.388 |  |  | 8582.77 | 51.5672 | 2958.56 | 43.8527
6719.48 | 27.3625 | 4315.32 | 32.0792 | 2735.94 | 41.2127 | 1198.7 | 45.1224 | 7710.42 | 32.6197 |  |  | 2830.72 | 25.2642 | 1365.97 | 26.1703 | 18154.81 | 54.3944 |  |  | 8583.3 | 51.5712 | 2958.73 | 43.8572
6720.28 | 27.3715 | 4315.59 | 32.0867 | 2735.97 | 41.2192 | 1198.72 | 45.1279 | 7711.42 | 32.6251 |  |  | 2830.79 | 25.266 | 1366 | 26.173 | 18156.68 | 54.3976 |  |  | 8584.37 | 51.5799 | 2958.96 | 43.8629
6720.95 | 27.3783 | 4315.85 | 32.0956 | 2736.01 | 41.2232 | 1198.74 | 45.1338 | 7711.96 | 32.6286 |  |  | 2830.81 | 25.2694 | 1366.04 | 26.1759 | 18159.11 | 54.4029 |  |  | 8585.42 | 51.5877 | 2959.16 | 43.8663
6721.9 | 27.3888 | 4316.12 | 32.1019 | 2736.06 | 41.2308 | 1198.75 | 45.1391 | 7712.94 | 32.6329 |  |  | 2830.86 | 25.2721 | 1366.07 | 26.1785 | 18163.5 | 54.4127 |  |  | 8585.94 | 51.5918 | 2959.3 | 43.8695
6722.37 | 27.3936 | 4316.39 | 32.1108 | 2736.07 | 41.2337 | 1198.77 | 45.1425 | 7713.46 | 32.6365 |  |  | 2830.87 | 25.2743 | 1366.1 | 26.1812 | 18165.62 | 54.418 |  |  | 8586.47 | 51.5953 | 2959.53 | 43.8763
6722.9 | 27.3997 | 4316.65 | 32.1182 | 2736.09 | 41.2367 | 1198.79 | 45.1491 | 7715.23 | 32.6465 |  |  | 2830.91 | 25.2753 | 1366.14 | 26.1836 | 18167.22 | 54.4218 |  |  | 8587.01 | 51.6011 | 2960.03 | 43.8862
6723.57 | 27.4069 | 4316.92 | 32.1264 | 2736.12 | 41.2422 | 1198.8 | 45.1543 | 7715.73 | 32.6455 |  |  | 2830.92 | 25.2739 | 1366.17 | 26.1868 | 18169.3 | 54.4255 |  |  | 8587.54 | 51.6042 | 2960.27 | 43.8912
6724.02 | 27.4122 | 4317.19 | 32.1347 | 2736.16 | 41.2469 | 1198.82 | 45.1595 | 7716.29 | 32.6503 |  |  | 2830.94 | 25.2767 | 1366.19 | 26.1887 | 18171.66 | 54.4318 |  |  | 8588.34 | 51.6117 | 2960.5 | 43.8957
6724.49 | 27.417 | 4317.45 | 32.1425 | 2736.17 | 41.2517 | 1198.84 | 45.165 | 7716.8 | 32.6542 |  |  | 2830.97 | 25.2793 | 1366.22 | 26.1915 | 18173.58 | 54.4353 |  |  | 8588.88 | 51.6157 | 2960.72 | 43.9003
6725.42 | 27.427 | 4317.72 | 32.1499 | 2736.24 | 41.2601 | 1198.85 | 45.171 | 7717.63 | 32.6592 |  |  | 2831.01 | 25.2826 | 1366.25 | 26.1943 | 18175.91 | 54.4401 |  |  | 8589.93 | 51.6242 | 2960.97 | 43.9058
6726.02 | 27.4332 | 4317.99 | 32.1576 | 2736.27 | 41.2652 | 1198.87 | 45.1761 | 7718.2 | 32.6619 |  |  | 2831.07 | 25.2856 | 1366.29 | 26.1972 | 18179.45 | 54.4486 |  |  | 8590.54 | 51.629 | 2961.23 | 43.9118
6726.96 | 27.4441 | 4318.51 | 32.1745 | 2736.31 | 41.2709 | 1198.89 | 45.1818 | 7719.16 | 32.6675 |  |  | 2831.09 | 25.2882 | 1366.34 | 26.2018 | 18181.57 | 54.4528 |  |  | 8591.08 | 51.6331 | 2961.33 | 43.9143
6727.62 | 27.4521 | 4318.77 | 32.1813 | 2736.34 | 41.2748 | 1198.9 | 45.187 | 7720.05 | 32.6699 |  |  | 2831.16 | 25.2907 | 1366.37 | 26.2047 | 18184.1 | 54.458 |  |  | 8591.61 | 51.638 | 2961.6 | 43.92
6728.22 | 27.458 | 4319.31 | 32.1981 | 2736.37 | 41.2804 | 1198.92 | 45.1925 | 7720.57 | 32.6744 |  |  | 2831.17 | 25.293 | 1366.4 | 26.2077 | 18186.22 | 54.4629 |  |  | 8592.66 | 51.6438 | 2961.83 | 43.9255
6728.84 | 27.4654 | 4319.57 | 32.2071 | 2736.41 | 41.2861 | 1198.94 | 45.1977 | 7721.53 | 32.6791 |  |  | 2831.22 | 25.2976 | 1366.44 | 26.211 | 18188.39 | 54.4733 |  |  | 8593.6 | 51.6522 | 2962.12 | 43.9311
6729.28 | 27.4694 | 4319.97 | 32.218 | 2736.44 | 41.2913 | 1198.95 | 45.2036 | 7722.27 | 32.6827 |  |  | 2831.29 | 25.3013 | 1366.49 | 26.2148 | 18190.51 | 54.4765 |  |  | 8594.33 | 51.6576 | 2962.45 | 43.9393
6729.98 | 27.4773 | 4320.31 | 32.2275 | 2736.49 | 41.2986 | 1198.97 | 45.2084 | 7723.34 | 32.6883 |  |  | 2831.34 | 25.3029 | 1366.52 | 26.2183 | 18192.78 | 54.4814 |  |  | 8595.8 | 51.6708 | 2962.88 | 43.9477
6730.53 | 27.4826 | 4320.57 | 32.2359 | 2736.52 | 41.3045 | 1198.99 | 45.2129 | 7723.87 | 32.6892 |  |  | 2831.38 | 25.306 | 1366.55 | 26.2207 | 18195.96 | 54.4893 |  |  | 8596.33 | 51.6756 | 2963.23 | 43.9555
6730.99 | 27.4879 | 4320.97 | 32.2488 | 2736.56 | 41.3096 | 1199 | 45.2192 | 7724.5 | 32.6955 |  |  | 2831.41 | 25.3063 | 1366.59 | 26.2238 | 18197.07 | 54.4914 |  |  | 8597.4 | 51.6837 | 2963.5 | 43.9615
6731.99 | 27.4988 | 4321.24 | 32.2557 | 2736.59 | 41.3147 | 1199.02 | 45.2251 | 7725.84 | 32.6981 |  |  | 2831.46 | 25.3103 | 1366.62 | 26.2266 | 18200.25 | 54.498 |  |  | 8597.93 | 51.6894 | 2963.87 | 43.9697
6732.76 | 27.5077 | 4321.64 | 32.2682 | 2736.61 | 41.3177 | 1199.04 | 45.23 | 7726.81 | 32.7076 |  |  | 2831.49 | 25.3137 | 1366.65 | 26.2294 | 18202.36 | 54.5028 |  |  | 8598.74 | 51.6949 | 2964.19 | 43.9764
6733.3 | 27.5135 | 4322.24 | 32.2865 | 2736.64 | 41.3223 | 1199.05 | 45.2355 | 7727.32 | 32.7105 |  |  | 2831.54 | 25.3162 | 1366.69 | 26.2324 | 18204.41 | 54.5069 |  |  | 8599.27 | 51.6989 | 2964.39 | 43.9803
6733.8 | 27.5202 | 4322.51 | 32.2943 | 2736.67 | 41.3286 | 1199.07 | 45.2412 | 7727.86 | 32.7127 |  |  | 2831.58 | 25.3184 | 1366.72 | 26.2354 | 18206.48 | 54.5114 |  |  | 8600.05 | 51.7052 | 2964.64 | 43.9863
6734.26 | 27.5251 | 4322.76 | 32.3031 | 2736.71 | 41.3332 | 1199.09 | 45.2467 | 7728.64 | 32.7187 |  |  | 2831.64 | 25.3225 | 1366.75 | 26.2388 | 18208.58 | 54.5152 |  |  | 8600.57 | 51.7105 | 2964.87 | 43.9915
6734.8 | 27.5306 | 4323.03 | 32.3124 | 2736.74 | 41.3386 | 1199.1 | 45.2519 | 7729.16 | 32.7207 |  |  | 2831.68 | 25.3256 | 1366.79 | 26.2417 | 18210.71 | 54.5206 |  |  | 8601.64 | 51.7179 | 2965.14 | 43.9974
6735.33 | 27.5366 | 4323.53 | 32.3281 | 2736.77 | 41.3443 | 1199.12 | 45.2585 | 7730.16 | 32.7266 |  |  | 2831.71 | 25.328 | 1366.82 | 26.2443 | 18212.82 | 54.5245 |  |  | 8602.69 | 51.7258 | 2965.52 | 44.0052
6735.87 | 27.5428 | 4323.86 | 32.3377 | 2736.81 | 41.3491 | 1199.14 | 45.2637 | 7730.78 | 32.7292 |  |  | 2831.76 | 25.3302 | 1366.84 | 26.2459 | 18214.94 | 54.5293 |  |  | 8604.02 | 51.7348 | 2965.9 | 44.0145
6736.67 | 27.5524 | 4324.26 | 32.3513 | 2736.84 | 41.3544 | 1199.15 | 45.2692 | 7731.31 | 32.7322 |  |  | 2831.79 | 25.333 | 1366.87 | 26.249 | 18217.02 | 54.5343 |  |  | 8605.36 | 51.7446 | 2966.19 | 44.0205
6737.2 | 27.5574 | 4324.86 | 32.3687 | 2736.87 | 41.3594 | 1199.17 | 45.2742 | 7732.29 | 32.7381 |  |  | 2831.86 | 25.3384 | 1366.9 | 26.2525 | 18219.14 | 54.5384 |  |  | 8606.39 | 51.7531 | 2966.54 | 44.028
6737.98 | 27.5659 | 4325.33 | 32.3851 | 2736.91 | 41.3639 | 1199.19 | 45.2806 | 7732.83 | 32.7408 |  |  | 2831.93 | 25.3404 | 1366.95 | 26.256 | 18222.84 | 54.5519 |  |  | 8607.01 | 51.7585 | 2966.86 | 44.0348
6738.92 | 27.5774 | 4325.91 | 32.4025 | 2736.94 | 41.3696 | 1199.2 | 45.2856 | 7733.9 | 32.7473 |  |  | 2831.96 | 25.3439 | 1366.97 | 26.2581 | 18224.45 | 54.5558 |  |  | 8607.68 | 51.7633 | 2967.06 | 44.0395
6739.79 | 27.5873 | 4326.21 | 32.4116 | 2736.97 | 41.3763 | 1199.22 | 45.2913 | 7734.43 | 32.7507 |  |  | 2832.01 | 25.3456 | 1367 | 26.2614 | 18225.98 | 54.5589 |  |  | 8608.33 | 51.7691 | 2967.29 | 44.0445
6740.32 | 27.5919 | 4326.61 | 32.424 | 2737.01 | 41.3813 | 1199.24 | 45.2972 | 7734.96 | 32.7518 |  |  | 2832.03 | 25.3479 | 1367.04 | 26.2643 | 18228.65 | 54.565 |  |  | 8609.13 | 51.7747 | 2967.56 | 44.0499
6741.12 | 27.6016 | 4327.28 | 32.4459 | 2737.04 | 41.3867 | 1199.25 | 45.3018 | 7735.77 | 32.7579 |  |  | 2832.04 | 25.3505 | 1367.07 | 26.2674 | 18229.73 | 54.5663 |  |  | 8610.06 | 51.7827 | 2967.74 | 44.0541
6741.65 | 27.6077 | 4327.58 | 32.4547 | 2737.07 | 41.3913 | 1199.27 | 45.3076 | 7737.08 | 32.7651 |  |  | 2832.08 | 25.3528 | 1367.1 | 26.2704 | 18230.9 | 54.5674 |  |  | 8610.6 | 51.7867 | 2967.99 | 44.0603
6742.19 | 27.613 | 4328.12 | 32.471 | 2737.11 | 41.3967 | 1199.29 | 45.3135 | 7737.82 | 32.7684 |  |  | 2832.14 | 25.3569 | 1367.14 | 26.2731 | 18232.2 | 54.5714 |  |  | 8611.32 | 51.7911 | 2968.26 | 44.0668
6742.72 | 27.62 | 4328.68 | 32.489 | 2737.14 | 41.4013 | 1199.3 | 45.3191 | 7738.35 | 32.7722 |  |  | 2832.16 | 25.3554 | 1367.15 | 26.2746 | 18234.71 | 54.5764 |  |  | 8611.97 | 51.797 | 2968.52 | 44.0722
6743.41 | 27.6275 | 4329.52 | 32.5169 | 2737.19 | 41.41 | 1199.32 | 45.3241 | 7739.05 | 32.7764 |  |  | 2832.18 | 25.3576 | 1367.2 | 26.2784 | 18236.31 | 54.5803 |  |  | 8613.7 | 51.8111 | 2968.86 | 44.079
6743.91 | 27.6343 | 4329.78 | 32.5252 | 2737.22 | 41.4147 | 1199.34 | 45.3302 | 7739.72 | 32.7779 |  |  | 2832.21 | 25.3618 | 1367.24 | 26.2815 | 18237.58 | 54.5853 |  |  | 8614.5 | 51.8185 | 2969.13 | 44.0853
6744.42 | 27.6402 | 4330.13 | 32.5367 | 2737.26 | 41.4195 | 1199.35 | 45.3355 | 7740.22 | 32.7813 |  |  | 2832.23 | 25.3605 | 1367.29 | 26.2857 | 18239.61 | 54.5884 |  |  | 8615.24 | 51.8224 | 2969.36 | 44.0898
6744.96 | 27.6468 | 4330.43 | 32.546 | 2737.29 | 41.4252 | 1199.37 | 45.3417 | 7741.14 | 32.7869 |  |  | 2832.24 | 25.3632 | 1367.3 | 26.2874 | 18241.48 | 54.5919 |  |  | 8615.97 | 51.8283 | 2969.56 | 44.0945
6745.49 | 27.6518 | 4330.72 | 32.5553 | 2737.32 | 41.4304 | 1199.39 | 45.3464 | 7741.67 | 32.789 |  |  | 2832.29 | 25.3665 | 1367.34 | 26.2903 | 18242.58 | 54.5944 |  |  | 8616.97 | 51.838 | 2969.99 | 44.1039
6746.03 | 27.6582 | 4330.99 | 32.5639 | 2737.36 | 41.4372 | 1199.4 | 45.3524 | 7742.34 | 32.7936 |  |  | 2832.33 | 25.3693 | 1367.35 | 26.2919 | 18243.83 | 54.5984 |  |  | 8617.47 | 51.8419 | 2970.43 | 44.1132
6746.56 | 27.6642 | 4331.25 | 32.5737 | 2737.39 | 41.4415 | 1199.42 | 45.3572 | 7742.91 | 32.7963 |  |  | 2832.38 | 25.3718 | 1367.37 | 26.2936 | 18246.19 | 54.603 |  |  | 8618.41 | 51.849 | 2970.74 | 44.1202
6747.08 | 27.6708 | 4331.5 | 32.5814 | 2737.42 | 41.4465 | 1199.44 | 45.3643 | 7743.57 | 32.8002 |  |  | 2832.41 | 25.3741 | 1367.4 | 26.2968 | 18247.82 | 54.6063 |  |  | 8619.24 | 51.8562 | 2971.01 | 44.1265
6747.54 | 27.675 | 4331.84 | 32.5923 | 2737.46 | 41.4524 | 1199.45 | 45.3687 | 7744.09 | 32.8021 |  |  | 2832.44 | 25.3752 | 1367.47 | 26.3018 | 18249.09 | 54.6088 |  |  | 8619.81 | 51.8601 | 2971.28 | 44.1326
6748.08 | 27.6812 | 4332.14 | 32.6022 | 2737.49 | 41.4577 | 1199.47 | 45.3738 | 7745.43 | 32.8076 |  |  | 2832.46 | 25.3772 | 1367.5 | 26.3048 | 18251.54 | 54.6149 |  |  | 8621.14 | 51.87 | 2971.48 | 44.1363
6748.61 | 27.6877 | 4332.74 | 32.6231 | 2737.52 | 41.4638 | 1199.49 | 45.3808 | 7746.29 | 32.8152 |  |  | 2832.48 | 25.3799 | 1367.54 | 26.3082 | 18255.31 | 54.6255 |  |  | 8621.98 | 51.8777 | 2971.81 | 44.1436
6749.15 | 27.6934 | 4333.4 | 32.6443 | 2737.57 | 41.4709 | 1199.5 | 45.3864 | 7747.48 | 32.8182 |  |  | 2832.53 | 25.3818 | 1367.57 | 26.3119 | 18257.35 | 54.6299 |  |  | 8623.08 | 51.8868 | 2972.28 | 44.1543
6749.66 | 27.6998 | 4333.65 | 32.6538 | 2737.61 | 41.4766 | 1199.52 | 45.3908 | 7747.98 | 32.8239 |  |  | 2832.58 | 25.3852 | 1367.6 | 26.3145 | 18258.86 | 54.633 |  |  | 8623.68 | 51.8915 | 2972.73 | 44.164
6750.2 | 27.7054 | 4333.97 | 32.6641 | 2737.66 | 41.4845 | 1199.54 | 45.3977 | 7749.11 | 32.8291 |  |  | 2832.63 | 25.3876 | 1367.64 | 26.3166 | 18260.13 | 54.6353 |  |  | 8624.45 | 51.8991 | 2973 | 44.1699
6750.73 | 27.712 | 4334.31 | 32.6751 | 2737.69 | 41.4892 | 1199.55 | 45.4037 | 7750.01 | 32.8353 |  |  | 2832.69 | 25.3936 | 1367.67 | 26.3204 | 18261.7 | 54.6385 |  |  | 8625.83 | 51.9088 | 2973.33 | 44.1774
6751.25 | 27.7176 | 4334.76 | 32.6907 | 2737.74 | 41.4986 | 1199.57 | 45.4077 | 7750.7 | 32.837 |  |  | 2832.74 | 25.3973 | 1367.7 | 26.3231 | 18263.3 | 54.6428 |  |  | 8626.51 | 51.9138 | 2973.53 | 44.1814
6751.7 | 27.7232 | 4335.06 | 32.7003 | 2737.77 | 41.5042 | 1199.59 | 45.4132 | 7751.2 | 32.842 |  |  | 2832.79 | 25.4001 | 1367.72 | 26.3253 | 18266 | 54.6513 |  |  | 8627.25 | 51.9191 | 2973.73 | 44.1861
6752.23 | 27.73 | 4335.41 | 32.7116 | 2737.81 | 41.5081 | 1199.6 | 45.4199 | 7751.93 | 32.8454 |  |  | 2832.83 | 25.4037 | 1367.77 | 26.3293 | 18268.07 | 54.655 |  |  | 8628.85 | 51.9326 | 2974.06 | 44.1934
6752.77 | 27.7357 | 4335.71 | 32.7224 | 2737.86 | 41.5172 | 1199.62 | 45.424 | 7752.77 | 32.8495 |  |  | 2832.89 | 25.4054 | 1367.8 | 26.3322 | 18269.71 | 54.6583 |  |  | 8629.6 | 51.9381 | 2974.3 | 44.1985
6753.3 | 27.7419 | 4336.07 | 32.7339 | 2737.91 | 41.5251 | 1199.64 | 45.4312 | 7753.8 | 32.8546 |  |  | 2832.93 | 25.4095 | 1367.84 | 26.3354 | 18271.84 | 54.664 |  |  | 8630.49 | 51.945 | 2974.7 | 44.2074
6753.83 | 27.7479 | 4336.42 | 32.7466 | 2737.94 | 41.5306 | 1199.65 | 45.4369 | 7754.47 | 32.8591 |  |  | 2832.99 | 25.4124 | 1367.89 | 26.3398 | 18273.36 | 54.6663 |  |  | 8631.04 | 51.9492 | 2974.85 | 44.2111
6754.37 | 27.7547 | 4336.67 | 32.7547 | 2737.97 | 41.5361 | 1199.67 | 45.4418 | 7755.07 | 32.8609 |  |  | 2833.04 | 25.416 | 1367.92 | 26.3435 | 18275.3 | 54.6703 |  |  | 8631.67 | 51.9546 | 2975.15 | 44.2178
6754.9 | 27.7604 | 4337.08 | 32.7685 | 2738.01 | 41.5426 | 1199.69 | 45.4477 | 7756.22 | 32.869 |  |  | 2833.06 | 25.4178 | 1367.95 | 26.3459 | 18277.93 | 54.6776 |  |  | 8632.19 | 51.9585 | 2975.4 | 44.2237
6755.7 | 27.7705 | 4337.36 | 32.7782 | 2738.04 | 41.5475 | 1199.7 | 45.4531 | 7756.8 | 32.8714 |  |  | 2833.08 | 25.42 | 1367.97 | 26.348 | 18279.95 | 54.682 |  |  | 8632.94 | 51.9646 | 2975.72 | 44.2305
6756.29 | 27.7769 | 4337.88 | 32.796 | 2738.09 | 41.5564 | 1199.72 | 45.4592 | 7758.09 | 32.8762 |  |  | 2833.14 | 25.4229 | 1368 | 26.3506 | 18281.62 | 54.6861 |  |  | 8634.21 | 51.9755 | 2975.98 | 44.2365
6757.49 | 27.7907 | 4338.29 | 32.8101 | 2738.12 | 41.5609 | 1199.74 | 45.4658 | 7758.94 | 32.8842 |  |  | 2833.19 | 25.4276 | 1368.04 | 26.3538 | 18285.08 | 54.6947 |  |  | 8634.79 | 51.9807 | 2976.18 | 44.2411
6758.16 | 27.7983 | 4338.78 | 32.8286 | 2738.16 | 41.5666 | 1199.75 | 45.4713 | 7759.67 | 32.8879 |  |  | 2833.26 | 25.4322 | 1368.09 | 26.3581 | 18290.13 | 54.7058 |  |  | 8635.42 | 51.9856 | 2976.5 | 44.2491
6758.69 | 27.8059 | 4339.03 | 32.8366 | 2738.19 | 41.5711 | 1199.77 | 45.4765 | 7760.91 | 32.8924 |  |  | 2833.29 | 25.4328 | 1368.12 | 26.3608 | 18292.25 | 54.7103 |  |  | 8636.36 | 51.9932 | 2976.83 | 44.2557
6759.49 | 27.815 | 4339.46 | 32.8523 | 2738.22 | 41.5773 | 1199.79 | 45.4826 | 7762.36 | 32.9004 |  |  | 2833.31 | 25.436 | 1368.14 | 26.3627 | 18295.89 | 54.7186 |  |  | 8637.24 | 51.9994 | 2977.03 | 44.2607
6760.02 | 27.8213 | 4340.11 | 32.8744 | 2738.26 | 41.5842 | 1199.8 | 45.4874 | 7763.08 | 32.9067 |  |  | 2833.38 | 25.439 | 1368.15 | 26.3642 | 18298.12 | 54.7233 |  |  | 8638.59 | 52.0125 | 2977.17 | 44.2645
6760.49 | 27.8268 | 4340.51 | 32.8896 | 2738.29 | 41.588 | 1199.82 | 45.4943 | 7764.11 | 32.913 |  |  | 2833.43 | 25.4438 | 1368.2 | 26.3686 | 18300.14 | 54.7278 |  |  | 8640.18 | 52.0245 | 2977.5 | 44.2715
6761.29 | 27.8364 | 4340.91 | 32.9037 | 2738.34 | 41.5978 | 1199.84 | 45.4986 | 7765.6 | 32.92 |  |  | 2833.48 | 25.4464 | 1368.22 | 26.3701 | 18302.43 | 54.7325 |  |  | 8640.78 | 52.0298 | 2977.77 | 44.2769
6762.09 | 27.8465 | 4341.35 | 32.9184 | 2738.37 | 41.6031 | 1199.85 | 45.5055 | 7766.11 | 32.9231 |  |  | 2833.53 | 25.4502 | 1368.25 | 26.3736 | 18304.56 | 54.7374 |  |  | 8641.33 | 52.0342 | 2978.1 | 44.2848
6763.09 | 27.8581 | 4341.61 | 32.9297 | 2738.41 | 41.6081 | 1199.87 | 45.5104 | 7766.61 | 32.9267 |  |  | 2833.56 | 25.4524 | 1368.29 | 26.376 | 18306.73 | 54.7429 |  |  | 8642.35 | 52.0433 | 2978.57 | 44.2952
6764.09 | 27.8699 | 4341.88 | 32.939 | 2738.42 | 41.6124 | 1199.89 | 45.5168 | 7767.27 | 32.9278 |  |  | 2833.59 | 25.4552 | 1368.3 | 26.3777 | 18308.85 | 54.7466 |  |  | 8643.3 | 52.0507 | 2978.89 | 44.3025
6764.96 | 27.8802 | 4342.25 | 32.9519 | 2738.49 | 41.6222 | 1199.9 | 45.522 | 7768.33 | 32.9341 |  |  | 2833.66 | 25.4595 | 1368.32 | 26.3794 | 18312.04 | 54.7543 |  |  | 8644.32 | 52.06 | 2979.1 | 44.3073
6765.63 | 27.8891 | 4342.71 | 32.969 | 2738.52 | 41.6286 | 1199.92 | 45.5282 | 7769.25 | 32.9423 |  |  | 2833.71 | 25.4649 | 1368.34 | 26.3809 | 18314.11 | 54.758 |  |  | 8645.6 | 52.0703 | 2979.3 | 44.3125
6766.16 | 27.8952 | 4342.98 | 32.9773 | 2738.56 | 41.6332 | 1199.94 | 45.5325 | 7769.87 | 32.9448 |  |  | 2833.74 | 25.4661 | 1368.37 | 26.3849 | 18317.26 | 54.7648 |  |  | 8646.84 | 52.0813 | 2979.59 | 44.3181
6766.7 | 27.9009 | 4343.45 | 32.9955 | 2738.59 | 41.6394 | 1199.95 | 45.5401 | 7771.57 | 32.9538 |  |  | 2833.81 | 25.4714 | 1368.4 | 26.3869 | 18319.33 | 54.7711 |  |  | 8648.04 | 52.093 | 2979.87 | 44.3241
6767.26 | 27.9083 | 4343.72 | 33.0055 | 2738.64 | 41.6473 | 1199.97 | 45.5456 | 7772.5 | 32.9596 |  |  | 2833.84 | 25.4741 | 1368.44 | 26.3899 | 18321.46 | 54.7763 |  |  | 8648.65 | 52.0969 | 2980.14 | 44.3301
6767.8 | 27.9141 | 4344.12 | 33.0208 | 2738.67 | 41.6525 | 1200 | 45.5569 | 7774.09 | 32.9666 |  |  | 2833.91 | 25.4777 | 1368.45 | 26.3913 | 18322.98 | 54.7797 |  |  | 8649.46 | 52.1037 | 2980.37 | 44.3358
6768.4 | 27.9221 | 4344.38 | 33.0308 | 2738.71 | 41.6585 | 1200.02 | 45.5615 | 7774.62 | 32.9709 |  |  | 2833.94 | 25.479 | 1368.47 | 26.3936 | 18325.57 | 54.7856 |  |  | 8650.42 | 52.1115 | 2980.64 | 44.3412
6768.95 | 27.9284 | 4344.65 | 33.0405 | 2738.73 | 41.662 | 1200.04 | 45.5687 | 7775.16 | 32.9732 |  |  | 2833.98 | 25.483 | 1368.51 | 26.3969 | 18327.12 | 54.7884 |  |  | 8651.09 | 52.1169 | 2980.82 | 44.3461
6769.7 | 27.9373 | 4344.98 | 33.0528 | 2738.76 | 41.6664 | 1200.05 | 45.5751 | 7775.76 | 32.974 |  |  | 2834.03 | 25.4865 | 1368.54 | 26.3992 | 18330.32 | 54.7948 |  |  | 8652.19 | 52.1259 | 2981.09 | 44.3523
6770.22 | 27.9435 | 4345.48 | 33.0705 | 2738.78 | 41.6697 | 1200.07 | 45.5804 | 7776.84 | 32.9827 |  |  | 2834.04 | 25.4841 | 1368.56 | 26.4014 | 18331.57 | 54.7983 |  |  | 8653.63 | 52.138 | 2981.36 | 44.3583
6770.7 | 27.949 | 4345.88 | 33.087 | 2738.81 | 41.6764 | 1200.09 | 45.586 | 7777.38 | 32.9862 |  |  | 2834.06 | 25.4871 | 1368.59 | 26.4043 | 18333.68 | 54.802 |  |  | 8654.16 | 52.1422 | 2981.49 | 44.3618
6771.24 | 27.9562 | 4346.15 | 33.0968 | 2738.84 | 41.6814 | 1200.1 | 45.5924 | 7777.91 | 32.9899 |  |  | 2834.11 | 25.4917 | 1368.62 | 26.4072 | 18335.8 | 54.8062 |  |  | 8654.93 | 52.149 | 2981.74 | 44.3669
6771.77 | 27.9635 | 4346.42 | 33.1059 | 2738.88 | 41.6873 | 1200.12 | 45.6001 | 7778.43 | 32.992 |  |  | 2834.14 | 25.4945 | 1368.64 | 26.4093 | 18337.1 | 54.81 |  |  | 8656.26 | 52.1591 | 2982.07 | 44.3748
6772.27 | 27.9694 | 4346.82 | 33.1212 | 2738.91 | 41.6925 | 1200.14 | 45.6044 | 7780.16 | 33.002 |  |  | 2834.16 | 25.496 | 1368.67 | 26.412 | 18339.58 | 54.8143 |  |  | 8656.81 | 52.1648 | 2982.21 | 44.3777
6772.84 | 27.9766 | 4347.09 | 33.1321 | 2738.93 | 41.6961 | 1200.15 | 45.6108 | 7781.15 | 33.0063 |  |  | 2834.18 | 25.4948 | 1368.69 | 26.4137 | 18341.58 | 54.8193 |  |  | 8657.88 | 52.1729 | 2982.47 | 44.3833
6773.37 | 27.9833 | 4347.49 | 33.1466 | 2738.96 | 41.7022 | 1200.17 | 45.6168 | 7781.8 | 33.0098 |  |  | 2834.19 | 25.4973 | 1368.72 | 26.4164 | 18343.1 | 54.8309 |  |  | 8658.38 | 52.1769 | 2982.61 | 44.3868
6773.9 | 27.9894 | 4347.74 | 33.1561 | 2738.99 | 41.7067 | 1200.19 | 45.6228 | 7782.31 | 33.0142 |  |  | 2834.23 | 25.4997 | 1368.76 | 26.4199 | 18344.92 | 54.8349 |  |  | 8659.17 | 52.1831 | 2983.01 | 44.395
6774.71 | 27.9998 | 4348 | 33.167 | 2739.03 | 41.7126 | 1200.2 | 45.629 | 7782.9 | 33.0148 |  |  | 2834.26 | 25.5024 | 1368.77 | 26.4213 | 18347.02 | 54.8406 |  |  | 8659.7 | 52.1884 | 2983.27 | 44.4011
6775.24 | 28.0059 | 4348.27 | 33.1765 | 2739.04 | 41.716 | 1200.22 | 45.6354 | 7784.07 | 33.0233 |  |  | 2834.33 | 25.507 | 1368.81 | 26.4244 | 18348.26 | 54.8426 |  |  | 8661.15 | 52.1997 | 2983.41 | 44.4047
6775.77 | 28.0129 | 4348.54 | 33.1867 | 2739.08 | 41.7219 | 1200.24 | 45.6412 | 7785.02 | 33.0289 |  |  | 2834.38 | 25.5096 | 1368.84 | 26.4277 | 18350.26 | 54.8471 |  |  | 8662.08 | 52.208 | 2983.89 | 44.415
6776.31 | 28.0188 | 4349.07 | 33.2067 | 2739.11 | 41.7278 | 1200.25 | 45.6479 | 7786.5 | 33.0375 |  |  | 2834.44 | 25.5149 | 1368.87 | 26.4307 | 18351.86 | 54.8506 |  |  | 8662.75 | 52.2135 | 2984.06 | 44.4185
6777.08 | 28.0284 | 4349.4 | 33.2194 | 2739.14 | 41.7333 | 1200.27 | 45.6526 | 7787.74 | 33.0447 |  |  | 2834.5 | 25.5188 | 1368.91 | 26.4336 | 18354 | 54.8554 |  |  | 8663.42 | 52.2187 | 2984.29 | 44.4239
6778.01 | 28.0397 | 4349.67 | 33.2307 | 2739.18 | 41.7396 | 1200.29 | 45.6589 | 7788.5 | 33.0479 |  |  | 2834.51 | 25.5207 | 1368.92 | 26.4348 | 18356.98 | 54.8618 |  |  | 8664.22 | 52.2255 | 2984.43 | 44.4272
6778.54 | 28.0474 | 4350.04 | 33.2455 | 2739.21 | 41.7447 | 1200.3 | 45.6643 | 7789 | 33.0514 |  |  | 2834.56 | 25.5221 | 1368.96 | 26.4378 | 18359.12 | 54.8669 |  |  | 8664.85 | 52.2314 | 2984.81 | 44.4365
6779.06 | 28.0535 | 4350.44 | 33.2606 | 2739.24 | 41.7502 | 1200.32 | 45.6708 | 7789.52 | 33.0534 |  |  | 2834.58 | 25.5247 | 1368.99 | 26.4412 | 18360.57 | 54.8699 |  |  | 8666.12 | 52.2425 | 2985.01 | 44.4405
6779.59 | 28.0604 | 4350.86 | 33.2768 | 2739.26 | 41.7537 | 1200.34 | 45.676 | 7790.26 | 33.0584 |  |  | 2834.63 | 25.5286 | 1369.01 | 26.4432 | 18362.97 | 54.8754 |  |  | 8666.86 | 52.25 | 2985.28 | 44.4466
6780.13 | 28.0667 | 4351.26 | 33.2932 | 2739.29 | 41.7593 | 1200.35 | 45.6819 | 7791.14 | 33.061 |  |  | 2834.66 | 25.5312 | 1369.04 | 26.4466 | 18365.09 | 54.8807 |  |  | 8667.92 | 52.2583 | 2985.54 | 44.4529
6780.66 | 28.0738 | 4351.66 | 33.3083 | 2739.33 | 41.7645 | 1200.37 | 45.6892 | 7792.06 | 33.0679 |  |  | 2834.7 | 25.5334 | 1369.06 | 26.448 | 18367.33 | 54.8863 |  |  | 8668.86 | 52.2669 | 2985.81 | 44.4583
6781.18 | 28.0801 | 4352.06 | 33.3246 | 2739.34 | 41.7681 | 1200.39 | 45.6952 | 7792.79 | 33.0668 |  |  | 2834.76 | 25.5386 | 1369.07 | 26.4501 | 18368.63 | 54.8907 |  |  | 8669.54 | 52.2728 | 2986.14 | 44.467
6781.61 | 28.0851 | 4352.46 | 33.3403 | 2739.38 | 41.7733 | 1200.4 | 45.7004 | 7793.96 | 33.079 |  |  | 2834.81 | 25.5424 | 1369.11 | 26.4533 | 18369.76 | 54.8927 |  |  | 8670.48 | 52.2803 | 2986.48 | 44.4747
6782.15 | 28.0919 | 4352.86 | 33.3563 | 2739.39 | 41.7768 | 1200.42 | 45.7054 | 7794.86 | 33.0841 |  |  | 2834.85 | 25.5446 | 1369.14 | 26.456 | 18370.93 | 54.895 |  |  | 8671.44 | 52.2888 | 2986.74 | 44.4799
6782.68 | 28.099 | 4353.13 | 33.3671 | 2739.43 | 41.782 | 1200.44 | 45.7132 | 7795.61 | 33.0886 |  |  | 2834.9 | 25.5491 | 1369.16 | 26.4577 | 18372.33 | 54.8981 |  |  | 8672.55 | 52.2991 | 2987.08 | 44.4876
6783.2 | 28.1052 | 4353.53 | 33.3841 | 2739.48 | 41.7904 | 1200.45 | 45.7192 | 7796.15 | 33.0923 |  |  | 2834.93 | 25.5518 | 1369.19 | 26.4612 | 18373.97 | 54.9016 |  |  | 8673.23 | 52.3038 | 2987.55 | 44.4983
6783.73 | 28.1124 | 4354.04 | 33.4055 | 2739.51 | 41.7968 | 1200.47 | 45.7246 | 7797.2 | 33.0984 |  |  | 2835 | 25.5542 | 1369.22 | 26.4635 | 18375.07 | 54.9048 |  |  | 8674.41 | 52.3143 | 2987.73 | 44.5034
6784.27 | 28.1182 | 4354.44 | 33.4219 | 2739.54 | 41.803 | 1200.49 | 45.7303 | 7797.7 | 33.0998 |  |  | 2835.01 | 25.5573 | 1369.24 | 26.4657 | 18376.75 | 54.908 |  |  | 8674.93 | 52.319 | 2988 | 44.5087
6784.8 | 28.1256 | 4354.69 | 33.4321 | 2739.58 | 41.8085 | 1200.5 | 45.7371 | 7798.48 | 33.1046 |  |  | 2835.06 | 25.5602 | 1369.27 | 26.4695 | 18379.19 | 54.9135 |  |  | 8675.47 | 52.3228 | 2988.41 | 44.5182
6785.33 | 28.1323 | 4355.03 | 33.4472 | 2739.59 | 41.8115 | 1200.52 | 45.7434 | 7799.9 | 33.1125 |  |  | 2835.11 | 25.5627 | 1369.31 | 26.4726 | 18380.66 | 54.9163 |  |  | 8675.93 | 52.3281 | 2988.68 | 44.5241
6785.8 | 28.1397 | 4355.29 | 33.4576 | 2739.63 | 41.818 | 1200.54 | 45.7493 | 7800.83 | 33.1179 |  |  | 2835.13 | 25.5656 | 1369.34 | 26.475 | 18381.98 | 54.9191 |  |  | 8676.83 | 52.3344 | 2988.81 | 44.5269
6786.6 | 28.149 | 4355.56 | 33.468 | 2739.66 | 41.824 | 1200.56 | 45.7559 | 7801.7 | 33.1234 |  |  | 2835.16 | 25.5666 | 1369.37 | 26.4783 | 18384 | 54.9237 |  |  | 8677.33 | 52.3393 | 2989.13 | 44.5336
6787.14 | 28.1571 | 4355.83 | 33.4787 | 2739.68 | 41.8276 | 1200.57 | 45.7618 | 7802.37 | 33.1254 |  |  | 2835.18 | 25.5697 | 1369.41 | 26.4815 | 18385.55 | 54.9266 |  |  | 8677.87 | 52.3441 | 2989.25 | 44.5376
6787.67 | 28.1638 | 4356.21 | 33.4943 | 2739.71 | 41.8323 | 1200.59 | 45.7677 | 7803.17 | 33.1324 |  |  | 2835.23 | 25.5736 | 1369.44 | 26.4842 | 18387.15 | 54.9298 |  |  | 8678.8 | 52.3516 | 2989.51 | 44.5426
6788.2 | 28.1708 | 4356.48 | 33.5053 | 2739.74 | 41.8382 | 1200.61 | 45.7735 | 7804.37 | 33.1364 |  |  | 2835.28 | 25.5762 | 1369.46 | 26.486 | 18389.07 | 54.9309 |  |  | 8679.6 | 52.3585 | 2989.65 | 44.5462
6788.72 | 28.1759 | 4356.88 | 33.523 | 2739.76 | 41.8414 | 1200.62 | 45.7793 | 7805.31 | 33.1436 |  |  | 2835.33 | 25.576 | 1369.49 | 26.4894 | 18390.64 | 54.9371 |  |  | 8680.52 | 52.3667 | 2989.98 | 44.5539
6789.52 | 28.1868 | 4357.15 | 33.5341 | 2739.79 | 41.8467 | 1200.64 | 45.7848 | 7806.89 | 33.1544 |  |  | 2835.35 | 25.5809 | 1369.51 | 26.4911 | 18393.37 | 54.9417 |  |  | 8681.05 | 52.3712 | 2990.38 | 44.5626
6789.99 | 28.193 | 4357.55 | 33.5512 | 2739.83 | 41.8535 | 1200.66 | 45.7909 | 7807.41 | 33.157 |  |  | 2835.38 | 25.5837 | 1369.52 | 26.4927 | 18396.61 | 54.9499 |  |  | 8682.06 | 52.3805 | 2990.52 | 44.5666
6790.52 | 28.199 | 4357.95 | 33.5683 | 2739.86 | 41.8591 | 1200.67 | 45.7978 | 7808.16 | 33.1614 |  |  | 2835.41 | 25.5866 | 1369.54 | 26.4946 | 18399.65 | 54.9562 |  |  | 8683.12 | 52.3901 | 2990.77 | 44.5711
6791.46 | 28.2118 | 4358.35 | 33.5866 | 2739.89 | 41.8645 | 1200.69 | 45.804 | 7809.46 | 33.1691 |  |  | 2835.48 | 25.5909 | 1369.57 | 26.4981 | 18401.76 | 54.9604 |  |  | 8683.66 | 52.3948 | 2991.22 | 44.5821
6792.26 | 28.2224 | 4358.88 | 33.6098 | 2739.91 | 41.8677 | 1200.71 | 45.8102 | 7810.33 | 33.1726 |  |  | 2835.5 | 25.5897 | 1369.61 | 26.5011 | 18403.77 | 54.9648 |  |  | 8684.18 | 52.3991 | 2991.35 | 44.5861
6792.93 | 28.2312 | 4359.18 | 33.6217 | 2739.93 | 41.871 | 1200.72 | 45.8153 | 7811.49 | 33.1792 |  |  | 2835.51 | 25.5935 | 1369.64 | 26.5037 | 18407.15 | 54.9721 |  |  | 8684.71 | 52.4036 | 2991.55 | 44.5897
6793.73 | 28.241 | 4359.45 | 33.6331 | 2739.96 | 41.8765 | 1200.74 | 45.8216 | 7812.01 | 33.1814 |  |  | 2835.56 | 25.5967 | 1369.66 | 26.5052 | 18408.59 | 54.976 |  |  | 8685.63 | 52.4115 | 2991.82 | 44.5962
6794.34 | 28.2496 | 4359.83 | 33.65 | 2739.98 | 41.8799 | 1200.76 | 45.8278 | 7812.86 | 33.1857 |  |  | 2835.6 | 25.6003 | 1369.69 | 26.5085 | 18413.06 | 54.9857 |  |  | 8686.18 | 52.4172 | 2992.07 | 44.6019
6794.88 | 28.2559 | 4360.23 | 33.667 | 2740.01 | 41.8857 | 1200.77 | 45.8343 | 7814.65 | 33.1958 |  |  | 2835.66 | 25.6054 | 1369.72 | 26.5122 | 18415.56 | 54.9972 |  |  | 8686.69 | 52.4219 | 2992.33 | 44.6079
6795.41 | 28.2634 | 4360.5 | 33.6794 | 2740.03 | 41.8891 | 1200.79 | 45.8404 | 7815.87 | 33.2038 |  |  | 2835.71 | 25.6082 | 1369.74 | 26.5142 | 18417.75 | 55.0034 |  |  | 8687.19 | 52.426 | 2992.57 | 44.6131
6795.94 | 28.27 | 4360.77 | 33.6906 | 2740.06 | 41.895 | 1200.81 | 45.8467 | 7816.9 | 33.2087 |  |  | 2835.75 | 25.6115 | 1369.77 | 26.5172 | 18420.13 | 55.0078 |  |  | 8687.73 | 52.4314 | 2992.7 | 44.6166
6796.48 | 28.2761 | 4361.17 | 33.7085 | 2740.09 | 41.9005 | 1200.82 | 45.853 | 7817.43 | 33.213 |  |  | 2835.8 | 25.6129 | 1369.79 | 26.5188 | 18421.67 | 55.0119 |  |  | 8688.26 | 52.4357 | 2992.97 | 44.623
6797.01 | 28.2841 | 4361.43 | 33.7205 | 2740.11 | 41.9043 | 1200.84 | 45.8593 | 7818.47 | 33.2185 |  |  | 2835.81 | 25.6157 | 1369.82 | 26.5216 | 18423.8 | 55.0155 |  |  | 8689.73 | 52.4499 | 2993.1 | 44.6256
6797.55 | 28.2904 | 4361.7 | 33.7333 | 2740.13 | 41.9074 | 1200.86 | 45.8648 | 7818.97 | 33.2221 |  |  | 2835.85 | 25.6188 | 1369.86 | 26.5249 | 18425.61 | 55.02 |  |  | 8690.31 | 52.454 | 2993.27 | 44.6304
6798.08 | 28.2966 | 4361.97 | 33.7447 | 2740.14 | 41.9108 | 1200.87 | 45.872 | 7819.5 | 33.2251 |  |  | 2835.9 | 25.6223 | 1369.87 | 26.5268 | 18428.14 | 55.0253 |  |  | 8690.83 | 52.4587 | 2993.65 | 44.6389
6798.5 | 28.3027 | 4362.37 | 33.7626 | 2740.19 | 41.919 | 1200.89 | 45.8776 | 7820.54 | 33.2301 |  |  | 2835.96 | 25.6259 | 1369.89 | 26.5285 | 18429.78 | 55.0292 |  |  | 8691.37 | 52.4642 | 2993.89 | 44.644
6799.03 | 28.3097 | 4362.64 | 33.7763 | 2740.21 | 41.9235 | 1200.91 | 45.8834 | 7821.07 | 33.2336 |  |  | 2836 | 25.6297 | 1369.91 | 26.5305 | 18431.88 | 55.0345 |  |  | 8691.9 | 52.4693 | 2994.22 | 44.6516
6799.77 | 28.3196 | 4362.9 | 33.7885 | 2740.24 | 41.9289 | 1200.92 | 45.8902 | 7821.59 | 33.2373 |  |  | 2836.05 | 25.6329 | 1369.94 | 26.5335 | 18433.63 | 55.0389 |  |  | 8692.42 | 52.4739 | 2994.49 | 44.6583
6800.83 | 28.3335 | 4363.22 | 33.8015 | 2740.26 | 41.9319 | 1200.94 | 45.8965 | 7822.79 | 33.2447 |  |  | 2836.06 | 25.6353 | 1369.97 | 26.5368 | 18436.05 | 55.0435 |  |  | 8693.48 | 52.4829 | 2994.62 | 44.6613
6801.63 | 28.3442 | 4363.49 | 33.8151 | 2740.29 | 41.9381 | 1200.96 | 45.9029 | 7823.32 | 33.2465 |  |  | 2836.1 | 25.6362 | 1370.01 | 26.5403 | 18438.5 | 55.0478 |  |  | 8694 | 52.4879 | 2994.87 | 44.667
6802.42 | 28.3545 | 4363.75 | 33.8267 | 2740.33 | 41.945 | 1200.97 | 45.9091 | 7824.29 | 33.2537 |  |  | 2836.13 | 25.6395 | 1370.02 | 26.5418 | 18440.12 | 55.0535 |  |  | 8694.8 | 52.495 | 2995.39 | 44.679
6802.87 | 28.3596 | 4364.02 | 33.8388 | 2740.36 | 41.9511 | 1200.99 | 45.9147 | 7825.28 | 33.2583 |  |  | 2836.16 | 25.6422 | 1370.04 | 26.5437 | 18441.86 | 55.0564 |  |  | 8695.34 | 52.5 | 2995.52 | 44.6819
6803.67 | 28.3713 | 4364.29 | 33.8519 | 2740.39 | 41.9558 | 1201.01 | 45.9205 | 7826.53 | 33.2651 |  |  | 2836.23 | 25.6466 | 1370.07 | 26.5466 | 18443.19 | 55.0595 |  |  | 8695.87 | 52.5052 | 2995.72 | 44.6869
6804.2 | 28.3781 | 4364.55 | 33.8638 | 2740.41 | 41.9594 | 1201.02 | 45.927 | 7827.03 | 33.2677 |  |  | 2836.25 | 25.6481 | 1370.09 | 26.549 | 18446.19 | 55.0672 |  |  | 8696.39 | 52.5098 | 2995.97 | 44.6924
6805.67 | 28.3992 | 4364.8 | 33.8762 | 2740.44 | 41.9647 | 1201.04 | 45.9324 | 7827.53 | 33.2705 |  |  | 2836.3 | 25.6512 | 1370.12 | 26.5523 | 18450.11 | 55.0792 |  |  | 8697.19 | 52.5169 | 2996.57 | 44.7066
6806.21 | 28.4063 | 4365.07 | 33.8881 | 2740.46 | 41.9676 | 1201.06 | 45.9397 | 7829.03 | 33.2806 |  |  | 2836.31 | 25.6538 | 1370.16 | 26.5556 | 18452.05 | 55.0832 |  |  | 8697.72 | 52.5222 | 2997.09 | 44.7181
6806.79 | 28.4133 | 4365.34 | 33.9005 | 2740.49 | 41.9743 | 1201.07 | 45.9469 | 7829.56 | 33.2826 |  |  | 2836.38 | 25.6583 | 1370.19 | 26.5583 | 18454.12 | 55.088 |  |  | 8698.74 | 52.5318 | 2997.36 | 44.7245
6807.26 | 28.4201 | 4365.6 | 33.9118 | 2740.51 | 41.9767 | 1201.09 | 45.9521 | 7830.13 | 33.2869 |  |  | 2836.45 | 25.6631 | 1370.21 | 26.5608 | 18458.41 | 55.0977 |  |  | 8699.27 | 52.5366 | 2997.62 | 44.7306
6807.79 | 28.4265 | 4366.01 | 33.9308 | 2740.54 | 41.9836 | 1201.11 | 45.9593 | 7831.03 | 33.2915 |  |  | 2836.48 | 25.6664 | 1370.24 | 26.5641 | 18461.58 | 55.1048 |  |  | 8699.81 | 52.5412 | 2997.89 | 44.7368
6808.72 | 28.44 | 4366.26 | 33.9424 | 2740.56 | 41.9871 | 1201.12 | 45.9646 | 7831.57 | 33.2936 |  |  | 2836.5 | 25.6682 | 1370.27 | 26.5676 | 18463.71 | 55.1094 |  |  | 8700.34 | 52.5464 | 2998.14 | 44.7422
6809.24 | 28.4463 | 4366.52 | 33.9551 | 2740.59 | 41.9926 | 1201.14 | 45.9718 | 7832.8 | 33.3002 |  |  | 2836.56 | 25.674 | 1370.31 | 26.5704 | 18466.78 | 55.1168 |  |  | 8700.88 | 52.551 | 2998.41 | 44.7491
6809.76 | 28.4537 | 4366.92 | 33.9741 | 2740.63 | 41.9992 | 1201.16 | 45.9778 | 7833.33 | 33.3033 |  |  | 2836.61 | 25.6748 | 1370.32 | 26.5718 | 18468.92 | 55.1217 |  |  | 8701.39 | 52.5558 | 2998.54 | 44.7525
6810.23 | 28.4598 | 4367.32 | 33.9939 | 2740.64 | 42.0032 | 1201.17 | 45.9841 | 7833.87 | 33.3079 |  |  | 2836.65 | 25.6779 | 1370.36 | 26.5749 | 18470.99 | 55.1266 |  |  | 8701.93 | 52.5612 | 2998.81 | 44.7583
6810.91 | 28.4692 | 4367.59 | 34.007 | 2740.68 | 42.0083 | 1201.19 | 45.9904 | 7834.4 | 33.311 |  |  | 2836.68 | 25.6822 | 1370.39 | 26.5784 | 18473.07 | 55.1333 |  |  | 8702.94 | 52.5702 | 2998.94 | 44.7615
6811.44 | 28.477 | 4367.86 | 34.0208 | 2740.69 | 42.0125 | 1201.21 | 45.9977 | 7834.94 | 33.3146 |  |  | 2836.7 | 25.684 | 1370.41 | 26.5802 | 18474.17 | 55.1355 |  |  | 8703.48 | 52.5752 | 2999.08 | 44.7647
6812.24 | 28.4887 | 4368.12 | 34.033 | 2740.73 | 42.018 | 1201.22 | 46.0021 | 7835.47 | 33.3176 |  |  | 2836.75 | 25.6868 | 1370.44 | 26.5838 | 18477.89 | 55.1434 |  |  | 8704.01 | 52.58 | 2999.34 | 44.7707
6812.78 | 28.4952 | 4368.52 | 34.0532 | 2740.74 | 42.0212 | 1201.24 | 46.0078 | 7835.97 | 33.3203 |  |  | 2836.8 | 25.6901 | 1370.47 | 26.5873 | 18479.11 | 55.1472 |  |  | 8704.55 | 52.5854 | 2999.59 | 44.7766
6813.58 | 28.5072 | 4368.77 | 34.0656 | 2740.78 | 42.0282 | 1201.26 | 46.0151 | 7836.47 | 33.3237 |  |  | 2836.85 | 25.6947 | 1370.49 | 26.5888 | 18482.31 | 55.1532 |  |  | 8705.08 | 52.5902 | 2999.73 | 44.7802
6814.11 | 28.5136 | 4369.04 | 34.0792 | 2740.79 | 42.0318 | 1201.27 | 46.0222 | 7837.42 | 33.3295 |  |  | 2836.9 | 25.6991 | 1370.52 | 26.5925 | 18483.45 | 55.1551 |  |  | 8705.61 | 52.5953 | 2999.99 | 44.7855
6814.91 | 28.5261 | 4369.31 | 34.0923 | 2740.83 | 42.0368 | 1201.29 | 46.0295 | 7837.92 | 33.3314 |  |  | 2836.95 | 25.7028 | 1370.56 | 26.595 | 18485.05 | 55.1592 |  |  | 8706.15 | 52.6001 | 3000.33 | 44.7938
6815.82 | 28.5393 | 4369.69 | 34.112 | 2740.84 | 42.0406 | 1201.31 | 46.0358 | 7838.97 | 33.3371 |  |  | 2837 | 25.7066 | 1370.57 | 26.5966 | 18487.45 | 55.1699 |  |  | 8706.65 | 52.6051 | 3000.53 | 44.7992
6816.35 | 28.5467 | 4369.96 | 34.1253 | 2740.88 | 42.0466 | 1201.32 | 46.0423 | 7839.51 | 33.3397 |  |  | 2837.05 | 25.7089 | 1370.61 | 26.6007 | 18490.66 | 55.1767 |  |  | 8707.45 | 52.6127 | 3000.78 | 44.8047
6816.87 | 28.5534 | 4370.23 | 34.1375 | 2740.91 | 42.0535 | 1201.34 | 46.0492 | 7840.49 | 33.3464 |  |  | 2837.06 | 25.7118 | 1370.62 | 26.6025 | 18491.79 | 55.1795 |  |  | 8707.98 | 52.6177 | 3001.13 | 44.8131
6817.67 | 28.5644 | 4370.63 | 34.1592 | 2740.94 | 42.0602 | 1201.36 | 46.0544 | 7841.01 | 33.3503 |  |  | 2837.11 | 25.7155 | 1370.64 | 26.6041 | 18494.28 | 55.1854 |  |  | 8708.52 | 52.6231 | 3001.53 | 44.8221
6818.2 | 28.5728 | 4370.89 | 34.1723 | 2740.96 | 42.0632 | 1201.37 | 46.0616 | 7841.53 | 33.3527 |  |  | 2837.16 | 25.7172 | 1370.66 | 26.6062 | 18495.71 | 55.1878 |  |  | 8709.05 | 52.6283 | 3001.66 | 44.8258
6818.73 | 28.5801 | 4371.29 | 34.1934 | 2740.99 | 42.0677 | 1201.39 | 46.0681 | 7842.44 | 33.3558 |  |  | 2837.18 | 25.7205 | 1370.69 | 26.6089 | 18500.63 | 55.1993 |  |  | 8709.58 | 52.634 | 3001.93 | 44.8318
6819.27 | 28.5883 | 4371.56 | 34.2075 | 2741.01 | 42.0725 | 1201.41 | 46.0746 | 7843.24 | 33.3623 |  |  | 2837.21 | 25.7247 | 1370.72 | 26.613 | 18503.47 | 55.2052 |  |  | 8710.12 | 52.6391 | 3002.06 | 44.8353
6819.8 | 28.5964 | 4371.86 | 34.2221 | 2741.04 | 42.0782 | 1201.42 | 46.0814 | 7844.21 | 33.3686 |  |  | 2837.25 | 25.7239 | 1370.76 | 26.6158 | 18506.51 | 55.2124 |  |  | 8710.64 | 52.6432 | 3002.46 | 44.8446
6820.34 | 28.6035 | 4372.13 | 34.2365 | 2741.08 | 42.0851 | 1201.44 | 46.0881 | 7844.75 | 33.3708 |  |  | 2837.26 | 25.7261 | 1370.77 | 26.6178 | 18507.91 | 55.2162 |  |  | 8711.54 | 52.6536 | 3002.65 | 44.8491
6820.87 | 28.6121 | 4372.4 | 34.2503 | 2741.09 | 42.0878 | 1201.46 | 46.0942 | 7845.76 | 33.3774 |  |  | 2837.28 | 25.7287 | 1370.81 | 26.621 | 18509.51 | 55.2196 |  |  | 8712.07 | 52.658 | 3002.78 | 44.8531
6821.4 | 28.6199 | 4372.66 | 34.2639 | 2741.13 | 42.0944 | 1201.47 | 46.0998 | 7846.3 | 33.381 |  |  | 2837.31 | 25.7315 | 1370.84 | 26.6243 | 18511.65 | 55.2239 |  |  | 8712.6 | 52.6633 | 3002.91 | 44.8563
6821.92 | 28.6278 | 4372.93 | 34.2789 | 2741.14 | 42.098 | 1201.49 | 46.1074 | 7846.83 | 33.385 |  |  | 2837.35 | 25.7347 | 1370.87 | 26.6281 | 18514.8 | 55.2315 |  |  | 8713.12 | 52.6677 | 3003.18 | 44.8617
6822.46 | 28.6356 | 4373.2 | 34.2931 | 2741.18 | 42.1045 | 1201.51 | 46.1148 | 7847.33 | 33.3883 |  |  | 2837.4 | 25.7403 | 1370.91 | 26.6313 | 18517.92 | 55.238 |  |  | 8713.66 | 52.6742 | 3003.31 | 44.8657
6822.99 | 28.6428 | 4373.46 | 34.3086 | 2741.21 | 42.1096 | 1201.52 | 46.1208 | 7848.07 | 33.3913 |  |  | 2837.45 | 25.7422 | 1370.92 | 26.6331 | 18520.02 | 55.2453 |  |  | 8714.19 | 52.6794 | 3003.58 | 44.8715
6823.51 | 28.6517 | 4373.73 | 34.3227 | 2741.24 | 42.1155 | 1201.54 | 46.1274 | 7848.6 | 33.3943 |  |  | 2837.48 | 25.7455 | 1370.94 | 26.6355 | 18522.11 | 55.2507 |  |  | 8714.72 | 52.6845 | 3003.78 | 44.8764
6824.34 | 28.6634 | 4374 | 34.3359 | 2741.26 | 42.1186 | 1201.56 | 46.1329 | 7849.37 | 33.3987 |  |  | 2837.53 | 25.7475 | 1370.97 | 26.6384 | 18524.21 | 55.2544 |  |  | 8715.66 | 52.6935 | 3003.91 | 44.8801
6824.88 | 28.6719 | 4374.26 | 34.3496 | 2741.28 | 42.1223 | 1201.57 | 46.1408 | 7850.29 | 33.4013 |  |  | 2837.55 | 25.7503 | 1370.99 | 26.6404 | 18525.71 | 55.2577 |  |  | 8716.46 | 52.7009 | 3004.05 | 44.8838
6825.41 | 28.6794 | 4374.53 | 34.3644 | 2741.29 | 42.1264 | 1201.59 | 46.1473 | 7851.15 | 33.4099 |  |  | 2837.58 | 25.7534 | 1371.02 | 26.6435 | 18529.15 | 55.2661 |  |  | 8716.99 | 52.7069 | 3004.3 | 44.8895
6826.18 | 28.6909 | 4374.8 | 34.3793 | 2741.34 | 42.1356 | 1201.61 | 46.154 | 7851.94 | 33.4129 |  |  | 2837.63 | 25.7583 | 1371.04 | 26.645 | 18531.23 | 55.2704 |  |  | 8717.53 | 52.7121 | 3004.56 | 44.8959
6826.71 | 28.6984 | 4375.06 | 34.3926 | 2741.36 | 42.1393 | 1201.62 | 46.1605 | 7852.47 | 33.4167 |  |  | 2837.68 | 25.7604 | 1371.07 | 26.6485 | 18532.75 | 55.2733 |  |  | 8718.86 | 52.7256 | 3004.83 | 44.9026
6827.76 | 28.7146 | 4375.33 | 34.408 | 2741.38 | 42.1427 | 1201.64 | 46.1676 | 7853.32 | 33.4233 |  |  | 2837.7 | 25.7632 | 1371.09 | 26.6501 | 18534.74 | 55.2791 |  |  | 8719.83 | 52.7349 | 3005.1 | 44.909
6828.18 | 28.7199 | 4375.6 | 34.423 | 2741.41 | 42.1486 | 1201.66 | 46.1733 | 7853.91 | 33.4254 |  |  | 2837.75 | 25.7652 | 1371.12 | 26.654 | 18537.27 | 55.2885 |  |  | 8720.63 | 52.7435 | 3005.5 | 44.918
6829.25 | 28.736 | 4375.87 | 34.4379 | 2741.44 | 42.1549 | 1201.67 | 46.1802 | 7854.91 | 33.4331 |  |  | 2837.77 | 25.7683 | 1371.16 | 26.6571 | 18539.41 | 55.2936 |  |  | 8721.95 | 52.7568 | 3005.88 | 44.9271
6830.05 | 28.748 | 4376.08 | 34.4506 | 2741.46 | 42.1586 | 1201.69 | 46.1861 | 7855.81 | 33.4377 |  |  | 2837.82 | 25.7718 | 1371.17 | 26.6591 | 18541.14 | 55.298 |  |  | 8722.48 | 52.7616 | 3006.02 | 44.9304
6830.83 | 28.7594 | 4376.22 | 34.4582 | 2741.49 | 42.1655 | 1201.71 | 46.1935 | 7856.34 | 33.4414 |  |  | 2837.87 | 25.7761 | 1371.21 | 26.6622 | 18542.68 | 55.3015 |  |  | 8723.47 | 52.7713 | 3006.15 | 44.9339
6831.37 | 28.7681 | 4376.35 | 34.466 | 2741.53 | 42.1716 | 1201.72 | 46.1994 | 7856.88 | 33.4444 |  |  | 2837.9 | 25.7791 | 1371.22 | 26.6644 | 18544.35 | 55.3042 |  |  | 8724.52 | 52.781 | 3006.42 | 44.9405
6831.9 | 28.7756 | 4376.47 | 34.4727 | 2741.56 | 42.1782 | 1201.74 | 46.2066 | 7857.41 | 33.4475 |  |  | 2837.97 | 25.7859 | 1371.24 | 26.6661 | 18545.65 | 55.3078 |  |  | 8725.05 | 52.7867 | 3006.68 | 44.947
6832.72 | 28.788 | 4376.6 | 34.4795 | 2741.59 | 42.1844 | 1201.76 | 46.2132 | 7858.11 | 33.4512 |  |  | 2838.02 | 25.7888 | 1371.26 | 26.6678 | 18547.78 | 55.3127 |  |  | 8725.58 | 52.7925 | 3006.95 | 44.9531
6833.45 | 28.7989 | 4376.73 | 34.4862 | 2741.61 | 42.1882 | 1201.77 | 46.2194 | 7858.63 | 33.4542 |  |  | 2838.05 | 25.7915 | 1371.27 | 26.6697 | 18549.54 | 55.3162 |  |  | 8726.12 | 52.798 | 3007.08 | 44.9569
6833.98 | 28.807 | 4376.87 | 34.4952 | 2741.64 | 42.1934 | 1201.79 | 46.2265 | 7859.13 | 33.4584 |  |  | 2838.07 | 25.7934 | 1371.31 | 26.6728 | 18551.59 | 55.3216 |  |  | 8726.64 | 52.8034 | 3007.22 | 44.9596
6834.79 | 28.8188 | 4377 | 34.5023 | 2741.66 | 42.1974 | 1201.81 | 46.2331 | 7859.66 | 33.4609 |  |  | 2838.1 | 25.7957 | 1371.34 | 26.6758 | 18553.49 | 55.3278 |  |  | 8727.17 | 52.8086 | 3007.35 | 44.9631
6835.32 | 28.827 | 4377.13 | 34.5105 | 2741.68 | 42.2007 | 1201.82 | 46.2409 | 7860.68 | 33.4665 |  |  | 2838.15 | 25.8006 | 1371.36 | 26.6781 | 18556.69 | 55.337 |  |  | 8727.62 | 52.8129 | 3007.62 | 44.9687
6835.79 | 28.8345 | 4377.27 | 34.5178 | 2741.69 | 42.205 | 1201.84 | 46.2465 | 7861.21 | 33.4713 |  |  | 2838.2 | 25.804 | 1371.39 | 26.6819 | 18558.64 | 55.3399 |  |  | 8728.15 | 52.8186 | 3007.88 | 44.9763
6836.25 | 28.8417 | 4377.4 | 34.525 | 2741.73 | 42.2104 | 1201.86 | 46.2541 | 7861.73 | 33.4725 |  |  | 2838.23 | 25.8082 | 1371.41 | 26.6832 | 18562.21 | 55.3485 |  |  | 8728.69 | 52.8243 | 3008.15 | 44.983
6836.77 | 28.8502 | 4377.53 | 34.5332 | 2741.74 | 42.2146 | 1201.87 | 46.2608 | 7862.35 | 33.4764 |  |  | 2838.3 | 25.8113 | 1371.43 | 26.6856 | 18563.82 | 55.3524 |  |  | 8729.22 | 52.8298 | 3008.29 | 44.9866
6837.3 | 28.8577 | 4377.67 | 34.541 | 2741.78 | 42.2216 | 1201.89 | 46.266 | 7862.88 | 33.4779 |  |  | 2838.32 | 25.8137 | 1371.46 | 26.6888 | 18567.8 | 55.3612 |  |  | 8729.76 | 52.8357 | 3008.55 | 44.993
6837.84 | 28.8656 | 4377.8 | 34.5485 | 2741.81 | 42.2276 | 1201.91 | 46.2737 | 7863.42 | 33.4832 |  |  | 2838.37 | 25.8176 | 1371.48 | 26.6906 | 18568.97 | 55.3634 |  |  | 8730.29 | 52.8412 | 3008.94 | 45.0018
6838.32 | 28.8734 | 4377.93 | 34.5569 | 2741.84 | 42.2331 | 1201.92 | 46.2802 | 7863.95 | 33.4855 |  |  | 2838.42 | 25.8227 | 1371.49 | 26.6927 | 18571.39 | 55.3703 |  |  | 8730.82 | 52.8474 | 3009.14 | 45.0072
6838.86 | 28.8805 | 4378.07 | 34.5634 | 2741.88 | 42.2403 | 1201.94 | 46.2868 | 7864.48 | 33.4906 |  |  | 2838.47 | 25.8261 | 1371.53 | 26.6955 | 18574.58 | 55.3774 |  |  | 8731.36 | 52.8531 | 3009.4 | 45.0136
6839.39 | 28.8899 | 4378.2 | 34.5727 | 2741.91 | 42.2467 | 1201.96 | 46.2937 | 7865.02 | 33.4931 |  |  | 2838.5 | 25.8295 | 1371.56 | 26.6991 | 18576.23 | 55.3815 |  |  | 8731.62 | 52.8567 | 3009.67 | 45.0203
6839.92 | 28.8975 | 4378.33 | 34.58 | 2741.95 | 42.2538 | 1201.97 | 46.3015 | 7865.55 | 33.4975 |  |  | 2838.57 | 25.8347 | 1371.58 | 26.7011 | 18579.02 | 55.3878 |  |  | 8731.96 | 52.8595 | 3009.94 | 45.0268
6840.43 | 28.9053 | 4378.45 | 34.5868 | 2741.96 | 42.2577 | 1201.99 | 46.3089 | 7866.09 | 33.4994 |  |  | 2838.6 | 25.8374 | 1371.59 | 26.7029 | 18580.3 | 55.3907 |  |  | 8732.23 | 52.8618 | 3010.19 | 45.033
6841.23 | 28.9174 | 4378.58 | 34.5955 | 2742 | 42.2637 | 1202.01 | 46.3147 | 7866.64 | 33.5025 |  |  | 2838.62 | 25.8395 | 1371.61 | 26.7052 | 18582.22 | 55.3942 |  |  | 8732.49 | 52.8649 | 3010.32 | 45.0363
6842.01 | 28.9299 | 4378.72 | 34.6038 | 2742.05 | 42.273 | 1202.02 | 46.3224 | 7867.17 | 33.5066 |  |  | 2838.63 | 25.8383 | 1371.64 | 26.7084 | 18584.15 | 55.3977 |  |  | 8732.76 | 52.8683 | 3010.52 | 45.0421
6842.81 | 28.9417 | 4378.85 | 34.6108 | 2742.08 | 42.2797 | 1202.04 | 46.3295 | 7867.7 | 33.5082 |  |  | 2838.65 | 25.8426 | 1371.68 | 26.7119 | 18585.31 | 55.402 |  |  | 8733.03 | 52.8715 | 3010.65 | 45.0448
6843.34 | 28.9504 | 4378.99 | 34.6195 | 2742.1 | 42.2837 | 1202.06 | 46.3361 | 7868.95 | 33.5159 |  |  | 2838.68 | 25.8446 | 1371.69 | 26.7144 | 18588.24 | 55.4084 |  |  | 8733.29 | 52.8743 | 3010.9 | 45.0505
6843.88 | 28.9582 | 4379.12 | 34.6272 | 2742.11 | 42.2867 | 1202.07 | 46.3419 | 7869.49 | 33.5189 |  |  | 2838.73 | 25.8484 | 1371.73 | 26.7177 | 18590.31 | 55.4129 |  |  | 8733.56 | 52.8781 | 3011.04 | 45.0538
6844.4 | 28.9667 | 4379.24 | 34.6344 | 2742.15 | 42.2938 | 1202.09 | 46.3491 | 7870.29 | 33.5253 |  |  | 2838.75 | 25.8508 | 1371.74 | 26.7191 | 18593.23 | 55.4193 |  |  | 8733.83 | 52.8816 | 3011.17 | 45.0571
6845.41 | 28.982 | 4379.37 | 34.6417 | 2742.16 | 42.297 | 1202.11 | 46.3564 | 7870.96 | 33.5289 |  |  | 2838.77 | 25.853 | 1371.76 | 26.7208 | 18595.3 | 55.4232 |  |  | 8734.09 | 52.8829 | 3011.42 | 45.0635
6846.35 | 28.9975 | 4379.5 | 34.6504 | 2742.2 | 42.304 | 1202.12 | 46.363 | 7871.47 | 33.5321 |  |  | 2838.82 | 25.8547 | 1371.78 | 26.7231 | 18597.05 | 55.4277 |  |  | 8734.36 | 52.8873 | 3011.56 | 45.0676
6846.88 | 29.006 | 4379.64 | 34.6587 | 2742.21 | 42.3069 | 1202.14 | 46.3709 | 7872.68 | 33.5394 |  |  | 2838.83 | 25.8567 | 1371.79 | 26.7248 | 18599.12 | 55.4317 |  |  | 8734.63 | 52.8901 | 3011.81 | 45.0731
6847.55 | 29.0166 | 4379.77 | 34.6662 | 2742.25 | 42.3139 | 1202.16 | 46.3766 | 7873.21 | 33.5427 |  |  | 2838.87 | 25.86 | 1371.83 | 26.728 | 18601.01 | 55.4365 |  |  | 8734.89 | 52.8918 | 3012.07 | 45.0795
6848.48 | 29.0313 | 4379.9 | 34.6742 | 2742.28 | 42.3203 | 1202.17 | 46.384 | 7873.74 | 33.5459 |  |  | 2838.88 | 25.8621 | 1371.84 | 26.7296 | 18602.51 | 55.4456 |  |  | 8735.16 | 52.8956 | 3012.21 | 45.0835
6849.32 | 29.045 | 4380.04 | 34.6837 | 2742.31 | 42.3265 | 1202.19 | 46.3904 | 7874.71 | 33.5521 |  |  | 2838.9 | 25.8623 | 1371.88 | 26.7335 | 18604.73 | 55.4499 |  |  | 8735.43 | 52.8983 | 3012.47 | 45.0899
6850.85 | 29.0694 | 4380.17 | 34.6918 | 2742.33 | 42.3302 | 1202.21 | 46.3986 | 7875.43 | 33.5556 |  |  | 2838.93 | 25.8667 | 1371.89 | 26.7363 | 18606.46 | 55.4535 |  |  | 8735.7 | 52.9011 | 3012.61 | 45.0938
6851.64 | 29.083 | 4380.3 | 34.6998 | 2742.36 | 42.3377 | 1202.22 | 46.4045 | 7876.36 | 33.5615 |  |  | 2838.97 | 25.8683 | 1371.93 | 26.74 | 18608.73 | 55.459 |  |  | 8735.96 | 52.9038 | 3012.87 | 45.0998
6852.5 | 29.0972 | 4380.44 | 34.7082 | 2742.4 | 42.3447 | 1202.24 | 46.4131 | 7877.03 | 33.5671 |  |  | 2838.98 | 25.8708 | 1371.94 | 26.7423 | 18610.83 | 55.4647 |  |  | 8736.11 | 52.9058 | 3013.14 | 45.1075
6853.54 | 29.1131 | 4380.5 | 34.7124 | 2742.43 | 42.351 | 1202.26 | 46.4201 | 7878.7 | 33.5752 |  |  | 2839.02 | 25.8741 | 1371.96 | 26.7443 | 18613.1 | 55.4691 |  |  | 8736.38 | 52.9092 | 3013.27 | 45.1107
6854.27 | 29.1255 | 4380.64 | 34.719 | 2742.45 | 42.3549 | 1202.27 | 46.4264 | 7879.23 | 33.5802 |  |  | 2839.03 | 25.8762 | 1371.99 | 26.7468 | 18615.17 | 55.4728 |  |  | 8736.51 | 52.9106 | 3013.54 | 45.117
6855.46 | 29.1457 | 4380.7 | 34.7242 | 2742.48 | 42.3612 | 1202.29 | 46.4333 | 7880.13 | 33.5848 |  |  | 2839.07 | 25.8783 | 1372.01 | 26.7488 | 18617.37 | 55.4788 |  |  | 8736.78 | 52.9133 | 3013.74 | 45.1229
6855.99 | 29.1535 | 4380.84 | 34.733 | 2742.5 | 42.3655 | 1202.31 | 46.4412 | 7881.47 | 33.5949 |  |  | 2839.08 | 25.8801 | 1372.04 | 26.7521 | 18620.48 | 55.4852 |  |  | 8736.91 | 52.9154 | 3013.84 | 45.1258
6856.96 | 29.1702 | 4380.97 | 34.7417 | 2742.51 | 42.3689 | 1202.32 | 46.4466 | 7882.17 | 33.597 |  |  | 2839.12 | 25.8812 | 1372.06 | 26.7537 | 18621.59 | 55.488 |  |  | 8737.18 | 52.9179 | 3014.11 | 45.1322
6857.56 | 29.1792 | 4381.17 | 34.7526 | 2742.55 | 42.3756 | 1202.34 | 46.4547 | 7883.39 | 33.6093 |  |  | 2839.15 | 25.8834 | 1372.08 | 26.7556 | 18623.6 | 55.4915 |  |  | 8737.31 | 52.9193 | 3014.23 | 45.1356
6858.74 | 29.1993 | 4381.24 | 34.7578 | 2742.56 | 42.3796 | 1202.36 | 46.4624 | 7883.94 | 33.611 |  |  | 2839.17 | 25.887 | 1372.11 | 26.759 | 18625.78 | 55.4965 |  |  | 8737.45 | 52.9209 | 3014.36 | 45.1391
6859.34 | 29.2104 | 4381.37 | 34.7656 | 2742.6 | 42.3861 | 1202.37 | 46.4691 | 7884.79 | 33.6174 |  |  | 2839.2 | 25.8885 | 1372.13 | 26.7609 | 18627.5 | 55.5021 |  |  | 8737.71 | 52.923 | 3014.61 | 45.146
6859.88 | 29.2189 | 4381.5 | 34.7738 | 2742.63 | 42.3916 | 1202.39 | 46.477 | 7885.67 | 33.6226 |  |  | 2839.22 | 25.8907 | 1372.14 | 26.7633 | 18629.02 | 55.5107 |  |  | 8737.85 | 52.925 | 3014.88 | 45.1528
6860.4 | 29.2271 | 4381.64 | 34.7814 | 2742.65 | 42.3959 | 1202.41 | 46.4833 | 7886.24 | 33.627 |  |  | 2839.25 | 25.8941 | 1372.16 | 26.7653 | 18631.14 | 55.5151 |  |  | 8737.98 | 52.9272 | 3015.01 | 45.156
6861.86 | 29.2531 | 4381.71 | 34.7866 | 2742.66 | 42.4001 | 1202.42 | 46.4904 | 7887.77 | 33.6364 |  |  | 2839.28 | 25.8965 | 1372.19 | 26.7685 | 18633.69 | 55.5207 |  |  | 8738.11 | 52.9294 | 3015.28 | 45.1633
6862.38 | 29.261 | 4381.77 | 34.7916 | 2742.68 | 42.4032 | 1202.44 | 46.4989 | 7888.88 | 33.6424 |  |  | 2839.3 | 25.8997 | 1372.21 | 26.7705 | 18636.76 | 55.5286 |  |  | 8738.38 | 52.9311 | 3015.54 | 45.1704
6863.18 | 29.275 | 4381.91 | 34.7989 | 2742.71 | 42.411 | 1202.46 | 46.5049 | 7889.78 | 33.6479 |  |  | 2839.33 | 25.9002 | 1372.23 | 26.7733 | 18638.03 | 55.5323 |  |  | 8738.65 | 52.9349 | 3015.68 | 45.1735
6863.72 | 29.2834 | 4381.97 | 34.8034 | 2742.73 | 42.4143 | 1202.47 | 46.5122 | 7890.99 | 33.6572 |  |  | 2839.37 | 25.9052 | 1372.26 | 26.7761 | 18640.06 | 55.5366 |  |  | 8738.78 | 52.936 | 3015.81 | 45.1774
6864.52 | 29.2977 | 4382.04 | 34.8088 | 2742.76 | 42.4215 | 1202.49 | 46.5197 | 7891.51 | 33.657 |  |  | 2839.4 | 25.9073 | 1372.29 | 26.7799 | 18641.8 | 55.5402 |  |  | 8738.92 | 52.9378 | 3016.08 | 45.1848
6865.32 | 29.3119 | 4382.17 | 34.8158 | 2742.78 | 42.4247 | 1202.51 | 46.5271 | 7892.03 | 33.6623 |  |  | 2839.43 | 25.9105 | 1372.31 | 26.7815 | 18643.92 | 55.5448 |  |  | 8739.18 | 52.9415 | 3016.21 | 45.1884
6865.85 | 29.3217 | 4382.24 | 34.8207 | 2742.8 | 42.4316 | 1202.52 | 46.5338 | 7892.83 | 33.6686 |  |  | 2839.47 | 25.9131 | 1372.33 | 26.7832 | 18645.79 | 55.5497 |  |  | 8739.45 | 52.9442 | 3016.34 | 45.1924
6866.6 | 29.3357 | 4382.37 | 34.8291 | 2742.83 | 42.438 | 1202.54 | 46.5417 | 7894.33 | 33.6792 |  |  | 2839.5 | 25.9144 | 1372.34 | 26.7851 | 18649.59 | 55.5576 |  |  | 8739.58 | 52.946 | 3016.48 | 45.1958
6867.14 | 29.3454 | 4382.51 | 34.8379 | 2742.86 | 42.4452 | 1202.56 | 46.5494 | 7895.23 | 33.6843 |  |  | 2839.52 | 25.9173 | 1372.36 | 26.7879 | 18651.56 | 55.5629 |  |  | 8739.83 | 52.9474 | 3016.61 | 45.1998
6867.67 | 29.3543 | 4382.64 | 34.8448 | 2742.9 | 42.4517 | 1202.57 | 46.5561 | 7895.82 | 33.6858 |  |  | 2839.55 | 25.9188 | 1372.39 | 26.7914 | 18653.68 | 55.568 |  |  | 8739.97 | 52.9499 | 3016.88 | 45.2068
6868.47 | 29.3682 | 4382.71 | 34.8509 | 2742.91 | 42.4546 | 1202.59 | 46.5634 | 7896.62 | 33.6925 |  |  | 2839.57 | 25.9222 | 1372.43 | 26.795 | 18655.65 | 55.5722 |  |  | 8740.2 | 52.953 | 3017.01 | 45.2105
6869 | 29.3777 | 4382.77 | 34.8552 | 2742.95 | 42.4624 | 1202.61 | 46.5698 | 7897.13 | 33.6958 |  |  | 2839.6 | 25.9254 | 1372.44 | 26.797 | 18657.56 | 55.577 |  |  | 8740.4 | 52.9557 | 3017.14 | 45.2143
6869.54 | 29.3876 | 4382.91 | 34.8639 | 2742.96 | 42.4662 | 1202.62 | 46.5775 | 7898.09 | 33.7016 |  |  | 2839.62 | 25.9273 | 1372.46 | 26.7985 | 18658.9 | 55.5804 |  |  | 8740.67 | 52.9577 | 3017.35 | 45.2199
6870.07 | 29.3971 | 4383.04 | 34.8728 | 2743 | 42.4724 | 1202.64 | 46.5845 | 7899.04 | 33.7103 |  |  | 2839.65 | 25.9306 | 1372.49 | 26.802 | 18660 | 55.5825 |  |  | 8740.87 | 52.9598 | 3017.61 | 45.2268
6870.56 | 29.4062 | 4383.17 | 34.8815 | 2743.01 | 42.4765 | 1202.66 | 46.5923 | 7900.47 | 33.7198 |  |  | 2839.68 | 25.9314 | 1372.53 | 26.8067 | 18662.45 | 55.5874 |  |  | 8741 | 52.9624 | 3017.86 | 45.2335
6871.07 | 29.4147 | 4383.31 | 34.8902 | 2743.05 | 42.4822 | 1202.67 | 46.6 | 7901.94 | 33.728 |  |  | 2839.7 | 25.9344 | 1372.56 | 26.8105 | 18665.87 | 55.5969 |  |  | 8741.2 | 52.9645 | 3018.05 | 45.2385
6871.87 | 29.4292 | 4383.37 | 34.8956 | 2743.06 | 42.4867 | 1202.69 | 46.6054 | 7902.47 | 33.7321 |  |  | 2839.73 | 25.9356 | 1372.59 | 26.8138 | 18667.53 | 55.6007 |  |  | 8741.33 | 52.9657 | 3018.18 | 45.243
6872.41 | 29.4389 | 4383.51 | 34.9031 | 2743.1 | 42.4943 | 1202.71 | 46.6128 | 7903.01 | 33.7353 |  |  | 2839.77 | 25.9387 | 1372.63 | 26.8175 | 18669.73 | 55.6057 |  |  | 8741.47 | 52.9672 | 3018.31 | 45.2462
6872.94 | 29.4491 | 4383.64 | 34.9118 | 2743.11 | 42.4982 | 1202.72 | 46.6221 | 7903.51 | 33.7401 |  |  | 2839.78 | 25.9399 | 1372.64 | 26.8192 | 18671.28 | 55.6078 |  |  | 8741.53 | 52.9682 | 3018.45 | 45.2505
6873.48 | 29.4591 | 4383.71 | 34.9176 | 2743.13 | 42.5017 | 1202.74 | 46.6295 | 7904.04 | 33.7425 |  |  | 2839.82 | 25.9448 | 1372.68 | 26.8226 | 18672.43 | 55.6108 |  |  | 8741.67 | 52.9697 | 3018.58 | 45.2544
6874.28 | 29.474 | 4383.84 | 34.927 | 2743.15 | 42.5048 | 1202.76 | 46.6363 | 7904.63 | 33.7465 |  |  | 2839.85 | 25.9462 | 1372.69 | 26.8244 | 18673.96 | 55.6155 |  |  | 8741.94 | 52.9727 | 3018.71 | 45.2572
6874.74 | 29.4826 | 4383.97 | 34.9353 | 2743.18 | 42.5116 | 1202.77 | 46.6427 | 7905.79 | 33.7543 |  |  | 2839.88 | 25.9492 | 1372.71 | 26.8265 | 18675.52 | 55.6193 |  |  | 8742.14 | 52.9758 | 3018.85 | 45.2609
6875.28 | 29.4919 | 4384.11 | 34.9443 | 2743.2 | 42.5153 | 1202.79 | 46.6516 | 7906.29 | 33.7567 |  |  | 2839.9 | 25.9513 | 1372.73 | 26.8282 | 18677.04 | 55.6261 |  |  | 8742.4 | 52.9784 | 3018.98 | 45.2654
6875.8 | 29.502 | 4384.24 | 34.9538 | 2743.21 | 42.5188 | 1202.81 | 46.6588 | 7906.83 | 33.7594 |  |  | 2839.93 | 25.9552 | 1372.76 | 26.8318 | 18678.45 | 55.6293 |  |  | 8742.47 | 52.9794 | 3019.11 | 45.2685
6876.33 | 29.5117 | 4384.37 | 34.9621 | 2743.25 | 42.526 | 1202.82 | 46.666 | 7907.81 | 33.768 |  |  | 2839.97 | 25.9569 | 1372.78 | 26.8346 | 18681.46 | 55.6355 |  |  | 8742.74 | 52.9821 | 3019.23 | 45.2723
6876.86 | 29.5222 | 4384.51 | 34.9717 | 2743.26 | 42.5297 | 1202.84 | 46.6726 | 7908.53 | 33.7717 |  |  | 2840 | 25.9586 | 1372.79 | 26.8356 | 18684.63 | 55.6445 |  |  | 8742.94 | 52.9849 | 3019.36 | 45.2758
6877.4 | 29.5318 | 4384.64 | 34.9803 | 2743.28 | 42.5329 | 1202.86 | 46.68 | 7909.46 | 33.779 |  |  | 2840.02 | 25.961 | 1372.81 | 26.8379 | 18686.08 | 55.6477 |  |  | 8743.05 | 52.9869 | 3019.5 | 45.2793
6877.93 | 29.5417 | 4384.74 | 34.988 | 2743.3 | 42.5376 | 1202.87 | 46.6876 | 7910.42 | 33.7837 |  |  | 2840.05 | 25.9632 | 1372.83 | 26.8394 | 18688.38 | 55.6526 |  |  | 8743.25 | 52.9891 | 3019.63 | 45.2834
6878.46 | 29.5517 | 4384.84 | 34.9936 | 2743.31 | 42.5415 | 1202.89 | 46.6949 | 7911.78 | 33.7932 |  |  | 2840.08 | 25.9672 | 1372.84 | 26.8422 | 18692.1 | 55.6621 |  |  | 8743.32 | 52.9907 | 3019.76 | 45.2873
6878.95 | 29.5608 | 4384.91 | 34.9982 | 2743.35 | 42.5482 | 1202.91 | 46.7025 | 7912.32 | 33.7983 |  |  | 2840.1 | 25.9706 | 1372.86 | 26.8437 | 18693.62 | 55.6645 |  |  | 8743.59 | 52.9931 | 3019.9 | 45.2916
6879.48 | 29.5702 | 4385.01 | 35.0066 | 2743.38 | 42.5547 | 1202.92 | 46.7105 | 7912.92 | 33.8027 |  |  | 2840.13 | 25.9728 | 1372.88 | 26.8457 | 18696.56 | 55.6738 |  |  | 8743.85 | 52.9951 | 3020.03 | 45.2958
6880.02 | 29.5812 | 4385.11 | 35.0124 | 2743.4 | 42.558 | 1202.94 | 46.7189 | 7913.43 | 33.8057 |  |  | 2840.15 | 25.9758 | 1372.89 | 26.8479 | 18700.53 | 55.6819 |  |  | 8743.99 | 52.9984 | 3020.16 | 45.299
6880.53 | 29.5912 | 4385.21 | 35.0195 | 2743.41 | 42.5621 | 1202.96 | 46.7262 | 7913.97 | 33.8089 |  |  | 2840.18 | 25.9769 | 1372.91 | 26.8495 | 18702.55 | 55.6871 |  |  | 8744.25 | 53.0016 | 3020.23 | 45.302
6881.05 | 29.6022 | 4385.28 | 35.0248 | 2743.43 | 42.5659 | 1202.97 | 46.7338 | 7914.47 | 33.8134 |  |  | 2840.22 | 25.9819 | 1372.93 | 26.8522 | 18703.68 | 55.6913 |  |  | 8744.45 | 53.0037 | 3020.37 | 45.3055
6881.58 | 29.6122 | 4385.38 | 35.0308 | 2743.45 | 42.57 | 1202.99 | 46.7406 | 7915 | 33.816 |  |  | 2840.25 | 25.9829 | 1372.94 | 26.8535 | 18706.27 | 55.6964 |  |  | 8744.52 | 53.0053 | 3020.5 | 45.3096
6882.1 | 29.6231 | 4385.44 | 35.0358 | 2743.46 | 42.5734 | 1203.01 | 46.7482 | 7916.24 | 33.8255 |  |  | 2840.27 | 25.985 | 1372.96 | 26.8552 | 18708.14 | 55.7014 |  |  | 8744.72 | 53.007 | 3020.63 | 45.3136
6882.64 | 29.6325 | 4385.54 | 35.0434 | 2743.5 | 42.5809 | 1203.02 | 46.7558 | 7916.74 | 33.828 |  |  | 2840.3 | 25.987 | 1372.98 | 26.8569 | 18709.64 | 55.7052 |  |  | 8744.86 | 53.0086 | 3020.75 | 45.3166
6883.09 | 29.6423 | 4385.64 | 35.0492 | 2743.53 | 42.5886 | 1203.04 | 46.7621 | 7917.64 | 33.8352 |  |  | 2840.32 | 25.9901 | 1372.99 | 26.859 | 18711.37 | 55.7091 |  |  | 8745.09 | 53.0114 | 3020.88 | 45.3211
6883.62 | 29.6522 | 4385.74 | 35.0572 | 2743.55 | 42.5915 | 1203.06 | 46.771 | 7918.17 | 33.8389 |  |  | 2840.33 | 25.9924 | 1373.01 | 26.8609 | 18714.33 | 55.7151 |  |  | 8745.36 | 53.0149 | 3021.02 | 45.3256
6884.15 | 29.6634 | 4385.88 | 35.0661 | 2743.56 | 42.5947 | 1203.07 | 46.779 | 7918.71 | 33.8418 |  |  | 2840.37 | 25.9949 | 1373.03 | 26.8629 | 18716.39 | 55.7212 |  |  | 8745.46 | 53.0159 | 3021.15 | 45.3289
6884.69 | 29.6726 | 4385.98 | 35.0734 | 2743.58 | 42.5989 | 1203.09 | 46.7861 | 7920.18 | 33.8513 |  |  | 2840.4 | 25.9973 | 1373.04 | 26.8652 | 18719.3 | 55.7271 |  |  | 8745.59 | 53.018 | 3021.28 | 45.3335
6885.21 | 29.6827 | 4386.08 | 35.0801 | 2743.6 | 42.6028 | 1203.11 | 46.794 | 7920.71 | 33.8547 |  |  | 2840.43 | 26.0014 | 1373.06 | 26.8671 | 18722.48 | 55.7347 |  |  | 8745.72 | 53.0199 | 3021.42 | 45.3377
6886.01 | 29.6997 | 4386.18 | 35.0871 | 2743.61 | 42.6062 | 1203.12 | 46.8017 | 7921.29 | 33.8619 |  |  | 2840.45 | 26.0035 | 1373.08 | 26.869 | 18724.45 | 55.7394 |  |  | 8745.86 | 53.022 | 3021.55 | 45.3419
6886.54 | 29.7096 | 4386.28 | 35.0937 | 2743.63 | 42.6099 | 1203.14 | 46.8096 | 7921.81 | 33.8634 |  |  | 2840.48 | 26.0058 | 1373.09 | 26.8711 | 18726.59 | 55.7453 |  |  | 8746.09 | 53.0239 | 3021.68 | 45.3459
6887.07 | 29.7204 | 4386.34 | 35.0986 | 2743.65 | 42.6138 | 1203.16 | 46.8176 | 7922.34 | 33.868 |  |  | 2840.52 | 26.0102 | 1373.11 | 26.8732 | 18728.69 | 55.7501 |  |  | 8746.26 | 53.0262 | 3021.82 | 45.3505
6887.64 | 29.7324 | 4386.41 | 35.1038 | 2743.68 | 42.6209 | 1203.17 | 46.8252 | 7922.86 | 33.8719 |  |  | 2840.55 | 26.0124 | 1373.13 | 26.8747 | 18730.11 | 55.7534 |  |  | 8746.46 | 53.0288 | 3021.95 | 45.3539
6888.18 | 29.7432 | 4386.51 | 35.1111 | 2743.71 | 42.6293 | 1203.19 | 46.8325 | 7923.4 | 33.8749 |  |  | 2840.58 | 26.0143 | 1373.14 | 26.8764 | 18731.41 | 55.7559 |  |  | 8746.66 | 53.0309 | 3022.08 | 45.3584
6888.71 | 29.7543 | 4386.61 | 35.1174 | 2743.73 | 42.6329 | 1203.21 | 46.8409 | 7924.4 | 33.8828 |  |  | 2840.6 | 26.0183 | 1373.16 | 26.8782 | 18734.23 | 55.7621 |  |  | 8746.86 | 53.0334 | 3022.22 | 45.3625
6889.23 | 29.764 | 4386.68 | 35.1215 | 2743.76 | 42.6388 | 1203.22 | 46.849 | 7924.93 | 33.8858 |  |  | 2840.64 | 26.0204 | 1373.18 | 26.8801 | 18737.28 | 55.7773 |  |  | 8746.96 | 53.0353 | 3022.35 | 45.3673
6889.76 | 29.7752 | 4386.78 | 35.1303 | 2743.78 | 42.6424 | 1203.24 | 46.8571 | 7925.56 | 33.8912 |  |  | 2840.67 | 26.0228 | 1373.19 | 26.8821 | 18738.43 | 55.7806 |  |  | 8747.32 | 53.0392 | 3022.45 | 45.3706
6890.29 | 29.7866 | 4386.84 | 35.1349 | 2743.8 | 42.6471 | 1203.26 | 46.8641 | 7926.1 | 33.8945 |  |  | 2840.69 | 26.0252 | 1373.21 | 26.8836 | 18741.12 | 55.7869 |  |  | 8747.49 | 53.0416 | 3022.52 | 45.3729
6890.83 | 29.7972 | 4386.91 | 35.1397 | 2743.81 | 42.6514 | 1203.27 | 46.8725 | 7926.6 | 33.8986 |  |  | 2840.72 | 26.0289 | 1373.23 | 26.8857 | 18744.19 | 55.7946 |  |  | 8747.66 | 53.0432 | 3022.58 | 45.3745
6891.36 | 29.8083 | 4386.98 | 35.1447 | 2743.83 | 42.655 | 1203.29 | 46.88 | 7928.07 | 33.9088 |  |  | 2840.75 | 26.0301 | 1373.24 | 26.8883 | 18746.33 | 55.8003 |  |  | 8747.83 | 53.0467 | 3022.65 | 45.3763
6892.18 | 29.8251 | 4387.04 | 35.1489 | 2743.86 | 42.6632 | 1203.31 | 46.8877 | 7928.58 | 33.9113 |  |  | 2840.77 | 26.033 | 1373.26 | 26.8899 | 18748.44 | 55.8051 |  |  | 8748.16 | 53.0501 | 3022.72 | 45.3786
6892.71 | 29.8362 | 4387.11 | 35.1542 | 2743.88 | 42.6667 | 1203.32 | 46.8956 | 7929.12 | 33.9185 |  |  | 2840.8 | 26.0364 | 1373.28 | 26.8919 | 18750.23 | 55.8092 |  |  | 8748.23 | 53.051 | 3022.78 | 45.3806
6893.25 | 29.8477 | 4387.18 | 35.1585 | 2743.9 | 42.6704 | 1203.34 | 46.9039 | 7929.74 | 33.9234 |  |  | 2840.84 | 26.0393 | 1373.29 | 26.8936 | 18751.31 | 55.8122 |  |  | 8748.39 | 53.0537 | 3022.85 | 45.3829
6893.78 | 29.8582 | 4387.28 | 35.1668 | 2743.91 | 42.6736 | 1203.36 | 46.9128 | 7930.27 | 33.9271 |  |  | 2840.87 | 26.043 | 1373.31 | 26.8956 | 18754.32 | 55.8204 |  |  | 8748.68 | 53.0559 | 3022.92 | 45.3852
6894.3 | 29.8693 | 4387.38 | 35.1736 | 2743.93 | 42.6776 | 1203.37 | 46.9191 | 7930.65 | 33.9297 |  |  | 2840.89 | 26.0445 | 1373.33 | 26.898 | 18755.54 | 55.8232 |  |  | 8748.74 | 53.0569 | 3022.98 | 45.3875
6894.83 | 29.8816 | 4387.48 | 35.182 | 2743.95 | 42.6814 | 1203.39 | 46.9272 | 7931.19 | 33.9324 |  |  | 2840.9 | 26.0468 | 1373.34 | 26.8996 | 18758.72 | 55.8292 |  |  | 8748.88 | 53.059 | 3023.05 | 45.3904
6895.62 | 29.8982 | 4387.54 | 35.187 | 2743.96 | 42.6854 | 1203.41 | 46.9363 | 7931.52 | 33.9363 |  |  | 2840.94 | 26.0488 | 1373.36 | 26.9019 | 18759.84 | 55.833 |  |  | 8749.08 | 53.0618 | 3023.12 | 45.3924
6896.38 | 29.914 | 4387.61 | 35.1917 | 2744 | 42.6924 | 1203.42 | 46.9443 | 7932.05 | 33.9405 |  |  | 2840.97 | 26.0532 | 1373.38 | 26.9037 | 18761.78 | 55.8379 |  |  | 8749.21 | 53.0634 | 3023.18 | 45.3947
6896.92 | 29.9259 | 4387.71 | 35.1995 | 2744.03 | 42.6999 | 1203.44 | 46.9528 | 7932.59 | 33.9441 |  |  | 2841 | 26.0563 | 1373.39 | 26.906 | 18763.98 | 55.8424 |  |  | 8749.43 | 53.0661 | 3023.25 | 45.397
6897.58 | 29.9409 | 4387.81 | 35.2068 | 2744.05 | 42.7044 | 1203.46 | 46.9602 | 7933.12 | 33.9467 |  |  | 2841.04 | 26.06 | 1373.41 | 26.9075 | 18767.11 | 55.8512 |  |  | 8749.61 | 53.0692 | 3023.32 | 45.3991
6898.52 | 29.9622 | 4387.91 | 35.2145 | 2744.06 | 42.7083 | 1203.47 | 46.9673 | 7933.57 | 33.9516 |  |  | 2841.07 | 26.0632 | 1373.43 | 26.9103 | 18769.2 | 55.8557 |  |  | 8749.83 | 53.0718 | 3023.39 | 45.4005
6899.05 | 29.974 | 4387.98 | 35.2197 | 2744.1 | 42.7157 | 1203.49 | 46.9761 | 7934.11 | 33.9557 |  |  | 2841.09 | 26.0664 | 1373.44 | 26.9124 | 18771.25 | 55.8606 |  |  | 8749.99 | 53.0744 | 3023.45 | 45.4027
6899.59 | 29.9853 | 4388.08 | 35.2274 | 2744.11 | 42.7193 | 1203.51 | 46.9839 | 7934.86 | 33.9605 |  |  | 2841.12 | 26.067 | 1373.46 | 26.9135 | 18772.37 | 55.863 |  |  | 8750.18 | 53.0761 | 3023.52 | 45.4056
6899.95 | 29.9938 | 4388.15 | 35.2329 | 2744.13 | 42.7231 | 1203.52 | 46.9923 | 7935.37 | 33.965 |  |  | 2841.14 | 26.0693 | 1373.48 | 26.916 | 18774.35 | 55.8685 |  |  | 8750.23 | 53.0775 | 3023.59 | 45.4082
6900.29 | 30.001 | 4388.26 | 35.2415 | 2744.15 | 42.7277 | 1203.54 | 47.0007 | 7936.14 | 33.9685 |  |  | 2841.15 | 26.0728 | 1373.49 | 26.9177 | 18777.01 | 55.8723 |  |  | 8750.46 | 53.0797 | 3023.65 | 45.4102
6900.75 | 30.0114 | 4388.4 | 35.2523 | 2744.16 | 42.7315 | 1203.56 | 47.0091 | 7936.41 | 33.9724 |  |  | 2841.19 | 26.0766 | 1373.51 | 26.92 | 18778.98 | 55.8804 |  |  | 8750.66 | 53.082 | 3023.72 | 45.4123
6901.41 | 30.0264 | 4388.46 | 35.257 | 2744.2 | 42.739 | 1203.57 | 47.0164 | 7937.18 | 33.9786 |  |  | 2841.22 | 26.0785 | 1373.53 | 26.9212 | 18780.13 | 55.8817 |  |  | 8750.71 | 53.083 | 3023.77 | 45.4145
6901.74 | 30.0344 | 4388.56 | 35.2646 | 2744.21 | 42.7429 | 1203.59 | 47.0243 | 7938.06 | 33.9865 |  |  | 2841.24 | 26.0809 | 1373.54 | 26.9242 | 18781.98 | 55.8877 |  |  | 8750.81 | 53.0848 | 3023.84 | 45.4169
6902.27 | 30.0457 | 4388.63 | 35.2705 | 2744.23 | 42.7465 | 1203.61 | 47.033 | 7938.59 | 33.9896 |  |  | 2841.27 | 26.0837 | 1373.56 | 26.9259 | 18783.56 | 55.8916 |  |  | 8750.99 | 53.0875 | 3023.9 | 45.4196
6902.61 | 30.0535 | 4388.73 | 35.2776 | 2744.25 | 42.7505 | 1203.63 | 47.0412 | 7938.99 | 33.9926 |  |  | 2841.3 | 26.0882 | 1373.58 | 26.9286 | 18784.65 | 55.8948 |  |  | 8751.13 | 53.0889 | 3023.97 | 45.4212
6903.07 | 30.0642 | 4388.78 | 35.2835 | 2744.28 | 42.758 | 1203.64 | 47.0484 | 7939.53 | 33.9973 |  |  | 2841.32 | 26.0896 | 1373.59 | 26.9302 | 18785.85 | 55.8958 |  |  | 8751.33 | 53.0908 | 3024.04 | 45.4241
6903.74 | 30.0795 | 4388.91 | 35.2917 | 2744.3 | 42.7624 | 1203.66 | 47.0571 | 7940.06 | 34.0007 |  |  | 2841.35 | 26.0927 | 1373.61 | 26.9323 | 18787.32 | 55.901 |  |  | 8751.46 | 53.0938 | 3024.1 | 45.426
6904.26 | 30.0913 | 4388.96 | 35.2961 | 2744.31 | 42.7664 | 1203.68 | 47.0653 | 7940.33 | 34.0032 |  |  | 2841.39 | 26.0954 | 1373.63 | 26.934 | 18788.75 | 55.9035 |  |  | 8751.63 | 53.0952 | 3024.17 | 45.4274
6904.79 | 30.1043 | 4389.05 | 35.3035 | 2744.33 | 42.7695 | 1203.69 | 47.0722 | 7940.6 | 34.0051 |  |  | 2841.4 | 26.0985 | 1373.64 | 26.9362 | 18790.34 | 55.908 |  |  | 8751.8 | 53.0981 | 3024.24 | 45.4303
6905.29 | 30.116 | 4389.11 | 35.3083 | 2744.35 | 42.7742 | 1203.71 | 47.0812 | 7941.13 | 34.0085 |  |  | 2841.44 | 26.0998 | 1373.66 | 26.938 | 18792.94 | 55.9148 |  |  | 8751.98 | 53.1005 | 3024.3 | 45.4326
6905.83 | 30.1299 | 4389.2 | 35.3154 | 2744.36 | 42.7788 | 1203.73 | 47.0891 | 7941.53 | 34.0126 |  |  | 2841.47 | 26.104 | 1373.68 | 26.9408 | 18795.36 | 55.9209 |  |  | 8752.13 | 53.1028 | 3024.37 | 45.4353
6906.36 | 30.142 | 4389.31 | 35.3245 | 2744.38 | 42.7827 | 1203.74 | 47.0988 | 7942.2 | 34.0178 |  |  | 2841.5 | 26.1071 | 1373.69 | 26.9425 | 18797.4 | 55.9255 |  |  | 8752.36 | 53.1056 | 3024.44 | 45.4382
6906.86 | 30.154 | 4389.38 | 35.3294 | 2744.4 | 42.7883 | 1203.76 | 47.1066 | 7942.73 | 34.0206 |  |  | 2841.52 | 26.1091 | 1373.71 | 26.9443 | 18798.85 | 55.9261 |  |  | 8752.53 | 53.1086 | 3024.5 | 45.4398
6907.38 | 30.1668 | 4389.45 | 35.3356 | 2744.43 | 42.795 | 1203.78 | 47.1143 | 7943.33 | 34.0249 |  |  | 2841.55 | 26.113 | 1373.73 | 26.9453 | 18800.33 | 55.9321 |  |  | 8752.7 | 53.1109 | 3024.57 | 45.4427
6907.91 | 30.1786 | 4389.56 | 35.3438 | 2744.45 | 42.7978 | 1203.79 | 47.1229 | 7944.07 | 34.0304 |  |  | 2841.59 | 26.1167 | 1373.74 | 26.9481 | 18801.6 | 55.9351 |  |  | 8752.8 | 53.1124 | 3024.64 | 45.4451
6908.7 | 30.1978 | 4389.63 | 35.35 | 2744.46 | 42.8023 | 1203.81 | 47.1306 | 7944.6 | 34.035 |  |  | 2841.62 | 26.1221 | 1373.76 | 26.9506 | 18803.17 | 55.9453 |  |  | 8752.86 | 53.1144 | 3024.7 | 45.448
6909.5 | 30.2179 | 4389.7 | 35.355 | 2744.48 | 42.8067 | 1203.83 | 47.1398 | 7945 | 34.0375 |  |  | 2841.65 | 26.1222 | 1373.78 | 26.9523 | 18805.25 | 55.9499 |  |  | 8753.1 | 53.1165 | 3024.77 | 45.4491
6910.03 | 30.2313 | 4389.81 | 35.3637 | 2744.5 | 42.8102 | 1203.84 | 47.1472 | 7945.33 | 34.0415 |  |  | 2841.67 | 26.1252 | 1373.79 | 26.9548 | 18806.94 | 55.9543 |  |  | 8753.3 | 53.1189 | 3024.84 | 45.4524
6910.57 | 30.2456 | 4389.93 | 35.373 | 2744.53 | 42.8179 | 1203.86 | 47.1564 | 7945.8 | 34.0436 |  |  | 2841.69 | 26.1281 | 1373.81 | 26.9561 | 18809.43 | 55.9607 |  |  | 8753.4 | 53.1214 | 3024.9 | 45.4552
6911.08 | 30.2581 | 4390.03 | 35.3811 | 2744.55 | 42.8229 | 1203.88 | 47.1627 | 7946.14 | 34.048 |  |  | 2841.7 | 26.1292 | 1373.83 | 26.9586 | 18811.11 | 55.9642 |  |  | 8753.51 | 53.123 | 3024.97 | 45.4575
6911.62 | 30.2715 | 4390.11 | 35.3898 | 2744.58 | 42.8303 | 1203.89 | 47.1724 | 7946.54 | 34.0496 |  |  | 2841.74 | 26.1305 | 1373.84 | 26.9607 | 18812.93 | 55.9691 |  |  | 8753.71 | 53.1248 | 3025.04 | 45.4602
6912.38 | 30.2907 | 4390.25 | 35.4001 | 2744.6 | 42.8341 | 1203.91 | 47.1812 | 7946.9 | 34.053 |  |  | 2841.75 | 26.1326 | 1373.86 | 26.9628 | 18814.85 | 55.9741 |  |  | 8753.75 | 53.1269 | 3025.1 | 45.4624
6912.92 | 30.3056 | 4390.38 | 35.4095 | 2744.61 | 42.8385 | 1203.93 | 47.1905 | 7947.34 | 34.0561 |  |  | 2841.77 | 26.1373 | 1373.88 | 26.9647 | 18817.2 | 55.9796 |  |  | 8753.95 | 53.1299 | 3025.17 | 45.4647
6913.18 | 30.312 | 4390.43 | 35.4144 | 2744.63 | 42.8422 | 1203.94 | 47.1978 | 7947.99 | 34.0612 |  |  | 2841.8 | 26.14 | 1373.89 | 26.9666 | 18819 | 55.9843 |  |  | 8754.13 | 53.1322 | 3025.24 | 45.4671
6913.72 | 30.3251 | 4390.53 | 35.4228 | 2744.65 | 42.847 | 1203.96 | 47.205 | 7948.49 | 34.0671 |  |  | 2841.82 | 26.1428 | 1373.91 | 26.9687 | 18822.12 | 55.9915 |  |  | 8754.31 | 53.1341 | 3025.29 | 45.4691
6914.25 | 30.3399 | 4390.63 | 35.4313 | 2744.66 | 42.8503 | 1203.98 | 47.2144 | 7949.16 | 34.0706 |  |  | 2841.85 | 26.1464 | 1373.93 | 26.9714 | 18824.19 | 55.9973 |  |  | 8754.35 | 53.1365 | 3025.34 | 45.4709
6914.79 | 30.3528 | 4390.73 | 35.4399 | 2744.7 | 42.859 | 1203.99 | 47.2239 | 7949.46 | 34.0733 |  |  | 2841.89 | 26.1486 | 1373.94 | 26.9738 | 18826.29 | 56.0031 |  |  | 8754.55 | 53.1384 | 3025.4 | 45.473
6915.32 | 30.3669 | 4390.81 | 35.4464 | 2744.71 | 42.8632 | 1204.01 | 47.2322 | 7949.96 | 34.0767 |  |  | 2841.9 | 26.1517 | 1373.96 | 26.9762 | 18828.41 | 56.0103 |  |  | 8754.73 | 53.1409 | 3025.47 | 45.4764
6915.85 | 30.3816 | 4390.93 | 35.4556 | 2744.73 | 42.8671 | 1204.03 | 47.2409 | 7950.19 | 34.0804 |  |  | 2841.94 | 26.1552 | 1373.98 | 26.9772 | 18830.5 | 56.0155 |  |  | 8754.83 | 53.1432 | 3025.54 | 45.4785
6916.37 | 30.3953 | 4391 | 35.4622 | 2744.76 | 42.874 | 1204.04 | 47.2496 | 7950.66 | 34.0843 |  |  | 2841.97 | 26.1592 | 1373.99 | 26.9796 | 18833.68 | 56.0243 |  |  | 8754.98 | 53.1456 | 3025.6 | 45.4813
6916.82 | 30.4082 | 4391.11 | 35.4722 | 2744.78 | 42.8783 | 1204.06 | 47.258 | 7951.32 | 34.09 |  |  | 2842 | 26.1617 | 1374.01 | 26.9813 | 18835.15 | 56.027 |  |  | 8755.13 | 53.147 | 3025.67 | 45.4832
6917.09 | 30.4156 | 4391.2 | 35.4793 | 2744.8 | 42.8826 | 1204.08 | 47.2661 | 7951.73 | 34.0935 |  |  | 2842.04 | 26.1652 | 1374.03 | 26.9836 | 18837.29 | 56.0326 |  |  | 8755.15 | 53.1484 | 3025.74 | 45.4854
6917.36 | 30.4215 | 4391.27 | 35.4848 | 2744.81 | 42.8862 | 1204.09 | 47.2756 | 7952.16 | 34.0978 |  |  | 2842.05 | 26.1678 | 1374.04 | 26.9853 | 18839.07 | 56.0402 |  |  | 8755.32 | 53.1502 | 3025.8 | 45.4879
6917.62 | 30.4295 | 4391.35 | 35.4917 | 2744.83 | 42.8905 | 1204.11 | 47.2847 | 7952.54 | 34.1002 |  |  | 2842.09 | 26.1724 | 1374.06 | 26.9878 | 18841.99 | 56.0482 |  |  | 8755.45 | 53.1523 | 3025.87 | 45.4906
6917.89 | 30.4371 | 4391.42 | 35.4975 | 2744.85 | 42.8942 | 1204.13 | 47.2919 | 7952.96 | 34.1053 |  |  | 2842.12 | 26.1758 | 1374.08 | 26.9902 | 18844.08 | 56.0532 |  |  | 8755.55 | 53.1535 | 3025.92 | 45.4927
6918.16 | 30.4443 | 4391.48 | 35.5032 | 2744.86 | 42.8981 | 1204.14 | 47.3017 | 7953.48 | 34.1091 |  |  | 2842.15 | 26.1784 | 1374.09 | 26.9927 | 18846.2 | 56.0596 |  |  | 8755.67 | 53.1565 | 3025.99 | 45.4944
6918.42 | 30.4511 | 4391.57 | 35.5112 | 2744.88 | 42.9025 | 1204.16 | 47.3103 | 7953.98 | 34.1124 |  |  | 2842.17 | 26.1817 | 1374.11 | 26.9944 | 18847.71 | 56.0635 |  |  | 8755.8 | 53.1571 | 3026.05 | 45.4974
6918.67 | 30.458 | 4391.63 | 35.5164 | 2744.9 | 42.9074 | 1204.18 | 47.3191 | 7954.34 | 34.1167 |  |  | 2842.2 | 26.1835 | 1374.13 | 26.9965 | 18849.38 | 56.0678 |  |  | 8755.87 | 53.16 | 3026.12 | 45.5009
6918.94 | 30.4656 | 4391.7 | 35.523 | 2744.91 | 42.9104 | 1204.19 | 47.3278 | 7954.96 | 34.1211 |  |  | 2842.22 | 26.187 | 1374.14 | 26.9987 | 18851.4 | 56.0736 |  |  | 8756 | 53.1609 | 3026.19 | 45.5027
6919.21 | 30.4728 | 4391.8 | 35.53 | 2744.93 | 42.915 | 1204.21 | 47.3361 | 7955.55 | 34.1294 |  |  | 2842.25 | 26.1909 | 1374.16 | 27.0005 | 18854.46 | 56.0815 |  |  | 8756.12 | 53.1625 | 3026.25 | 45.506
6919.47 | 30.48 | 4391.88 | 35.5384 | 2744.95 | 42.9181 | 1204.23 | 47.3441 | 7956.26 | 34.1339 |  |  | 2842.29 | 26.1955 | 1374.18 | 27.0025 | 18856.48 | 56.086 |  |  | 8756.2 | 53.1638 | 3026.32 | 45.5073
6919.74 | 30.487 | 4391.95 | 35.5439 | 2744.96 | 42.9234 | 1204.24 | 47.3538 | 7956.75 | 34.1382 |  |  | 2842.32 | 26.1967 | 1374.19 | 27.0054 | 18859.19 | 56.0936 |  |  | 8756.32 | 53.1656 | 3026.37 | 45.5102
6920.01 | 30.4952 | 4392.02 | 35.5508 | 2744.98 | 42.928 | 1204.26 | 47.3624 | 7957.13 | 34.1418 |  |  | 2842.34 | 26.2011 | 1374.21 | 27.0071 | 18861.11 | 56.1038 |  |  | 8756.4 | 53.1668 | 3026.44 | 45.5124
6920.28 | 30.5028 | 4392.12 | 35.5581 | 2745 | 42.9318 | 1204.28 | 47.3714 | 7957.65 | 34.1462 |  |  | 2842.35 | 26.2035 | 1374.23 | 27.0098 | 18863.21 | 56.1099 |  |  | 8756.53 | 53.1688 | 3026.49 | 45.5143
6920.54 | 30.51 | 4392.17 | 35.5626 | 2745.01 | 42.9353 | 1204.29 | 47.3789 | 7957.92 | 34.1498 |  |  | 2842.39 | 26.2044 | 1374.24 | 27.0119 | 18864.65 | 56.1143 |  |  | 8756.67 | 53.1701 | 3026.56 | 45.5176
6920.81 | 30.5176 | 4392.25 | 35.5716 | 2745.03 | 42.9393 | 1204.31 | 47.3893 | 7958.45 | 34.1537 |  |  | 2842.4 | 26.2084 | 1374.26 | 27.0146 | 18865.98 | 56.1175 |  |  | 8756.68 | 53.1712 | 3026.62 | 45.5201
6921.14 | 30.5279 | 4392.33 | 35.5787 | 2745.05 | 42.944 | 1204.33 | 47.3974 | 7958.97 | 34.158 |  |  | 2842.44 | 26.212 | 1374.28 | 27.0169 | 18867.04 | 56.121 |  |  | 8756.72 | 53.1733 | 3026.67 | 45.5221
6921.41 | 30.5353 | 4392.38 | 35.5833 | 2745.06 | 42.9483 | 1204.34 | 47.4071 | 7959.23 | 34.1612 |  |  | 2842.47 | 26.2162 | 1374.29 | 27.0188 | 18868.29 | 56.1241 |  |  | 8756.85 | 53.174 | 3026.71 | 45.5233
6921.68 | 30.542 | 4392.43 | 35.5879 | 2745.08 | 42.9526 | 1204.36 | 47.415 | 7959.75 | 34.1629 |  |  | 2842.5 | 26.2199 | 1374.31 | 27.021 | 18870.41 | 56.1299 |  |  | 8756.9 | 53.175 | 3026.74 | 45.5241
6921.81 | 30.547 | 4392.48 | 35.5921 | 2745.1 | 42.9562 | 1204.38 | 47.4254 | 7959.8 | 34.1657 |  |  | 2842.52 | 26.2222 | 1374.33 | 27.0233 | 18873.38 | 56.1371 |  |  | 8757.03 | 53.1771 | 3026.77 | 45.5259
6922.08 | 30.5541 | 4392.55 | 35.5992 | 2745.11 | 42.9601 | 1204.39 | 47.4335 | 7960.07 | 34.1689 |  |  | 2842.54 | 26.2251 | 1374.34 | 27.0253 | 18875.28 | 56.1459 |  |  | 8757.08 | 53.1785 | 3026.81 | 45.5268
6922.34 | 30.5624 | 4392.62 | 35.6055 | 2745.13 | 42.965 | 1204.41 | 47.4436 | 7960.6 | 34.1722 |  |  | 2842.57 | 26.2268 | 1374.36 | 27.0273 | 18876.31 | 56.1483 |  |  | 8757.22 | 53.1801 | 3026.84 | 45.5279
6922.61 | 30.5703 | 4392.68 | 35.6105 | 2745.15 | 42.9692 | 1204.43 | 47.4523 | 7961.12 | 34.1779 |  |  | 2842.59 | 26.2299 | 1374.38 | 27.0292 | 18879.26 | 56.1533 |  |  | 8757.28 | 53.1817 | 3026.87 | 45.5301
6923.01 | 30.5827 | 4392.77 | 35.6181 | 2745.17 | 42.9735 | 1204.44 | 47.4608 | 7961.5 | 34.1818 |  |  | 2842.62 | 26.2334 | 1374.39 | 27.0322 | 18880.2 | 56.1572 |  |  | 8757.37 | 53.1827 | 3026.91 | 45.5317
6923.28 | 30.5895 | 4392.8 | 35.6221 | 2745.2 | 42.9804 | 1204.46 | 47.4695 | 7961.74 | 34.1834 |  |  | 2842.64 | 26.2377 | 1374.41 | 27.0337 | 18882.12 | 56.1621 |  |  | 8757.45 | 53.1843 | 3026.94 | 45.5315
6923.55 | 30.5981 | 4392.88 | 35.6296 | 2745.22 | 42.9858 | 1204.48 | 47.4792 | 7961.99 | 34.1864 |  |  | 2842.67 | 26.24 | 1374.43 | 27.0365 | 18884.24 | 56.169 |  |  | 8757.52 | 53.1853 | 3026.97 | 45.5338
6923.81 | 30.6063 | 4392.95 | 35.6348 | 2745.23 | 42.9906 | 1204.49 | 47.4898 | 7962.25 | 34.1896 |  |  | 2842.7 | 26.2447 | 1374.44 | 27.0384 | 18885.69 | 56.1733 |  |  | 8757.6 | 53.187 | 3027.01 | 45.535
6924.08 | 30.6138 | 4393 | 35.6406 | 2745.27 | 42.9984 | 1204.51 | 47.4987 | 7962.5 | 34.1916 |  |  | 2842.74 | 26.2475 | 1374.46 | 27.041 | 18887.79 | 56.1805 |  |  | 8757.74 | 53.1889 | 3027.04 | 45.5369
6924.35 | 30.622 | 4393.07 | 35.6466 | 2745.28 | 43.0025 | 1204.53 | 47.5084 | 7962.99 | 34.1959 |  |  | 2842.75 | 26.2498 | 1374.48 | 27.0427 | 18889.49 | 56.185 |  |  | 8757.87 | 53.1908 | 3027.07 | 45.5387
6924.61 | 30.6307 | 4393.13 | 35.6518 | 2745.3 | 43.0076 | 1204.54 | 47.5172 | 7963.2 | 34.1983 |  |  | 2842.79 | 26.2543 | 1374.49 | 27.045 | 18892.03 | 56.1929 |  |  | 8757.94 | 53.1922 | 3027.11 | 45.5396
6924.75 | 30.6356 | 4393.2 | 35.6582 | 2745.33 | 43.0153 | 1204.56 | 47.5264 | 7963.42 | 34.2005 |  |  | 2842.82 | 26.2567 | 1374.51 | 27.0468 | 18893.05 | 56.1959 |  |  | 8758.07 | 53.1948 | 3027.14 | 45.5411
6925.01 | 30.6426 | 4393.27 | 35.6638 | 2745.35 | 43.0192 | 1204.58 | 47.5352 | 7963.69 | 34.2027 |  |  | 2842.84 | 26.2593 | 1374.53 | 27.0493 | 18894.8 | 56.2019 |  |  | 8758.19 | 53.1965 | 3027.17 | 45.5419
6925.26 | 30.6508 | 4393.3 | 35.6682 | 2745.37 | 43.0227 | 1204.59 | 47.5431 | 7963.89 | 34.2061 |  |  | 2842.87 | 26.2634 | 1374.55 | 27.0518 | 18895.85 | 56.2054 |  |  | 8758.25 | 53.1984 | 3027.21 | 45.5438
6925.6 | 30.6604 | 4393.37 | 35.6741 | 2745.38 | 43.0268 | 1204.61 | 47.5544 | 7964.1 | 34.2074 |  |  | 2842.89 | 26.2668 | 1374.56 | 27.0544 | 18896.92 | 56.2092 |  |  | 8758.27 | 53.1993 | 3027.24 | 45.5456
6925.93 | 30.671 | 4393.43 | 35.6797 | 2745.4 | 43.0321 | 1204.63 | 47.5627 | 7964.37 | 34.2106 |  |  | 2842.92 | 26.2712 | 1374.58 | 27.0561 | 18898.27 | 56.2141 |  |  | 8758.4 | 53.2003 | 3027.27 | 45.5466
6926.13 | 30.6769 | 4393.48 | 35.6856 | 2745.42 | 43.0361 | 1204.64 | 47.5725 | 7964.64 | 34.2122 |  |  | 2842.95 | 26.2755 | 1374.6 | 27.0589 | 18899.19 | 56.218 |  |  | 8758.49 | 53.2025 | 3027.31 | 45.5484
6926.26 | 30.6824 | 4393.55 | 35.6919 | 2745.43 | 43.0414 | 1204.66 | 47.5814 | 7964.89 | 34.2139 |  |  | 2842.97 | 26.2757 | 1374.61 | 27.0612 | 18900.24 | 56.2181 |  |  | 8758.6 | 53.2044 | 3027.34 | 45.5499
6926.53 | 30.6904 | 4393.62 | 35.6978 | 2745.45 | 43.0455 | 1204.68 | 47.5907 | 7965.14 | 34.2174 |  |  | 2843 | 26.2819 | 1374.63 | 27.0637 | 18901.1 | 56.2225 |  |  | 8758.67 | 53.2053 | 3027.37 | 45.5507
6926.87 | 30.7018 | 4393.68 | 35.7042 | 2745.47 | 43.05 | 1204.69 | 47.6008 | 7965.36 | 34.219 |  |  | 2843.04 | 26.2844 | 1374.65 | 27.0654 | 18901.9 | 56.2258 |  |  | 8758.79 | 53.2073 | 3027.41 | 45.5523
6927.2 | 30.7112 | 4393.73 | 35.7095 | 2745.48 | 43.0542 | 1204.71 | 47.6103 | 7965.62 | 34.222 |  |  | 2843.05 | 26.2857 | 1374.66 | 27.0675 | 18902.24 | 56.2282 |  |  | 8758.87 | 53.2088 | 3027.44 | 45.554
6927.33 | 30.7164 | 4393.8 | 35.7158 | 2745.5 | 43.0584 | 1204.73 | 47.6202 | 7965.89 | 34.225 |  |  | 2843.07 | 26.2898 | 1374.68 | 27.0699 | 18902.77 | 56.2291 |  |  | 8758.99 | 53.2101 | 3027.47 | 45.555
6927.6 | 30.7252 | 4393.87 | 35.7209 | 2745.52 | 43.0617 | 1204.74 | 47.6286 | 7966.16 | 34.2269 |  |  | 2843.09 | 26.2917 | 1374.7 | 27.0719 | 18903.31 | 56.2301 |  |  | 8759.04 | 53.2119 | 3027.51 | 45.5566
6927.93 | 30.7357 | 4393.92 | 35.7264 | 2745.53 | 43.0668 | 1204.76 | 47.639 | 7966.42 | 34.2292 |  |  | 2843.1 | 26.2948 | 1374.71 | 27.0748 | 18903.84 | 56.2327 |  |  | 8759.17 | 53.2141 | 3027.54 | 45.5574
6928.27 | 30.7465 | 4393.98 | 35.7344 | 2745.55 | 43.0719 | 1204.78 | 47.6472 | 7966.56 | 34.232 |  |  | 2843.12 | 26.2962 | 1374.73 | 27.0773 | 18904.38 | 56.2339 |  |  | 8759.29 | 53.2169 | 3027.57 | 45.5588
6928.6 | 30.7573 | 4394.05 | 35.739 | 2745.57 | 43.0754 | 1204.79 | 47.6573 | 7966.82 | 34.2335 |  |  | 2843.14 | 26.2981 | 1374.75 | 27.0794 | 18904.91 | 56.235 |  |  | 8759.42 | 53.2187 | 3027.61 | 45.5606
6928.8 | 30.7632 | 4394.1 | 35.7452 | 2745.58 | 43.0795 | 1204.81 | 47.6668 | 7967.07 | 34.2351 |  |  | 2843.15 | 26.2996 | 1374.76 | 27.0816 | 18905.38 | 56.2381 |  |  | 8759.49 | 53.2205 | 3027.64 | 45.5622
6929 | 30.77 | 4394.17 | 35.7512 | 2745.6 | 43.0836 | 1204.83 | 47.6759 | 7967.21 | 34.2406 |  |  | 2843.17 | 26.3006 | 1374.78 | 27.084 | 18905.88 | 56.2407 |  |  | 8759.62 | 53.2222 | 3027.67 | 45.5632
6929.33 | 30.7816 | 4394.23 | 35.7589 | 2745.62 | 43.0885 | 1204.84 | 47.6857 | 7967.43 | 34.2427 |  |  | 2843.19 | 26.3048 | 1374.8 | 27.0861 | 18906.14 | 56.2417 |  |  | 8759.67 | 53.223 | 3027.71 | 45.5645
6929.6 | 30.79 | 4394.27 | 35.7624 | 2745.63 | 43.0931 | 1204.86 | 47.6964 | 7967.48 | 34.2417 |  |  | 2843.2 | 26.3069 | 1374.81 | 27.0886 | 18906.41 | 56.2429 |  |  | 8759.74 | 53.2243 | 3027.74 | 45.5654
6929.87 | 30.799 | 4394.33 | 35.7686 | 2745.65 | 43.0966 | 1204.88 | 47.7064 | 7967.61 | 34.2453 |  |  | 2843.22 | 26.3088 | 1374.81 | 27.0886 | 18906.68 | 56.2444 |  |  | 8759.8 | 53.2256 | 3027.77 | 45.567
6930.14 | 30.8073 | 4394.38 | 35.7735 | 2745.67 | 43.1014 | 1204.89 | 47.7156 | 7967.74 | 34.2456 |  |  | 2843.24 | 26.3118 | 1374.83 | 27.0903 | 18906.93 | 56.244 |  |  | 8759.82 | 53.2267 | 3027.81 | 45.5686
6930.39 | 30.8156 | 4394.45 | 35.7802 | 2745.68 | 43.1068 | 1204.91 | 47.726 | 7967.88 | 34.2477 |  |  | 2843.25 | 26.3123 | 1374.85 | 27.093 | 18907.11 | 56.2423 |  |  | 8759.85 | 53.227 | 3027.84 | 45.5703
6930.62 | 30.8241 | 4394.52 | 35.7868 | 2745.7 | 43.111 | 1204.93 | 47.7346 | 7968.01 | 34.2487 |  |  | 2843.27 | 26.3147 | 1374.86 | 27.0951 | 18907.21 | 56.2461 |  |  | 8759.92 | 53.2284 | 3027.87 | 45.5714
6930.89 | 30.8333 | 4394.58 | 35.7945 | 2745.73 | 43.1186 | 1204.94 | 47.7448 | 7968.14 | 34.2496 |  |  | 2843.29 | 26.3183 | 1374.88 | 27.0972 | 18907.48 | 56.2461 |  |  | 8759.99 | 53.2302 | 3027.91 | 45.5732
6931.12 | 30.8402 | 4394.65 | 35.8008 | 2745.75 | 43.1231 | 1204.96 | 47.7529 | 7968.28 | 34.2504 |  |  | 2843.3 | 26.3191 | 1374.9 | 27.0989 | 18907.74 | 56.2484 |  |  | 8760.02 | 53.2314 | 3027.94 | 45.5748
6931.35 | 30.8489 | 4394.72 | 35.808 | 2745.77 | 43.1281 | 1204.98 | 47.7637 | 7968.34 | 34.2528 |  |  | 2843.32 | 26.3222 | 1374.91 | 27.1015 | 18908.01 | 56.2492 |  |  | 8760.09 | 53.2319 | 3027.97 | 45.5764
6931.62 | 30.8581 | 4394.79 | 35.8154 | 2745.78 | 43.1327 | 1204.99 | 47.7743 | 7968.48 | 34.2536 |  |  | 2843.34 | 26.3235 | 1374.93 | 27.104 | 18908.28 | 56.25 |  |  | 8760.14 | 53.2336 | 3028.01 | 45.5778
6931.89 | 30.8671 | 4394.85 | 35.8213 | 2745.8 | 43.1367 | 1205.01 | 47.7844 | 7968.61 | 34.2547 |  |  | 2843.35 | 26.3251 | 1374.95 | 27.1065 | 18908.55 | 56.2579 |  |  | 8760.2 | 53.2341 | 3028.04 | 45.5786
6932.12 | 30.875 | 4394.89 | 35.8254 | 2745.82 | 43.1408 | 1205.03 | 47.7946 | 7968.74 | 34.2569 |  |  | 2843.37 | 26.3287 | 1374.96 | 27.108 | 18908.81 | 56.2589 |  |  | 8760.27 | 53.2353 | 3028.07 | 45.5808
6932.35 | 30.8833 | 4394.94 | 35.8305 | 2745.83 | 43.1454 | 1205.04 | 47.8034 | 7968.88 | 34.2585 |  |  | 2843.39 | 26.3317 | 1374.98 | 27.111 | 18909 | 56.2594 |  |  | 8760.32 | 53.2377 | 3028.11 | 45.5821
6932.62 | 30.8928 | 4395 | 35.8368 | 2745.85 | 43.1501 | 1205.06 | 47.8147 | 7969.01 | 34.2598 |  |  | 2843.4 | 26.332 | 1375 | 27.1137 | 18909.26 | 56.2614 |  |  | 8760.39 | 53.238 | 3028.14 | 45.5835
6932.89 | 30.9015 | 4395.04 | 35.8412 | 2745.87 | 43.1552 | 1205.08 | 47.8246 | 7969.14 | 34.2619 |  |  | 2843.42 | 26.3348 | 1375.01 | 27.1157 | 18909.53 | 56.2614 |  |  | 8760.44 | 53.2384 | 3028.17 | 45.5847
6933.16 | 30.9114 | 4395.1 | 35.8482 | 2745.88 | 43.1594 | 1205.09 | 47.8346 | 7969.28 | 34.2614 |  |  | 2843.44 | 26.3381 | 1375.03 | 27.1182 | 18909.8 | 56.2636 |  |  | 8760.5 | 53.2398 | 3028.21 | 45.5861
6933.42 | 30.9199 | 4395.17 | 35.8548 | 2745.9 | 43.1651 | 1205.11 | 47.8447 | 7969.34 | 34.2643 |  |  | 2843.45 | 26.3386 | 1375.05 | 27.1207 | 18910.05 | 56.2647 |  |  | 8760.54 | 53.242 | 3028.24 | 45.5873
6933.59 | 30.9257 | 4395.24 | 35.8612 | 2745.92 | 43.1691 | 1205.13 | 47.8543 | 7969.48 | 34.2643 |  |  | 2843.47 | 26.3407 | 1375.06 | 27.1229 | 18910.18 | 56.264 |  |  | 8760.61 | 53.2424 | 3028.26 | 45.5882
6933.72 | 30.931 | 4395.29 | 35.8677 | 2745.93 | 43.1735 | 1205.14 | 47.864 | 7969.59 | 34.2663 |  |  | 2843.49 | 26.3446 | 1375.08 | 27.1251 | 18910.31 | 56.2655 |  |  | 8760.67 | 53.2434 | 3028.29 | 45.59
6933.86 | 30.9357 | 4395.35 | 35.8748 | 2745.95 | 43.1776 | 1205.16 | 47.8751 | 7969.73 | 34.2679 |  |  | 2843.5 | 26.3474 | 1375.1 | 27.1278 | 18910.45 | 56.2653 |  |  | 8760.74 | 53.2444 | 3028.32 | 45.5921
6933.99 | 30.9411 | 4395.42 | 35.881 | 2745.97 | 43.1826 | 1205.18 | 47.8853 | 7969.86 | 34.2684 |  |  | 2843.52 | 26.3502 | 1375.11 | 27.1299 | 18910.58 | 56.2669 |  |  | 8760.77 | 53.2462 | 3028.36 | 45.5933
6934.12 | 30.9456 | 4395.49 | 35.8892 | 2745.98 | 43.1863 | 1205.19 | 47.8952 | 7969.99 | 34.2714 |  |  | 2843.54 | 26.3521 | 1375.13 | 27.1326 | 18910.71 | 56.2681 |  |  | 8760.84 | 53.2471 | 3028.39 | 45.5953
6934.26 | 30.9499 | 4395.54 | 35.8955 | 2746 | 43.1908 | 1205.21 | 47.9056 | 7970.13 | 34.2713 |  |  | 2843.56 | 26.3539 | 1375.15 | 27.1343 | 18910.85 | 56.2685 |  |  | 8760.91 | 53.2481 | 3028.42 | 45.5962
6934.37 | 30.9547 | 4395.6 | 35.9007 | 2746.02 | 43.1951 | 1205.23 | 47.9154 | 7970.19 | 34.2733 |  |  | 2843.57 | 26.3566 | 1375.16 | 27.1372 | 18910.96 | 56.2686 |  |  | 8760.97 | 53.2488 | 3028.46 | 45.5978
6934.51 | 30.9599 | 4395.67 | 35.9087 | 2746.03 | 43.1996 | 1205.24 | 47.9265 | 7970.33 | 34.2737 |  |  | 2843.59 | 26.3565 | 1375.18 | 27.1397 | 18911.1 | 56.2695 |  |  | 8760.99 | 53.2497 | 3028.49 | 45.5988
6934.64 | 30.9647 | 4395.74 | 35.9162 | 2746.05 | 43.2039 | 1205.26 | 47.9366 | 7970.46 | 34.2752 |  |  | 2843.61 | 26.3594 | 1375.2 | 27.1426 | 18911.23 | 56.2707 |  |  | 8761.04 | 53.2508 | 3028.52 | 45.6009
6934.77 | 30.9697 | 4395.8 | 35.9228 | 2746.07 | 43.2078 | 1205.28 | 47.9463 | 7970.59 | 34.2778 |  |  | 2843.62 | 26.3641 | 1375.21 | 27.1452 | 18911.36 | 56.2718 |  |  | 8761.11 | 53.252 | 3028.56 | 45.6015
6934.91 | 30.9742 | 4395.84 | 35.927 | 2746.08 | 43.2126 | 1205.29 | 47.9566 | 7970.73 | 34.2775 |  |  | 2843.64 | 26.3646 | 1375.23 | 27.1478 | 18911.5 | 56.2708 |  |  | 8761.17 | 53.2539 | 3028.59 | 45.6033
6935.04 | 30.9801 | 4395.9 | 35.9328 | 2746.1 | 43.2175 | 1205.31 | 47.966 | 7970.8 | 34.2803 |  |  | 2843.66 | 26.368 | 1375.25 | 27.1499 | 18911.63 | 56.2722 |  |  | 8761.24 | 53.254 | 3028.62 | 45.6045
6935.17 | 30.9841 | 4395.94 | 35.9382 | 2746.12 | 43.2226 | 1205.33 | 47.9781 | 7970.93 | 34.2814 |  |  | 2843.67 | 26.3697 | 1375.26 | 27.1518 | 18911.76 | 56.2729 |  |  | 8761.31 | 53.2557 | 3028.66 | 45.6061
6935.27 | 30.9892 | 4396 | 35.9446 | 2746.13 | 43.2269 | 1205.34 | 47.989 | 7971.06 | 34.2813 |  |  | 2843.69 | 26.374 | 1375.28 | 27.1542 | 18911.9 | 56.2741 |  |  | 8761.36 | 53.2566 | 3028.69 | 45.6078
6935.41 | 30.9939 | 4396.05 | 35.9508 | 2746.15 | 43.2317 | 1205.36 | 47.9998 | 7971.13 | 34.2839 |  |  | 2843.71 | 26.3763 | 1375.3 | 27.1568 | 18912.03 | 56.2742 |  |  | 8761.39 | 53.2575 | 3028.72 | 45.6096
6935.54 | 30.9982 | 4396.12 | 35.9581 | 2746.17 | 43.2363 | 1205.38 | 48.0099 | 7971.26 | 34.2854 |  |  | 2843.72 | 26.3768 | 1375.31 | 27.1593 | 18912.15 | 56.2749 |  |  | 8761.46 | 53.2586 | 3028.76 | 45.6104
6935.67 | 31.0037 | 4396.17 | 35.9641 | 2746.18 | 43.2409 | 1205.39 | 48.0203 | 7971.4 | 34.2874 |  |  | 2843.74 | 26.3791 | 1375.33 | 27.1614 | 18912.28 | 56.2759 |  |  | 8761.51 | 53.26 | 3028.79 | 45.6118
6935.81 | 31.0093 | 4396.24 | 35.9724 | 2746.2 | 43.2454 | 1205.41 | 48.0315 | 7971.46 | 34.2897 |  |  | 2843.76 | 26.3805 | 1375.35 | 27.1638 | 18912.42 | 56.2774 |  |  | 8761.57 | 53.2608 | 3028.82 | 45.6137
6935.94 | 31.0145 | 4396.27 | 35.9767 | 2746.22 | 43.251 | 1205.43 | 48.0419 | 7971.58 | 34.2897 |  |  | 2843.76 | 26.3805 | 1375.36 | 27.1663 | 18912.55 | 56.2769 |  |  | 8761.62 | 53.2627 | 3028.86 | 45.6147
6936.08 | 31.0196 | 4396.34 | 35.9834 | 2746.23 | 43.255 | 1205.44 | 48.0523 | 7971.61 | 34.2919 |  |  | 2843.77 | 26.3839 | 1375.38 | 27.1681 | 18912.68 | 56.2774 |  |  | 8761.69 | 53.2634 | 3028.89 | 45.6173
6936.21 | 31.0247 | 4396.4 | 35.9912 | 2746.25 | 43.2602 | 1205.46 | 48.0637 | 7971.68 | 34.2915 |  |  | 2843.79 | 26.3874 | 1375.4 | 27.1709 | 18912.82 | 56.2787 |  |  | 8761.74 | 53.2656 | 3028.92 | 45.6183
6936.34 | 31.0299 | 4396.47 | 35.9984 | 2746.27 | 43.2641 | 1205.48 | 48.073 | 7971.75 | 34.2929 |  |  | 2843.81 | 26.3898 | 1375.41 | 27.1738 | 18912.95 | 56.2791 |  |  | 8761.81 | 53.2658 | 3028.96 | 45.6204
6936.48 | 31.035 | 4396.5 | 36.0029 | 2746.28 | 43.2694 | 1205.49 | 48.0845 | 7971.81 | 34.2943 |  |  | 2843.82 | 26.3922 | 1375.43 | 27.176 | 18913.08 | 56.2807 |  |  | 8761.86 | 53.2686 | 3028.99 | 45.622
6936.61 | 31.0404 | 4396.57 | 36.01 | 2746.3 | 43.2741 | 1205.51 | 48.0958 | 7971.88 | 34.2943 |  |  | 2843.84 | 26.3951 | 1375.45 | 27.1783 | 18913.22 | 56.2807 |  |  | 8761.92 | 53.2689 | 3029.02 | 45.6228
6936.74 | 31.0456 | 4396.64 | 36.0169 | 2746.32 | 43.2784 | 1205.53 | 48.1057 | 7971.95 | 34.2956 |  |  | 2843.86 | 26.3984 | 1375.46 | 27.181 | 18913.35 | 56.2824 |  |  | 8761.99 | 53.2689 | 3029.06 | 45.6242
6936.88 | 31.051 | 4396.69 | 36.0242 | 2746.33 | 43.2825 | 1205.54 | 48.1182 | 7971.98 | 34.2935 |  |  | 2843.87 | 26.3995 | 1375.48 | 27.1833 | 18913.48 | 56.2834 |  |  | 8762.04 | 53.2709 | 3029.09 | 45.626
6937.01 | 31.0567 | 4396.75 | 36.0315 | 2746.35 | 43.287 | 1205.56 | 48.1282 | 7972.05 | 34.2968 |  |  | 2843.89 | 26.4012 | 1375.5 | 27.1862 | 18913.62 | 56.2824 |  |  | 8762.09 | 53.273 | 3029.13 | 45.6277
6937.14 | 31.0611 | 4396.82 | 36.0396 | 2746.37 | 43.292 | 1205.58 | 48.1386 | 7972.11 | 34.2974 |  |  | 2843.91 | 26.4051 | 1375.51 | 27.1878 | 18913.75 | 56.2847 |  |  | 8762.16 | 53.2735 | 3029.16 | 45.6287
6937.28 | 31.0674 | 4396.89 | 36.0477 | 2746.38 | 43.2961 | 1205.59 | 48.151 | 7972.18 | 34.2969 |  |  | 2843.92 | 26.4081 | 1375.53 | 27.191 | 18913.88 | 56.2847 |  |  | 8762.22 | 53.2754 | 3029.19 | 45.6307
6937.41 | 31.0719 | 4396.95 | 36.0552 | 2746.4 | 43.3006 | 1205.61 | 48.1626 | 7972.21 | 34.2992 |  |  | 2843.94 | 26.4089 | 1375.55 | 27.1933 | 18914.02 | 56.2855 |  |  | 8762.29 | 53.2774 | 3029.23 | 45.6322
6937.54 | 31.078 | 4396.99 | 36.0598 | 2746.42 | 43.3049 | 1205.63 | 48.1739 | 7972.28 | 34.2995 |  |  | 2843.96 | 26.4136 | 1375.56 | 27.1961 | 18914.15 | 56.2875 |  |  | 8762.36 | 53.2786 | 3029.26 | 45.6345
6937.68 | 31.083 | 4397.05 | 36.0669 | 2746.43 | 43.3104 | 1205.64 | 48.1844 | 7972.35 | 34.2997 |  |  | 2843.97 | 26.4177 | 1375.58 | 27.1985 | 18914.24 | 56.2874 |  |  | 8762.41 | 53.2793 | 3029.29 | 45.6353
6937.76 | 31.0871 | 4397.1 | 36.0739 | 2746.45 | 43.3144 | 1205.66 | 48.1939 | 7972.41 | 34.3004 |  |  | 2843.99 | 26.4189 | 1375.6 | 27.2009 | 18914.3 | 56.2875 |  |  | 8762.42 | 53.281 | 3029.31 | 45.6356
6937.83 | 31.0905 | 4397.15 | 36.0797 | 2746.47 | 43.3202 | 1205.68 | 48.2062 | 7972.45 | 34.3016 |  |  | 2844.01 | 26.4213 | 1375.61 | 27.2031 | 18914.37 | 56.2888 |  |  | 8762.49 | 53.2818 | 3029.34 | 45.638
6937.89 | 31.0934 | 4397.22 | 36.0881 | 2746.48 | 43.3256 | 1205.69 | 48.2183 | 7972.51 | 34.3011 |  |  | 2844.02 | 26.4248 | 1375.63 | 27.2052 | 18914.44 | 56.2895 |  |  | 8762.56 | 53.2834 | 3029.38 | 45.6396
6937.96 | 31.0957 | 4397.27 | 36.0943 | 2746.5 | 43.3303 | 1205.71 | 48.2297 | 7972.58 | 34.3027 |  |  | 2844.04 | 26.4269 | 1375.65 | 27.2081 | 18914.5 | 56.2889 |  |  | 8762.62 | 53.2842 | 3029.41 | 45.6416
6938.03 | 31.0984 | 4397.34 | 36.1019 | 2746.52 | 43.3348 | 1205.73 | 48.2409 | 7972.65 | 34.3025 |  |  | 2844.06 | 26.4289 | 1375.66 | 27.2105 | 18914.57 | 56.2898 |  |  | 8762.66 | 53.2858 | 3029.44 | 45.6425
6938.09 | 31.1008 | 4397.39 | 36.1079 | 2746.53 | 43.3393 | 1205.74 | 48.2511 | 7972.71 | 34.3047 |  |  | 2844.07 | 26.4322 | 1375.68 | 27.2132 | 18914.64 | 56.2905 |  |  | 8762.72 | 53.2865 | 3029.48 | 45.6445
6938.16 | 31.1041 | 4397.45 | 36.1165 | 2746.55 | 43.3436 | 1205.76 | 48.2628 | 7972.78 | 34.3059 |  |  | 2844.09 | 26.434 | 1375.7 | 27.2158 | 18914.69 | 56.2909 |  |  | 8762.79 | 53.2881 | 3029.51 | 45.6464
6938.23 | 31.1076 | 4397.5 | 36.1225 | 2746.57 | 43.3489 | 1205.78 | 48.2743 | 7972.85 | 34.3057 |  |  | 2844.09 | 26.434 | 1375.71 | 27.2182 | 18914.75 | 56.2928 |  |  | 8762.82 | 53.2899 | 3029.54 | 45.6477
6938.29 | 31.1092 | 4397.54 | 36.1274 | 2746.58 | 43.3538 | 1205.79 | 48.2853 | 7972.91 | 34.3064 |  |  | 2844.11 | 26.4371 | 1375.73 | 27.2211 | 18914.82 | 56.2919 |  |  | 8762.89 | 53.2907 | 3029.58 | 45.6495
6938.36 | 31.1124 | 4397.6 | 36.1354 | 2746.6 | 43.3586 | 1205.81 | 48.2969 | 7972.98 | 34.3067 |  |  | 2844.12 | 26.4407 | 1375.75 | 27.2233 | 18914.89 | 56.2925 |  |  | 8762.96 | 53.2925 | 3029.61 | 45.6508
6938.43 | 31.1152 | 4397.67 | 36.1438 | 2746.62 | 43.3648 | 1205.83 | 48.3083 | 7973.05 | 34.3084 |  |  | 2844.14 | 26.4415 | 1375.76 | 27.2254 | 18914.95 | 56.2929 |  |  | 8763.01 | 53.2947 | 3029.63 | 45.6522
6938.49 | 31.1177 | 4397.71 | 36.1485 | 2746.63 | 43.3693 | 1205.84 | 48.3207 | 7973.11 | 34.307 |  |  | 2844.16 | 26.4448 | 1375.78 | 27.2282 | 18915.02 | 56.2931 |  |  | 8763.07 | 53.2949 | 3029.66 | 45.6533
6938.56 | 31.121 | 4397.77 | 36.1563 | 2746.65 | 43.3736 | 1205.86 | 48.332 | 7973.15 | 34.3101 |  |  | 2844.17 | 26.4485 | 1375.8 | 27.2308 | 18915.09 | 56.2941 |  |  | 8763.14 | 53.296 | 3029.69 | 45.6554
6938.61 | 31.1227 | 4397.81 | 36.1609 | 2746.67 | 43.3789 | 1205.88 | 48.3435 | 7973.21 | 34.3098 |  |  | 2844.19 | 26.4509 | 1375.81 | 27.2328 | 18915.15 | 56.2949 |  |  | 8763.17 | 53.2983 | 3029.73 | 45.6574
6938.68 | 31.1264 | 4397.84 | 36.166 | 2746.68 | 43.3842 | 1205.89 | 48.3563 | 7973.25 | 34.3112 |  |  | 2844.21 | 26.4534 | 1375.83 | 27.2353 | 18915.22 | 56.2948 |  |  | 8763.24 | 53.2995 | 3029.76 | 45.6586
6938.74 | 31.1283 | 4397.89 | 36.1719 | 2746.7 | 43.3892 | 1205.91 | 48.368 | 7973.31 | 34.3119 |  |  | 2844.22 | 26.4568 | 1375.85 | 27.2382 | 18915.29 | 56.295 |  |  | 8763.31 | 53.3008 | 3029.79 | 45.6609
6938.81 | 31.132 | 4397.92 | 36.1763 | 2746.72 | 43.394 | 1205.93 | 48.3795 | 7973.38 | 34.3128 |  |  | 2844.24 | 26.4601 | 1375.86 | 27.2408 | 18915.35 | 56.295 |  |  | 8763.36 | 53.3018 | 3029.83 | 45.6624
6938.88 | 31.1342 | 4397.96 | 36.1818 | 2746.73 | 43.3982 | 1205.94 | 48.3923 | 7973.45 | 34.3138 |  |  | 2844.26 | 26.4624 | 1375.88 | 27.2436 | 18915.42 | 56.2968 |  |  | 8763.41 | 53.3031 | 3029.86 | 45.6645
6938.94 | 31.1371 | 4397.99 | 36.1863 | 2746.75 | 43.4027 | 1205.96 | 48.4032 | 7973.51 | 34.3147 |  |  | 2844.27 | 26.4656 | 1375.9 | 27.2459 | 18915.49 | 56.2973 |  |  | 8763.46 | 53.3052 | 3029.89 | 45.6658
6939.01 | 31.1402 | 4398.06 | 36.194 | 2746.77 | 43.4076 | 1205.98 | 48.415 | 7973.55 | 34.3132 |  |  | 2844.29 | 26.4671 | 1375.91 | 27.2483 | 18915.55 | 56.2973 |  |  | 8763.51 | 53.3064 | 3029.93 | 45.6678
6939.08 | 31.1431 | 4398.09 | 36.199 | 2746.78 | 43.4134 | 1205.99 | 48.4276 | 7973.61 | 34.3155 |  |  | 2844.31 | 26.4717 | 1375.93 | 27.2511 | 18915.62 | 56.2968 |  |  | 8763.57 | 53.3072 | 3029.96 | 45.6693
6939.14 | 31.1457 | 4398.16 | 36.2073 | 2746.8 | 43.4183 | 1206.01 | 48.4389 | 7973.68 | 34.3173 |  |  | 2844.32 | 26.4742 | 1375.95 | 27.2537 | 18915.69 | 56.2981 |  |  | 8763.64 | 53.3089 | 3029.99 | 45.6712
6939.21 | 31.1485 | 4398.19 | 36.2123 | 2746.82 | 43.4224 | 1206.03 | 48.4523 | 7973.75 | 34.3178 |  |  | 2844.34 | 26.4779 | 1375.96 | 27.256 | 18915.75 | 56.2998 |  |  | 8763.69 | 53.3103 | 3030.03 | 45.673
6939.28 | 31.152 | 4398.22 | 36.2172 | 2746.83 | 43.4274 | 1206.04 | 48.4642 | 7973.78 | 34.3195 |  |  | 2844.36 | 26.48 | 1375.98 | 27.2584 | 18915.82 | 56.2993 |  |  | 8763.74 | 53.3111 | 3030.06 | 45.6739
6939.35 | 31.1546 | 4398.29 | 36.2254 | 2746.85 | 43.4327 | 1206.06 | 48.477 | 7973.85 | 34.3197 |  |  | 2844.37 | 26.4835 | 1376 | 27.2614 | 18915.87 | 56.2982 |  |  | 8763.78 | 53.3131 | 3030.09 | 45.6768
6939.41 | 31.1574 | 4398.32 | 36.2303 | 2746.87 | 43.4379 | 1206.08 | 48.4889 | 7973.92 | 34.3194 |  |  | 2844.39 | 26.4862 | 1376.01 | 27.2634 | 18915.94 | 56.3012 |  |  | 8763.84 | 53.3157 | 3030.13 | 45.6775
6939.48 | 31.1601 | 4398.36 | 36.2348 | 2746.88 | 43.4425 | 1206.09 | 48.4997 | 7973.98 | 34.3213 |  |  | 2844.41 | 26.4877 | 1376.03 | 27.266 | 18916 | 56.3015 |  |  | 8763.88 | 53.3154 | 3030.16 | 45.679
6939.55 | 31.1641 | 4398.39 | 36.2394 | 2746.9 | 43.4484 | 1206.11 | 48.5131 | 7974.05 | 34.3218 |  |  | 2844.42 | 26.4916 | 1376.05 | 27.2682 | 18916.07 | 56.3021 |  |  | 8763.91 | 53.3159 | 3030.19 | 45.681
6939.61 | 31.1661 | 4398.46 | 36.2485 | 2746.92 | 43.453 | 1206.13 | 48.5254 | 7974.08 | 34.3238 |  |  | 2844.44 | 26.4928 | 1376.06 | 27.271 | 18916.14 | 56.3024 |  |  | 8763.94 | 53.3167 | 3030.23 | 45.6829
6939.68 | 31.1691 | 4398.49 | 36.2517 | 2746.93 | 43.4577 | 1206.14 | 48.5367 | 7974.15 | 34.3238 |  |  | 2844.46 | 26.4974 | 1376.08 | 27.2735 | 18916.2 | 56.3028 |  |  | 8763.98 | 53.3169 | 3030.26 | 45.6836
6939.75 | 31.172 | 4398.52 | 36.2576 | 2746.95 | 43.4623 | 1206.16 | 48.5506 | 7974.22 | 34.3259 |  |  | 2844.47 | 26.5011 | 1376.1 | 27.2758 | 18916.27 | 56.3031 |  |  | 8764.01 | 53.3182 | 3030.29 | 45.6864
6939.81 | 31.175 | 4398.56 | 36.2626 | 2746.97 | 43.4682 | 1206.18 | 48.563 | 7974.25 | 34.3247 |  |  | 2844.49 | 26.5042 | 1376.11 | 27.2788 | 18916.34 | 56.3034 |  |  | 8764.03 | 53.3202 | 3030.33 | 45.6872
6939.88 | 31.1777 | 4398.59 | 36.267 | 2746.98 | 43.4736 | 1206.19 | 48.5765 | 7974.32 | 34.3261 |  |  | 2844.51 | 26.5064 | 1376.13 | 27.2814 | 18916.4 | 56.3032 |  |  | 8764.06 | 53.3203 | 3030.36 | 45.6898
6939.95 | 31.1814 | 4398.62 | 36.2726 | 2747 | 43.4788 | 1206.21 | 48.589 | 7974.38 | 34.3249 |  |  | 2844.52 | 26.5094 | 1376.15 | 27.2841 | 18916.47 | 56.3053 |  |  | 8764.09 | 53.3201 | 3030.39 | 45.6911
6940.01 | 31.1841 | 4398.66 | 36.2765 | 2747.02 | 43.4839 | 1206.23 | 48.6016 | 7974.42 | 34.3275 |  |  | 2844.54 | 26.5128 | 1376.16 | 27.2869 | 18916.54 | 56.3056 |  |  | 8764.13 | 53.3218 | 3030.43 | 45.6936
6940.08 | 31.1871 | 4398.69 | 36.2819 | 2747.03 | 43.4886 | 1206.24 | 48.6156 | 7974.48 | 34.3297 |  |  | 2844.56 | 26.5152 | 1376.18 | 27.2893 | 18916.6 | 56.306 |  |  | 8764.16 | 53.3228 | 3030.46 | 45.6961
6940.15 | 31.1903 | 4398.72 | 36.2853 | 2747.05 | 43.4938 | 1206.26 | 48.6282 | 7974.55 | 34.3296 |  |  | 2844.57 | 26.5193 | 1376.2 | 27.2914 | 18916.67 | 56.3069 |  |  | 8764.19 | 53.3226 | 3030.49 | 45.6975
6940.21 | 31.1935 | 4398.76 | 36.2907 | 2747.07 | 43.4984 | 1206.28 | 48.6415 | 7974.62 | 34.3296 |  |  | 2844.59 | 26.5226 | 1376.21 | 27.2937 | 18916.74 | 56.3064 |  |  | 8764.23 | 53.3229 | 3030.53 | 45.699
6940.28 | 31.1964 | 4398.79 | 36.2943 | 2747.08 | 43.5036 | 1206.29 | 48.6544 | 7974.65 | 34.3312 |  |  | 2844.61 | 26.5263 | 1376.23 | 27.2973 | 18916.8 | 56.306 |  |  | 8764.26 | 53.3241 | 3030.56 | 45.7006
6940.35 | 31.2001 | 4398.82 | 36.2988 | 2747.1 | 43.5103 | 1206.31 | 48.6658 | 7974.72 | 34.3325 |  |  | 2844.62 | 26.5288 | 1376.25 | 27.2997 | 18916.87 | 56.3088 |  |  | 8764.28 | 53.325 | 3030.59 | 45.7028
6940.41 | 31.202 | 4398.86 | 36.3038 | 2747.12 | 43.5151 | 1206.31 | 48.6658 | 7974.78 | 34.3336 |  |  | 2844.64 | 26.5323 | 1376.26 | 27.3027 | 18916.94 | 56.3095 |  |  | 8764.31 | 53.3272 | 3030.63 | 45.7042
6940.48 | 31.2059 | 4398.89 | 36.3089 | 2747.13 | 43.5193 | 1206.33 | 48.6793 | 7974.85 | 34.3337 |  |  | 2844.66 | 26.5341 | 1376.28 | 27.305 | 18917 | 56.3091 |  |  | 8764.34 | 53.3269 | 3030.66 | 45.7058
6940.55 | 31.2083 | 4398.92 | 36.3148 | 2747.15 | 43.5254 | 1206.34 | 48.6938 | 7974.92 | 34.3354 |  |  | 2844.67 | 26.54 | 1376.3 | 27.3077 | 18917.07 | 56.3102 |  |  | 8764.38 | 53.328 | 3030.69 | 45.7082
6940.61 | 31.212 | 4398.96 | 36.3187 | 2747.17 | 43.5306 | 1206.36 | 48.7075 | 7974.98 | 34.3367 |  |  | 2844.69 | 26.5432 | 1376.3 | 27.3077 | 18917.14 | 56.3115 |  |  | 8764.39 | 53.3291 | 3030.73 | 45.7098
6940.68 | 31.2147 | 4398.99 | 36.3238 | 2747.18 | 43.5355 | 1206.38 | 48.7191 | 7975.05 | 34.3383 |  |  | 2844.71 | 26.5462 | 1376.31 | 27.3104 | 18917.2 | 56.3122 |  |  | 8764.43 | 53.3296 | 3030.76 | 45.7125
6940.75 | 31.2184 | 4399.02 | 36.3277 | 2747.2 | 43.5409 | 1206.39 | 48.7319 | 7975.12 | 34.339 |  |  | 2844.72 | 26.55 | 1376.33 | 27.3129 | 18917.27 | 56.3119 |  |  | 8764.46 | 53.3302 | 3030.79 | 45.7138
6940.81 | 31.2204 | 4399.06 | 36.3331 | 2747.22 | 43.5461 | 1206.41 | 48.7436 | 7975.18 | 34.3389 |  |  | 2844.74 | 26.5529 | 1376.35 | 27.3158 | 18917.34 | 56.3134 |  |  | 8764.48 | 53.3309 | 3030.83 | 45.7156
6940.88 | 31.2237 | 4399.09 | 36.3383 | 2747.23 | 43.5512 | 1206.43 | 48.7585 | 7975.25 | 34.3409 |  |  | 2844.76 | 26.5566 | 1376.36 | 27.3187 | 18917.4 | 56.3144 |  |  | 8764.51 | 53.3313 | 3030.86 | 45.7181
6940.93 | 31.226 | 4399.12 | 36.3432 | 2747.25 | 43.5558 | 1206.44 | 48.7725 | 7975.32 | 34.342 |  |  | 2844.77 | 26.5589 | 1376.38 | 27.3216 | 18917.47 | 56.3143 |  |  | 8764.53 | 53.3326 | 3030.89 | 45.7201
6941 | 31.2299 | 4399.16 | 36.3481 | 2747.27 | 43.5603 | 1206.46 | 48.7867 | 7975.38 | 34.3439 |  |  | 2844.79 | 26.5615 | 1376.4 | 27.324 | 18917.54 | 56.3152 |  |  | 8764.56 | 53.3337 | 3030.93 | 45.7221
6941.06 | 31.2335 | 4399.19 | 36.3525 | 2747.28 | 43.5658 | 1206.48 | 48.7997 | 7975.45 | 34.3445 |  |  | 2844.81 | 26.565 | 1376.41 | 27.3265 | 18917.6 | 56.3154 |  |  | 8764.59 | 53.3338 | 3030.96 | 45.7238
6941.13 | 31.2356 | 4399.22 | 36.3583 | 2747.3 | 43.5711 | 1206.49 | 48.8141 | 7975.52 | 34.3442 |  |  | 2844.82 | 26.5697 | 1376.43 | 27.3298 | 18917.67 | 56.3169 |  |  | 8764.63 | 53.3339 | 3030.99 | 45.7255
6941.2 | 31.2391 | 4399.26 | 36.3636 | 2747.32 | 43.5765 | 1206.51 | 48.8282 | 7975.55 | 34.3455 |  |  | 2844.84 | 26.5717 | 1376.45 | 27.3321 | 18917.74 | 56.3175 |  |  | 8764.66 | 53.3355 | 3031.03 | 45.7276
6941.26 | 31.2429 | 4399.29 | 36.3686 | 2747.33 | 43.5827 | 1206.53 | 48.842 | 7975.62 | 34.3457 |  |  | 2844.86 | 26.5788 | 1376.46 | 27.3349 | 18917.8 | 56.3178 |  |  | 8764.69 | 53.337 | 3031.04 | 45.729
6941.33 | 31.2461 | 4399.32 | 36.3728 | 2747.35 | 43.5871 | 1206.54 | 48.8558 | 7975.65 | 34.3479 |  |  | 2844.87 | 26.5818 | 1376.48 | 27.3377 | 18917.87 | 56.3188 |  |  | 8764.73 | 53.3371 | 3031.06 | 45.7299
6941.4 | 31.249 | 4399.36 | 36.3768 | 2747.37 | 43.5927 | 1206.56 | 48.8703 | 7975.67 | 34.3452 |  |  | 2844.87 | 26.5818 | 1376.5 | 27.3403 | 18917.94 | 56.32 |  |  | 8764.76 | 53.3381 | 3031.08 | 45.7303
6941.46 | 31.2526 | 4399.39 | 36.3814 | 2747.38 | 43.5982 | 1206.58 | 48.885 | 7975.68 | 34.3481 |  |  | 2844.89 | 26.5838 | 1376.51 | 27.3431 | 18918 | 56.3209 |  |  | 8764.79 | 53.3388 | 3031.09 | 45.7319
6941.53 | 31.2553 | 4399.42 | 36.3874 | 2747.4 | 43.6037 | 1206.59 | 48.8984 | 7975.75 | 34.3477 |  |  | 2844.91 | 26.5883 | 1376.53 | 27.3457 | 18918.07 | 56.3212 |  |  | 8764.83 | 53.3401 | 3031.11 | 45.7328
6941.6 | 31.2586 | 4399.46 | 36.3918 | 2747.42 | 43.6104 | 1206.61 | 48.9122 | 7975.82 | 34.3453 |  |  | 2844.92 | 26.5924 | 1376.55 | 27.3479 | 18918.14 | 56.3227 |  |  | 8764.86 | 53.3414 | 3031.13 | 45.7339
6941.66 | 31.2625 | 4399.49 | 36.3982 | 2747.43 | 43.6149 | 1206.63 | 48.9276 | 7975.83 | 34.348 |  |  | 2844.94 | 26.5969 | 1376.56 | 27.3511 | 18918.21 | 56.3227 |  |  | 8764.89 | 53.3416 | 3031.14 | 45.7348
6941.73 | 31.266 | 4399.52 | 36.403 | 2747.45 | 43.6199 | 1206.64 | 48.9416 | 7975.87 | 34.3503 |  |  | 2844.96 | 26.6015 | 1376.58 | 27.3544 | 18918.27 | 56.3239 |  |  | 8764.93 | 53.3434 | 3031.16 | 45.7351
6941.8 | 31.2695 | 4399.56 | 36.4077 | 2747.47 | 43.6254 | 1206.66 | 48.954 | 7975.9 | 34.3504 |  |  | 2844.97 | 26.6026 | 1376.6 | 27.3569 | 18918.34 | 56.3247 |  |  | 8764.96 | 53.3435 | 3031.18 | 45.7365
6941.86 | 31.2722 | 4399.59 | 36.4134 | 2747.48 | 43.631 | 1206.68 | 48.97 | 7975.93 | 34.3512 |  |  | 2844.99 | 26.6075 | 1376.61 | 27.3601 | 18918.39 | 56.3249 |  |  | 8764.99 | 53.3442 | 3031.19 | 45.7375
6941.93 | 31.2761 | 4399.62 | 36.4181 | 2747.5 | 43.6358 | 1206.69 | 48.9851 | 7975.97 | 34.3519 |  |  | 2845.01 | 26.6122 | 1376.63 | 27.3628 | 18918.42 | 56.3261 |  |  | 8765.03 | 53.3458 | 3031.21 | 45.7386
6941.98 | 31.2779 | 4399.66 | 36.4227 | 2747.52 | 43.6413 | 1206.71 | 48.9999 | 7976 | 34.3522 |  |  | 2845.02 | 26.6166 | 1376.65 | 27.3664 | 18918.46 | 56.3266 |  |  | 8765.06 | 53.3459 | 3031.23 | 45.7406
6942.01 | 31.28 | 4399.69 | 36.4278 | 2747.53 | 43.6473 | 1206.73 | 49.0129 | 7976.03 | 34.3523 |  |  | 2845.04 | 26.6192 | 1376.66 | 27.3692 | 18918.49 | 56.3278 |  |  | 8765.09 | 53.3484 | 3031.24 | 45.7412
6942.05 | 31.2816 | 4399.72 | 36.4332 | 2747.55 | 43.6522 | 1206.74 | 49.0285 | 7976.07 | 34.3523 |  |  | 2845.06 | 26.6243 | 1376.68 | 27.3719 | 18918.52 | 56.3271 |  |  | 8765.13 | 53.3497 | 3031.26 | 45.7423
6942.08 | 31.2836 | 4399.76 | 36.4395 | 2747.57 | 43.6581 | 1206.76 | 49.0451 | 7976.1 | 34.3523 |  |  | 2845.07 | 26.6285 | 1376.7 | 27.3745 | 18918.56 | 56.3282 |  |  | 8765.16 | 53.3494 | 3031.28 | 45.7432
6942.11 | 31.2853 | 4399.79 | 36.4446 | 2747.58 | 43.6641 | 1206.78 | 49.0602 | 7976.13 | 34.3535 |  |  | 2845.09 | 26.6334 | 1376.71 | 27.3774 | 18918.59 | 56.3284 |  |  | 8765.19 | 53.3513 | 3031.29 | 45.744
6942.15 | 31.2868 | 4399.82 | 36.4495 | 2747.6 | 43.6692 | 1206.79 | 49.0759 | 7976.17 | 34.3541 |  |  | 2845.11 | 26.6372 | 1376.73 | 27.3803 | 18918.62 | 56.3289 |  |  | 8765.23 | 53.3521 | 3031.31 | 45.7453
6942.18 | 31.2884 | 4399.86 | 36.454 | 2747.62 | 43.6748 | 1206.81 | 49.0904 | 7976.2 | 34.3549 |  |  | 2845.12 | 26.6424 | 1376.75 | 27.3829 | 18918.66 | 56.3284 |  |  | 8765.26 | 53.3538 | 3031.33 | 45.7464
6942.21 | 31.2903 | 4399.89 | 36.4602 | 2747.63 | 43.679 | 1206.83 | 49.1057 | 7976.23 | 34.3546 |  |  | 2845.14 | 26.6456 | 1376.76 | 27.3854 | 18918.69 | 56.3289 |  |  | 8765.29 | 53.3546 | 3031.34 | 45.7474
6942.25 | 31.2919 | 4399.92 | 36.4652 | 2747.65 | 43.6849 | 1206.84 | 49.1222 | 7976.25 | 34.3572 |  |  | 2845.16 | 26.6492 | 1376.78 | 27.3885 | 18918.72 | 56.3302 |  |  | 8765.33 | 53.3548 | 3031.36 | 45.7481
6942.28 | 31.2942 | 4399.96 | 36.4707 | 2747.67 | 43.6914 | 1206.86 | 49.1379 | 7976.28 | 34.3571 |  |  | 2845.17 | 26.651 | 1376.8 | 27.3913 | 18918.76 | 56.3307 |  |  | 8765.36 | 53.3555 | 3031.38 | 45.7496
6942.32 | 31.2949 | 4399.99 | 36.4764 | 2747.68 | 43.6973 | 1206.88 | 49.153 | 7976.32 | 34.3569 |  |  | 2845.19 | 26.6594 | 1376.8 | 27.3913 | 18918.79 | 56.3305 |  |  | 8765.39 | 53.3565 | 3031.39 | 45.7503
6942.35 | 31.2978 | 4400.02 | 36.4828 | 2747.7 | 43.7032 | 1206.9 | 49.1683 | 7976.35 | 34.3575 |  |  | 2845.21 | 26.6654 | 1376.81 | 27.3944 | 18918.82 | 56.3311 |  |  | 8765.41 | 53.3576 | 3031.41 | 45.7514
6942.38 | 31.2993 | 4400.06 | 36.4881 | 2747.72 | 43.7087 | 1206.91 | 49.1826 | 7976.38 | 34.3616 |  |  | 2845.22 | 26.6685 | 1376.83 | 27.3975 | 18918.86 | 56.3321 |  |  | 8765.44 | 53.3582 | 3031.43 | 45.7514
6942.42 | 31.3008 | 4400.09 | 36.4928 | 2747.73 | 43.7143 | 1206.93 | 49.1999 | 7976.42 | 34.3615 |  |  | 2845.24 | 26.6761 | 1376.85 | 27.4005 | 18918.89 | 56.3311 |  |  | 8765.48 | 53.3592 | 3031.44 | 45.7529
6942.45 | 31.3028 | 4400.12 | 36.4988 | 2747.75 | 43.7197 | 1206.95 | 49.2155 | 7976.45 | 34.3609 |  |  | 2845.26 | 26.6803 | 1376.86 | 27.4028 | 18918.92 | 56.3328 |  |  | 8765.51 | 53.3597 | 3031.46 | 45.7541
6942.48 | 31.3038 | 4400.16 | 36.5043 | 2747.77 | 43.7255 | 1206.96 | 49.2326 | 7976.47 | 34.3626 |  |  | 2845.27 | 26.6832 | 1376.88 | 27.4057 | 18918.96 | 56.3329 |  |  | 8765.53 | 53.3621 | 3031.48 | 45.756
6942.52 | 31.3054 | 4400.19 | 36.5101 | 2747.78 | 43.7311 | 1206.98 | 49.2491 | 7976.5 | 34.3627 |  |  | 2845.29 | 26.6896 | 1376.9 | 27.4089 | 18918.99 | 56.3328 |  |  | 8765.56 | 53.3625 | 3031.49 | 45.7566
6942.55 | 31.3075 | 4400.22 | 36.5154 | 2747.8 | 43.7373 | 1207 | 49.2665 | 7976.52 | 34.3644 |  |  | 2845.31 | 26.6938 | 1376.91 | 27.4113 | 18919.02 | 56.3339 |  |  | 8765.59 | 53.3628 | 3031.51 | 45.7575
6942.58 | 31.3088 | 4400.26 | 36.5209 | 2747.82 | 43.7433 | 1207.01 | 49.2829 | 7976.55 | 34.3638 |  |  | 2845.32 | 26.6983 | 1376.93 | 27.414 | 18919.06 | 56.3346 |  |  | 8765.63 | 53.3646 | 3031.53 | 45.7589
6942.62 | 31.3113 | 4400.29 | 36.5257 | 2747.83 | 43.7489 | 1207.03 | 49.2988 | 7976.58 | 34.3647 |  |  | 2845.34 | 26.7042 | 1376.95 | 27.4169 | 18919.09 | 56.3348 |  |  | 8765.66 | 53.3654 | 3031.54 | 45.76
6942.65 | 31.3129 | 4400.32 | 36.532 | 2747.85 | 43.7545 | 1207.05 | 49.3167 | 7976.62 | 34.3661 |  |  | 2845.36 | 26.7107 | 1376.96 | 27.4201 | 18919.12 | 56.3359 |  |  | 8765.69 | 53.3665 | 3031.56 | 45.7603
6942.68 | 31.3147 | 4400.36 | 36.5378 | 2747.87 | 43.761 | 1207.06 | 49.3337 | 7976.65 | 34.3667 |  |  | 2845.37 | 26.7157 | 1376.98 | 27.4233 | 18919.16 | 56.3358 |  |  | 8765.73 | 53.3672 | 3031.58 | 45.7612
6942.72 | 31.3164 | 4400.39 | 36.5438 | 2747.88 | 43.7667 | 1207.08 | 49.3503 | 7976.68 | 34.3667 |  |  | 2845.39 | 26.7201 | 1377 | 27.4262 | 18919.19 | 56.3364 |  |  | 8765.76 | 53.3677 | 3031.59 | 45.763
6942.75 | 31.3175 | 4400.42 | 36.5494 | 2747.9 | 43.7729 | 1207.1 | 49.3677 | 7976.72 | 34.3686 |  |  | 2845.41 | 26.7273 | 1377.01 | 27.429 | 18919.22 | 56.3373 |  |  | 8765.79 | 53.3688 | 3031.61 | 45.7636
6942.78 | 31.3194 | 4400.46 | 36.5549 | 2747.92 | 43.779 | 1207.11 | 49.3851 | 7976.75 | 34.3686 |  |  | 2845.42 | 26.7312 | 1377.03 | 27.4322 | 18919.26 | 56.3374 |  |  | 8765.83 | 53.3709 | 3031.63 | 45.7647
6942.82 | 31.3216 | 4400.49 | 36.5611 | 2747.93 | 43.7846 | 1207.13 | 49.4028 | 7976.78 | 34.3679 |  |  | 2845.44 | 26.7394 | 1377.05 | 27.4353 | 18919.29 | 56.3375 |  |  | 8765.86 | 53.372 | 3031.64 | 45.7657
6942.85 | 31.3229 | 4400.52 | 36.5667 | 2747.95 | 43.7905 | 1207.15 | 49.4202 | 7976.82 | 34.3694 |  |  | 2845.46 | 26.7431 | 1377.06 | 27.4384 | 18919.32 | 56.3368 |  |  | 8765.89 | 53.3719 | 3031.66 | 45.7673
6942.88 | 31.3249 | 4400.56 | 36.5743 | 2747.97 | 43.7956 | 1207.16 | 49.4372 | 7976.85 | 34.3699 |  |  | 2845.47 | 26.7499 | 1377.08 | 27.441 | 18919.36 | 56.339 |  |  | 8765.93 | 53.3737 | 3031.68 | 45.7684
6942.92 | 31.3271 | 4400.59 | 36.5802 | 2747.98 | 43.802 | 1207.18 | 49.4556 | 7976.88 | 34.3712 |  |  | 2845.49 | 26.7566 | 1377.1 | 27.4439 | 18919.39 | 56.3397 |  |  | 8765.96 | 53.3744 | 3031.69 | 45.7698
6942.93 | 31.3282 | 4400.63 | 36.5864 | 2748 | 43.8078 | 1207.2 | 49.4744 | 7976.92 | 34.3699 |  |  | 2845.51 | 26.7617 | 1377.11 | 27.447 | 18919.42 | 56.34 |  |  | 8765.99 | 53.3753 | 3031.71 | 45.7707
6942.97 | 31.3309 | 4400.66 | 36.5918 | 2748.02 | 43.8131 | 1207.21 | 49.493 | 7976.95 | 34.3712 |  |  | 2845.52 | 26.7685 | 1377.13 | 27.4504 | 18919.46 | 56.3402 |  |  | 8766.01 | 53.3768 | 3031.73 | 45.7722
6943 | 31.3327 | 4400.69 | 36.5971 | 2748.03 | 43.8204 | 1207.23 | 49.5118 | 7976.98 | 34.3703 |  |  | 2845.54 | 26.7775 | 1377.15 | 27.4526 | 18919.49 | 56.3405 |  |  | 8766.04 | 53.3777 | 3031.74 | 45.7731
6943.03 | 31.3338 | 4400.73 | 36.6035 | 2748.05 | 43.8265 | 1207.25 | 49.531 | 7977.02 | 34.372 |  |  | 2845.56 | 26.7854 | 1377.16 | 27.4564 | 18919.52 | 56.3419 |  |  | 8766.08 | 53.3781 | 3031.76 | 45.7742
6943.07 | 31.3355 | 4400.76 | 36.6106 | 2748.07 | 43.8335 | 1207.26 | 49.5493 | 7977.05 | 34.3735 |  |  | 2845.57 | 26.7915 | 1377.18 | 27.4604 | 18919.56 | 56.3408 |  |  | 8766.11 | 53.3797 | 3031.78 | 45.7755
6943.1 | 31.3375 | 4400.79 | 36.6172 | 2748.08 | 43.8396 | 1207.28 | 49.5672 | 7977.08 | 34.3739 |  |  | 2845.59 | 26.8008 | 1377.2 | 27.463 | 18919.59 | 56.342 |  |  | 8766.14 | 53.3811 | 3031.78 | 45.7755
6943.13 | 31.3397 | 4400.83 | 36.6237 | 2748.1 | 43.8447 | 1207.3 | 49.5882 | 7977.12 | 34.3756 |  |  | 2845.61 | 26.8078 | 1377.21 | 27.4659 | 18919.62 | 56.3441 |  |  | 8766.18 | 53.3817 | 3031.79 | 45.7761
6943.17 | 31.3417 | 4400.86 | 36.6289 | 2748.12 | 43.8512 | 1207.31 | 49.6078 | 7977.15 | 34.376 |  |  | 2845.62 | 26.8118 | 1377.23 | 27.4688 | 18919.66 | 56.3427 |  |  | 8766.21 | 53.3834 | 3031.81 | 45.7774
6943.2 | 31.3435 | 4400.89 | 36.6357 | 2748.13 | 43.8561 | 1207.33 | 49.6278 | 7977.18 | 34.3761 |  |  | 2845.64 | 26.8227 | 1377.25 | 27.4716 | 18919.69 | 56.3432 |  |  | 8766.24 | 53.3833 | 3031.83 | 45.7788
6943.23 | 31.3451 | 4400.93 | 36.6423 | 2748.15 | 43.8629 | 1207.35 | 49.6476 | 7977.22 | 34.375 |  |  | 2845.66 | 26.8298 | 1377.26 | 27.4744 | 18919.72 | 56.345 |  |  | 8766.28 | 53.3861 | 3031.84 | 45.7807
6943.27 | 31.3471 | 4400.96 | 36.6492 | 2748.17 | 43.8691 | 1207.36 | 49.666 | 7977.23 | 34.3766 |  |  | 2845.67 | 26.8419 | 1377.28 | 27.4777 | 18919.76 | 56.3457 |  |  | 8766.31 | 53.388 | 3031.86 | 45.7818
6943.3 | 31.3492 | 4400.99 | 36.6562 | 2748.18 | 43.8748 | 1207.38 | 49.6866 | 7977.27 | 34.3777 |  |  | 2845.69 | 26.8496 | 1377.3 | 27.4812 | 18919.79 | 56.3453 |  |  | 8766.34 | 53.3883 | 3031.88 | 45.7829
6943.33 | 31.3505 | 4401.03 | 36.6615 | 2748.2 | 43.8812 | 1207.4 | 49.7091 | 7977.3 | 34.3769 |  |  | 2845.71 | 26.859 | 1377.31 | 27.4845 | 18919.82 | 56.3457 |  |  | 8766.36 | 53.39 | 3031.89 | 45.7837
6943.37 | 31.3524 | 4401.06 | 36.6679 | 2748.22 | 43.8875 | 1207.41 | 49.7285 | 7977.34 | 34.3777 |  |  | 2845.72 | 26.8684 | 1377.33 | 27.487 | 18919.86 | 56.3483 |  |  | 8766.39 | 53.391 | 3031.91 | 45.785
6943.4 | 31.3543 | 4401.09 | 36.6753 | 2748.23 | 43.8938 | 1207.43 | 49.7505 | 7977.37 | 34.3777 |  |  | 2845.74 | 26.8789 | 1377.35 | 27.4897 | 18919.89 | 56.3479 |  |  | 8766.43 | 53.3919 | 3031.93 | 45.7862
6943.43 | 31.3563 | 4401.13 | 36.6819 | 2748.25 | 43.9005 | 1207.45 | 49.7714 | 7977.4 | 34.38 |  |  | 2845.76 | 26.8864 | 1377.36 | 27.4931 | 18919.92 | 56.347 |  |  | 8766.44 | 53.3933 | 3031.94 | 45.7877
6943.47 | 31.3586 | 4401.16 | 36.6882 | 2748.27 | 43.9066 | 1207.46 | 49.7933 | 7977.44 | 34.3794 |  |  | 2845.77 | 26.897 | 1377.38 | 27.4964 | 18919.96 | 56.3487 |  |  | 8766.48 | 53.394 | 3031.96 | 45.7889
6943.5 | 31.3606 | 4401.18 | 36.692 | 2748.28 | 43.9126 | 1207.48 | 49.8154 | 7977.47 | 34.3803 |  |  | 2845.79 | 26.9086 | 1377.4 | 27.4995 | 18919.99 | 56.3495 |  |  | 8766.51 | 53.3953 | 3031.98 | 45.7899
6943.53 | 31.3618 | 4401.21 | 36.6981 | 2748.3 | 43.9184 | 1207.5 | 49.8362 | 7977.5 | 34.3817 |  |  | 2845.81 | 26.9199 | 1377.41 | 27.5029 | 18920.03 | 56.3503 |  |  | 8766.54 | 53.3966 | 3031.99 | 45.7908
6943.57 | 31.3638 | 4401.24 | 36.7043 | 2748.32 | 43.9251 | 1207.51 | 49.8587 | 7977.54 | 34.381 |  |  | 2845.82 | 26.9335 | 1377.43 | 27.5053 | 18920.06 | 56.351 |  |  | 8766.56 | 53.3976 | 3032.01 | 45.7918
6943.6 | 31.3664 | 4401.26 | 36.7083 | 2748.33 | 43.9313 | 1207.53 | 49.8827 | 7977.57 | 34.3813 |  |  | 2845.84 | 26.9444 | 1377.45 | 27.5086 | 18920.09 | 56.3515 |  |  | 8766.59 | 53.3981 | 3032.03 | 45.7939
6943.63 | 31.3676 | 4401.29 | 36.7148 | 2748.35 | 43.9382 | 1207.55 | 49.9057 | 7977.6 | 34.3823 |  |  | 2845.86 | 26.9596 | 1377.46 | 27.5127 | 18920.13 | 56.3524 |  |  | 8766.61 | 53.3994 | 3032.04 | 45.795
6943.67 | 31.3705 | 4401.31 | 36.7192 | 2748.37 | 43.9443 | 1207.56 | 49.9292 | 7977.64 | 34.384 |  |  | 2845.87 | 26.9756 | 1377.48 | 27.5157 | 18920.16 | 56.3522 |  |  | 8766.63 | 53.4007 | 3032.06 | 45.7963
6943.7 | 31.3721 | 4401.34 | 36.7253 | 2748.38 | 43.9504 | 1207.58 | 49.9531 | 7977.67 | 34.3838 |  |  | 2845.89 | 26.9886 | 1377.5 | 27.5189 | 18920.18 | 56.3536 |  |  | 8766.66 | 53.4017 | 3032.08 | 45.7975
6943.73 | 31.3731 | 4401.38 | 36.7325 | 2748.4 | 43.9576 | 1207.6 | 49.9771 | 7977.7 | 34.3853 |  |  | 2845.91 | 27.0065 | 1377.51 | 27.5221 | 18920.21 | 56.3528 |  |  | 8766.69 | 53.4026 | 3032.09 | 45.7986
6943.77 | 31.3748 | 4401.41 | 36.7398 | 2748.42 | 43.9635 | 1207.61 | 50.003 | 7977.74 | 34.3831 |  |  | 2845.92 | 27.0249 | 1377.53 | 27.5252 | 18920.24 | 56.3539 |  |  | 8766.73 | 53.4039 | 3032.11 | 45.8004
6943.8 | 31.3782 | 4401.44 | 36.746 | 2748.44 | 43.971 | 1207.63 | 50.0291 | 7977.75 | 34.3851 |  |  | 2845.94 | 27.045 | 1377.55 | 27.5288 | 18920.28 | 56.3554 |  |  | 8766.76 | 53.406 | 3032.13 | 45.8015
6943.83 | 31.38 | 4401.48 | 36.7532 | 2748.45 | 43.9776 | 1207.65 | 50.055 | 7977.79 | 34.3862 |  |  | 2845.96 | 27.0664 | 1377.57 | 27.5315 | 18920.31 | 56.3558 |  |  | 8766.79 | 53.4069 | 3032.15 | 45.8028
6943.87 | 31.3822 | 4401.51 | 36.76 | 2748.47 | 43.9837 | 1207.66 | 50.081 | 7977.82 | 34.3878 |  |  | 2845.97 | 27.0893 | 1377.58 | 27.535 | 18920.34 | 56.3558 |  |  | 8766.81 | 53.4076 | 3032.16 | 45.8039
6943.9 | 31.3841 | 4401.54 | 36.7677 | 2748.49 | 43.9912 | 1207.68 | 50.1064 | 7977.85 | 34.3868 |  |  | 2845.99 | 27.1191 | 1377.6 | 27.5388 | 18920.38 | 56.3569 |  |  | 8766.84 | 53.4087 | 3032.18 | 45.8051
6943.93 | 31.3863 | 4401.58 | 36.776 | 2748.5 | 43.9976 | 1207.7 | 50.1356 | 7977.89 | 34.388 |  |  | 2846.01 | 27.1539 | 1377.62 | 27.5415 | 18920.41 | 56.3579 |  |  | 8766.86 | 53.4102 | 3032.2 | 45.806
6943.97 | 31.3885 | 4401.61 | 36.7829 | 2748.52 | 44.0053 | 1207.71 | 50.1636 | 7977.92 | 34.3894 |  |  | 2846.02 | 27.195 | 1377.63 | 27.545 | 18920.44 | 56.3584 |  |  | 8766.89 | 53.4107 | 3032.21 | 45.8068
6944 | 31.3904 | 4401.64 | 36.7897 | 2748.54 | 44.0121 | 1207.73 | 50.1922 | 7977.95 | 34.3899 |  |  | 2846.04 | 27.2452 | 1377.65 | 27.5484 | 18920.48 | 56.3591 |  |  | 8766.93 | 53.4109 | 3032.23 | 45.8084
6944.03 | 31.3918 | 4401.68 | 36.7969 | 2748.55 | 44.019 | 1207.75 | 50.2216 | 7977.99 | 34.3897 |  |  | 2846.06 | 27.3149 | 1377.67 | 27.5517 | 18920.51 | 56.3595 |  |  | 8766.94 | 53.4128 | 3032.25 | 45.8102
6944.07 | 31.3951 | 4401.71 | 36.805 | 2748.57 | 44.0254 | 1207.76 | 50.2516 | 7978.02 | 34.3916 |  |  | 2846.07 | 27.427 | 1377.68 | 27.5553 | 18920.54 | 56.3607 |  |  | 8766.96 | 53.4141 | 3032.26 | 45.8112
6944.1 | 31.396 | 4401.74 | 36.8119 | 2748.59 | 44.0311 | 1207.78 | 50.2828 | 7978.05 | 34.3916 |  |  | 2846.09 | 27.7129 | 1377.7 | 27.5582 | 18920.58 | 56.3607 |  |  | 8766.99 | 53.4159 | 3032.28 | 45.8125
6944.13 | 31.3977 | 4401.78 | 36.8199 | 2748.6 | 44.0386 | 1207.8 | 50.3168 | 7978.09 | 34.3921 |  |  |  |  | 1377.72 | 27.5616 | 18920.61 | 56.3612 |  |  | 8767.01 | 53.4171 | 3032.3 | 45.8138
6944.17 | 31.3998 | 4401.81 | 36.8276 | 2748.62 | 44.0449 | 1207.81 | 50.3505 | 7978.12 | 34.3924 |  |  |  |  | 1377.73 | 27.5651 | 18920.64 | 56.3629 |  |  | 8767.04 | 53.4184 | 3032.31 | 45.8147
6944.2 | 31.4022 | 4401.83 | 36.8327 | 2748.64 | 44.0518 | 1207.83 | 50.3844 | 7978.15 | 34.3943 |  |  |  |  | 1377.75 | 27.5687 | 18920.68 | 56.3638 |  |  | 8767.08 | 53.4192 | 3032.33 | 45.8167
6944.23 | 31.404 | 4401.86 | 36.8391 | 2748.65 | 44.0595 | 1207.85 | 50.421 | 7978.19 | 34.3942 |  |  |  |  | 1377.77 | 27.5722 | 18920.71 | 56.3643 |  |  | 8767.09 | 53.4205 | 3032.35 | 45.8184
6944.27 | 31.406 | 4401.89 | 36.8478 | 2748.67 | 44.0667 | 1207.86 | 50.4594 | 7978.2 | 34.3939 |  |  |  |  | 1377.77 | 27.5722 | 18920.74 | 56.3647 |  |  | 8767.11 | 53.4215 | 3032.36 | 45.8195
6944.3 | 31.4086 | 4401.93 | 36.855 | 2748.69 | 44.0736 | 1207.88 | 50.4994 | 7978.24 | 34.3949 |  |  |  |  | 1377.78 | 27.5754 | 18920.78 | 56.3649 |  |  | 8767.14 | 53.4218 | 3032.38 | 45.8213
6944.33 | 31.4112 | 4401.96 | 36.8638 | 2748.7 | 44.0811 | 1207.9 | 50.5404 | 7978.27 | 34.3947 |  |  |  |  | 1377.8 | 27.5794 | 18920.81 | 56.3664 |  |  | 8767.18 | 53.4231 | 3032.4 | 45.8224
6944.37 | 31.4126 | 4401.99 | 36.8712 | 2748.72 | 44.0881 | 1207.91 | 50.5855 | 7978.3 | 34.3966 |  |  |  |  | 1377.82 | 27.5824 | 18920.84 | 56.3673 |  |  | 8767.19 | 53.4251 | 3032.41 | 45.8241
6944.4 | 31.4147 | 4402.01 | 36.8759 | 2748.74 | 44.0945 | 1207.93 | 50.6326 | 7978.34 | 34.3969 |  |  |  |  | 1377.83 | 27.5851 | 18920.88 | 56.3687 |  |  | 8767.23 | 53.4258 | 3032.43 | 45.8253
6944.43 | 31.4172 | 4402.04 | 36.8841 | 2748.75 | 44.1013 | 1207.95 | 50.6828 | 7978.37 | 34.3974 |  |  |  |  | 1377.85 | 27.5887 | 18920.91 | 56.369 |  |  | 8767.26 | 53.4285 | 3032.45 | 45.8263
6944.47 | 31.4196 | 4402.08 | 36.8926 | 2748.77 | 44.1091 | 1207.96 | 50.7398 | 7978.4 | 34.3975 |  |  |  |  | 1377.87 | 27.5925 | 18920.94 | 56.3705 |  |  | 8767.29 | 53.431 | 3032.46 | 45.8279
6944.5 | 31.4212 | 4402.11 | 36.9014 | 2748.79 | 44.1161 | 1207.98 | 50.8029 | 7978.44 | 34.3992 |  |  |  |  | 1377.88 | 27.5958 | 18920.98 | 56.3703 |  |  | 8767.33 | 53.4326 | 3032.48 | 45.829
6944.53 | 31.4223 | 4402.13 | 36.9063 | 2748.8 | 44.1236 | 1208 | 50.8716 | 7978.47 | 34.398 |  |  |  |  | 1377.9 | 27.5997 | 18921.01 | 56.3717 |  |  | 8767.36 | 53.4343 | 3032.5 | 45.831
6944.57 | 31.4247 | 4402.16 | 36.9133 | 2748.82 | 44.1316 | 1208.01 | 50.9472 | 7978.5 | 34.4 |  |  |  |  | 1377.92 | 27.6028 | 18921.04 | 56.3732 |  |  | 8767.39 | 53.4365 | 3032.51 | 45.833
6944.6 | 31.4273 | 4402.18 | 36.9188 | 2748.84 | 44.138 | 1208.03 | 51.0399 | 7978.54 | 34.4007 |  |  |  |  | 1377.93 | 27.606 | 18921.08 | 56.3739 |  |  | 8767.43 | 53.4361 | 3032.53 | 45.8338
6944.63 | 31.43 | 4402.19 | 36.9232 | 2748.85 | 44.1458 | 1208.05 | 51.1495 | 7978.57 | 34.4006 |  |  |  |  | 1377.95 | 27.6097 | 18921.11 | 56.3744 |  |  | 8767.44 | 53.4384 | 3032.55 | 45.835
6944.67 | 31.4326 | 4402.23 | 36.9321 | 2748.87 | 44.1527 | 1208.06 | 51.2828 | 7978.6 | 34.4021 |  |  |  |  | 1377.97 | 27.613 | 18921.14 | 56.375 |  |  | 8767.46 | 53.4408 | 3032.56 | 45.8364
6944.7 | 31.4346 | 4402.26 | 36.9407 | 2748.89 | 44.1602 | 1208.08 | 51.4668 | 7978.64 | 34.4028 |  |  |  |  | 1377.98 | 27.6173 | 18921.18 | 56.3761 |  |  | 8767.49 | 53.4422 | 3032.58 | 45.8379
6944.73 | 31.4371 | 4402.28 | 36.9458 | 2748.9 | 44.1683 | 1208.1 | 51.8036 | 7978.67 | 34.4026 |  |  |  |  | 1378 | 27.6213 | 18921.21 | 56.3763 |  |  | 8767.53 | 53.443 | 3032.6 | 45.8395
6944.77 | 31.4387 | 4402.29 | 36.9499 | 2748.92 | 44.1764 |  |  | 7978.7 | 34.4053 |  |  |  |  | 1378.02 | 27.6244 | 18921.24 | 56.3772 |  |  | 8767.54 | 53.4454 | 3032.61 | 45.8407
6944.8 | 31.4407 | 4402.33 | 36.9593 | 2748.94 | 44.1838 |  |  | 7978.74 | 34.4056 |  |  |  |  | 1378.03 | 27.6282 | 18921.28 | 56.3775 |  |  | 8767.58 | 53.4472 | 3032.63 | 45.8425
6944.83 | 31.4424 | 4402.34 | 36.9639 | 2748.95 | 44.1908 |  |  | 7978.77 | 34.4067 |  |  |  |  | 1378.05 | 27.6317 | 18921.31 | 56.3802 |  |  | 8767.6 | 53.4488 | 3032.65 | 45.8438
6944.87 | 31.4453 | 4402.38 | 36.9729 | 2748.97 | 44.1975 |  |  | 7978.8 | 34.4068 |  |  |  |  | 1378.07 | 27.6352 | 18921.34 | 56.3809 |  |  | 8767.63 | 53.4507 | 3032.66 | 45.8456
6944.9 | 31.4473 | 4402.39 | 36.9778 | 2748.99 | 44.2062 |  |  | 7978.84 | 34.4067 |  |  |  |  | 1378.08 | 27.6389 | 18921.38 | 56.3819 |  |  | 8767.65 | 53.4519 | 3032.68 | 45.8473
6944.93 | 31.4497 | 4402.41 | 36.9829 | 2749 | 44.2147 |  |  | 7978.87 | 34.4085 |  |  |  |  | 1378.1 | 27.6434 | 18921.41 | 56.3823 |  |  | 8767.68 | 53.4549 | 3032.68 | 45.8473
6944.97 | 31.4534 | 4402.43 | 36.9879 | 2749.02 | 44.2222 |  |  | 7978.9 | 34.4084 |  |  |  |  | 1378.12 | 27.647 | 18921.44 | 56.3841 |  |  | 8767.7 | 53.457 | 3032.7 | 45.8484
6945 | 31.4547 | 4402.44 | 36.9933 | 2749.04 | 44.2296 |  |  | 7978.94 | 34.4096 |  |  |  |  | 1378.13 | 27.6508 | 18921.48 | 56.386 |  |  | 8767.73 | 53.458 | 3032.71 | 45.8496
6945.03 | 31.4572 | 4402.48 | 37.0026 | 2749.05 | 44.2376 |  |  | 7978.97 | 34.4107 |  |  |  |  | 1378.15 | 27.6543 | 18921.49 | 56.3853 |  |  | 8767.75 | 53.461 | 3032.73 | 45.8517
6945.07 | 31.46 | 4402.49 | 37.0078 | 2749.07 | 44.2459 |  |  | 7979 | 34.4108 |  |  |  |  | 1378.17 | 27.6576 | 18921.53 | 56.3862 |  |  | 8767.78 | 53.4629 | 3032.75 | 45.8523
6945.1 | 31.4611 | 4402.51 | 37.0131 | 2749.09 | 44.2538 |  |  | 7979.04 | 34.4117 |  |  |  |  | 1378.18 | 27.6613 | 18921.56 | 56.3858 |  |  | 8767.8 | 53.4641 | 3032.76 | 45.854
6945.13 | 31.4632 | 4402.53 | 37.0173 | 2749.1 | 44.2617 |  |  | 7979.07 | 34.4127 |  |  |  |  | 1378.2 | 27.6654 | 18921.59 | 56.3883 |  |  | 8767.81 | 53.4673 | 3032.78 | 45.8562
6945.17 | 31.4665 | 4402.56 | 37.0275 | 2749.12 | 44.2691 |  |  | 7979.1 | 34.4126 |  |  |  |  | 1378.22 | 27.6689 | 18921.63 | 56.3902 |  |  | 8767.83 | 53.4691 | 3032.8 | 45.8572
6945.2 | 31.469 | 4402.58 | 37.0325 | 2749.14 | 44.2772 |  |  | 7979.14 | 34.4143 |  |  |  |  | 1378.23 | 27.6732 | 18921.66 | 56.3922 |  |  | 8767.85 | 53.4719 | 3032.81 | 45.8585
6945.23 | 31.4708 | 4402.59 | 37.0373 | 2749.15 | 44.2867 |  |  | 7979.17 | 34.4154 |  |  |  |  | 1378.25 | 27.677 | 18921.69 | 56.3927 |  |  | 8767.88 | 53.4746 | 3032.83 | 45.8598
6945.27 | 31.4735 | 4402.61 | 37.043 | 2749.17 | 44.294 |  |  | 7979.2 | 34.4158 |  |  |  |  | 1378.27 | 27.6806 | 18921.73 | 56.3943 |  |  | 8767.9 | 53.4769 | 3032.85 | 45.8613
6945.3 | 31.4751 | 4402.63 | 37.0489 | 2749.19 | 44.3027 |  |  | 7979.24 | 34.4161 |  |  |  |  | 1378.28 | 27.6844 | 18921.76 | 56.395 |  |  | 8767.91 | 53.4791 | 3032.86 | 45.8626
6945.33 | 31.4782 | 4402.64 | 37.0544 | 2749.2 | 44.3107 |  |  | 7979.27 | 34.4189 |  |  |  |  | 1378.3 | 27.6883 | 18921.79 | 56.3968 |  |  | 8767.93 | 53.4821 | 3032.88 | 45.8651
6945.37 | 31.4807 | 4402.66 | 37.0601 | 2749.22 | 44.3196 |  |  | 7979.3 | 34.4187 |  |  |  |  | 1378.32 | 27.692 | 18921.83 | 56.3981 |  |  | 8767.95 | 53.4856 | 3032.9 | 45.8667
6945.4 | 31.483 | 4402.68 | 37.065 | 2749.24 | 44.3271 |  |  | 7979.34 | 34.4183 |  |  |  |  | 1378.33 | 27.696 | 18921.86 | 56.3969 |  |  | 8767.96 | 53.4885 | 3032.91 | 45.868
6945.43 | 31.4849 | 4402.69 | 37.0705 | 2749.25 | 44.3349 |  |  | 7979.37 | 34.4193 |  |  |  |  | 1378.35 | 27.6999 | 18921.89 | 56.3996 |  |  | 8767.98 | 53.491 | 3032.93 | 45.8501
6945.47 | 31.4876 | 4402.71 | 37.0766 | 2749.27 | 44.345 |  |  | 7979.4 | 34.4197 |  |  |  |  | 1378.37 | 27.7035 | 18921.93 | 56.4016 |  |  | 8768 | 53.4958 | 3032.95 | 45.8514
6945.5 | 31.4908 | 4402.73 | 37.0822 | 2749.29 | 44.3529 |  |  | 7979.44 | 34.4209 |  |  |  |  | 1378.38 | 27.7078 | 18921.96 | 56.4032 |  |  | 8768.03 | 53.5059 | 3032.96 | 45.8532
6945.53 | 31.4934 | 4402.74 | 37.0874 | 2749.3 | 44.3635 |  |  | 7979.47 | 34.4222 |  |  |  |  | 1378.4 | 27.7119 | 18921.99 | 56.4048 |  |  | 8768.05 | 53.5135 | 3032.98 | 45.8552
6945.57 | 31.4959 | 4402.76 | 37.0928 | 2749.32 | 44.3712 |  |  | 7979.5 | 34.4221 |  |  |  |  | 1378.42 | 27.7161 | 18922.03 | 56.407 |  |  | 8768.06 | 53.5246 | 3033 | 45.8573
6945.6 | 31.4987 | 4402.78 | 37.0988 | 2749.34 | 44.3797 |  |  | 7979.54 | 34.4226 |  |  |  |  | 1378.43 | 27.7199 | 18922.06 | 56.4081 |  |  |  |  | 3033.01 | 45.8585
6945.63 | 31.5 | 4402.79 | 37.1047 | 2749.35 | 44.3892 |  |  | 7979.57 | 34.424 |  |  |  |  | 1378.45 | 27.7247 | 18922.09 | 56.4077 |  |  |  |  | 3033.03 | 45.8606
6945.67 | 31.5031 | 4402.81 | 37.1102 | 2749.37 | 44.3976 |  |  | 7979.6 | 34.424 |  |  |  |  | 1378.47 | 27.7283 | 18922.13 | 56.4129 |  |  |  |  | 3033.05 | 45.8624
6945.7 | 31.5055 | 4402.83 | 37.1173 | 2749.39 | 44.4081 |  |  | 7979.64 | 34.4266 |  |  |  |  | 1378.48 | 27.7323 | 18922.16 | 56.4141 |  |  |  |  | 3033.06 | 45.8647
6945.74 | 31.5084 | 4402.84 | 37.1226 | 2749.4 | 44.417 |  |  | 7979.67 | 34.4271 |  |  |  |  | 1378.5 | 27.7367 | 18922.19 | 56.4153 |  |  |  |  | 3033.08 | 45.8661
6945.77 | 31.5109 | 4402.86 | 37.1283 | 2749.42 | 44.4257 |  |  | 7979.7 | 34.4263 |  |  |  |  | 1378.52 | 27.7402 | 18922.23 | 56.4165 |  |  |  |  | 3033.1 | 45.868
6945.8 | 31.5145 | 4402.88 | 37.1342 | 2749.44 | 44.4361 |  |  | 7979.74 | 34.4282 |  |  |  |  | 1378.53 | 27.7446 | 18922.26 | 56.4195 |  |  |  |  | 3033.11 | 45.8708
6945.84 | 31.517 | 4402.89 | 37.1398 | 2749.45 | 44.4462 |  |  | 7979.77 | 34.4296 |  |  |  |  | 1378.55 | 27.7494 | 18922.29 | 56.4219 |  |  |  |  | 3033.13 | 45.8725
6945.87 | 31.519 | 4402.91 | 37.1474 | 2749.47 | 44.4549 |  |  | 7979.8 | 34.4298 |  |  |  |  | 1378.57 | 27.7537 | 18922.33 | 56.4242 |  |  |  |  | 3033.15 | 45.8749
6945.9 | 31.5223 | 4402.93 | 37.1529 | 2749.49 | 44.4642 |  |  | 7979.84 | 34.4305 |  |  |  |  | 1378.58 | 27.7577 | 18922.36 | 56.4274 |  |  |  |  | 3033.16 | 45.8771
6945.94 | 31.5246 | 4402.94 | 37.1597 | 2749.5 | 44.4737 |  |  | 7979.87 | 34.4321 |  |  |  |  | 1378.6 | 27.7621 | 18922.39 | 56.4293 |  |  |  |  | 3033.18 | 45.879
6945.97 | 31.5275 | 4402.96 | 37.1666 | 2749.52 | 44.4832 |  |  | 7979.9 | 34.4333 |  |  |  |  | 1378.62 | 27.7662 | 18922.43 | 56.4317 |  |  |  |  | 3033.2 | 45.8809
6946 | 31.5306 | 4402.98 | 37.1731 | 2749.54 | 44.4939 |  |  | 7979.94 | 34.4332 |  |  |  |  | 1378.63 | 27.7711 | 18922.46 | 56.4341 |  |  |  |  | 3033.21 | 45.8831
6946.04 | 31.533 | 4402.99 | 37.1797 | 2749.55 | 44.5028 |  |  | 7979.97 | 34.4338 |  |  |  |  | 1378.65 | 27.775 | 18922.49 | 56.439 |  |  |  |  | 3033.23 | 45.8856
6946.07 | 31.5363 | 4403.01 | 37.187 | 2749.57 | 44.5132 |  |  | 7980 | 34.4361 |  |  |  |  | 1378.67 | 27.7793 | 18922.53 | 56.4447 |  |  |  |  | 3033.25 | 45.8875
6946.1 | 31.5392 | 4403.03 | 37.1931 | 2749.59 | 44.5233 |  |  | 7980.02 | 34.4365 |  |  |  |  | 1378.68 | 27.7836 | 18922.54 | 56.4458 |  |  |  |  | 3033.26 | 45.8903
6946.14 | 31.5419 | 4403.04 | 37.1998 | 2749.6 | 44.5335 |  |  | 7980.04 | 34.4368 |  |  |  |  | 1378.7 | 27.7877 | 18922.56 | 56.4499 |  |  |  |  | 3033.28 | 45.8929
6946.15 | 31.5428 | 4403.06 | 37.2073 | 2749.62 | 44.5433 |  |  | 7980.05 | 34.4369 |  |  |  |  | 1378.72 | 27.7917 | 18922.58 | 56.4524 |  |  |  |  | 3033.3 | 45.8955
6946.17 | 31.5441 | 4403.08 | 37.2139 | 2749.64 | 44.5534 |  |  | 7980.07 | 34.4373 |  |  |  |  | 1378.73 | 27.7966 | 18922.59 | 56.4557 |  |  |  |  | 3033.31 | 45.8971
6946.19 | 31.5451 | 4403.09 | 37.2217 | 2749.65 | 44.564 |  |  | 7980.09 | 34.437 |  |  |  |  | 1378.75 | 27.8005 | 18922.61 | 56.4579 |  |  |  |  | 3033.33 | 45.9004
6946.2 | 31.5472 | 4403.11 | 37.2287 | 2749.67 | 44.5745 |  |  | 7980.1 | 34.4381 |  |  |  |  | 1378.77 | 27.8063 | 18922.63 | 56.4609 |  |  |  |  | 3033.35 | 45.9028
6946.22 | 31.5485 | 4403.13 | 37.2352 | 2749.69 | 44.5864 |  |  | 7980.12 | 34.4381 |  |  |  |  | 1378.78 | 27.8108 | 18922.64 | 56.4647 |  |  |  |  | 3033.36 | 45.9051
6946.24 | 31.5502 | 4403.14 | 37.2414 | 2749.7 | 44.5968 |  |  | 7980.14 | 34.4394 |  |  |  |  | 1378.8 | 27.8158 | 18922.66 | 56.4694 |  |  |  |  | 3033.38 | 45.9074
6946.25 | 31.5519 | 4403.16 | 37.2498 | 2749.72 | 44.6067 |  |  | 7980.15 | 34.4397 |  |  |  |  | 1378.82 | 27.82 | 18922.68 | 56.476 |  |  |  |  | 3033.4 | 45.9103
6946.27 | 31.5535 | 4403.18 | 37.2573 | 2749.74 | 44.6181 |  |  | 7980.17 | 34.4397 |  |  |  |  | 1378.83 | 27.8255 | 18922.69 | 56.4842 |  |  |  |  | 3033.41 | 45.9126
6946.29 | 31.5547 | 4403.19 | 37.2654 | 2749.75 | 44.6298 |  |  | 7980.19 | 34.4406 |  |  |  |  | 1378.85 | 27.8298 | 18922.71 | 56.4926 |  |  |  |  | 3033.43 | 45.9157
6946.3 | 31.5557 | 4403.21 | 37.2733 | 2749.77 | 44.6407 |  |  | 7980.2 | 34.4407 |  |  |  |  | 1378.87 | 27.8352 | 18922.73 | 56.5139 |  |  |  |  | 3033.45 | 45.9183
6946.32 | 31.5577 | 4403.23 | 37.2815 | 2749.79 | 44.6534 |  |  | 7980.22 | 34.4413 |  |  |  |  | 1378.88 | 27.8403 | [6 empty] | 3033.46 | 45.9212
6946.34 | 31.5594 | 4403.24 | 37.2899 | 2749.8 | 44.6648 |  |  | 7980.24 | 34.4415 |  |  |  |  | 1378.9 | 27.845 | [6 empty] | 3033.48 | 45.9241
6946.35 | 31.5608 | 4403.26 | 37.2974 | 2749.82 | 44.6775 |  |  | 7980.25 | 34.4419 |  |  |  |  | 1378.92 | 27.8496 | [6 empty] | 3033.5 | 45.9266
6946.37 | 31.5626 | 4403.28 | 37.3064 | 2749.84 | 44.6891 |  |  | 7980.27 | 34.4429 |  |  |  |  | 1378.93 | 27.8548 | [6 empty] | 3033.51 | 45.93
6946.39 | 31.5637 | 4403.29 | 37.3152 | 2749.85 | 44.7016 |  |  | 7980.29 | 34.4429 |  |  |  |  | 1378.95 | 27.8597 | [6 empty] | 3033.53 | 45.933
6946.4 | 31.5653 | 4403.31 | 37.3233 | 2749.87 | 44.7134 |  |  | 7980.31 | 34.4433 |  |  |  |  | 1378.97 | 27.8648 | [6 empty] | 3033.55 | 45.9361
6946.42 | 31.5674 | 4403.33 | 37.3336 | 2749.89 | 44.7254 |  |  | 7980.32 | 34.4443 |  |  |  |  | 1378.98 | 27.8699 | [6 empty] | 3033.56 | 45.9397
6946.44 | 31.5687 | 4403.34 | 37.3426 | 2749.9 | 44.7369 |  |  | 7980.34 | 34.4452 |  |  |  |  | 1379 | 27.8747 | [6 empty] | 3033.58 | 45.9428
6946.45 | 31.5698 | 4403.36 | 37.3515 | 2749.92 | 44.7496 |  |  | 7980.36 | 34.4455 |  |  |  |  | 1379.02 | 27.8799 | [6 empty] | 3033.6 | 45.9452
6946.47 | 31.572 | 4403.38 | 37.3611 | 2749.94 | 44.7641 |  |  | 7980.37 | 34.4455 |  |  |  |  | 1379.03 | 27.8851 | [6 empty] | 3033.61 | 45.9487
6946.49 | 31.5736 | 4403.39 | 37.3709 | 2749.95 | 44.7783 |  |  | 7980.39 | 34.4468 |  |  |  |  | 1379.05 | 27.8902 | [6 empty] | 3033.63 | 45.9518
6946.5 | 31.575 | 4403.41 | 37.3808 | 2749.97 | 44.7905 |  |  | 7980.41 | 34.447 |  |  |  |  | 1379.07 | 27.8957 | [6 empty] | 3033.65 | 45.9552
6946.52 | 31.5763 | 4403.43 | 37.3902 | 2749.99 | 44.8034 |  |  | 7980.42 | 34.4475 |  |  |  |  | 1379.08 | 27.901 | [6 empty] | 3033.66 | 45.9581
6946.54 | 31.5777 | 4403.44 | 37.4012 | 2750 | 44.8174 |  |  | 7980.44 | 34.4473 |  |  |  |  | 1379.1 | 27.9063 | [6 empty] | 3033.68 | 45.9626
6946.55 | 31.5792 | 4403.46 | 37.4117 | 2750.02 | 44.8316 |  |  | 7980.46 | 34.4488 |  |  |  |  | 1379.12 | 27.9118 | [6 empty] | 3033.7 | 45.9664
6946.57 | 31.5817 | 4403.48 | 37.4225 | 2750.04 | 44.8462 |  |  | 7980.47 | 34.4479 |  |  |  |  | 1379.13 | 27.9176 | [6 empty] | 3033.71 | 45.9662
6946.59 | 31.5825 | 4403.49 | 37.433 | 2750.05 | 44.8597 |  |  | 7980.49 | 34.4475 |  |  |  |  | 1379.15 | 27.923 | [6 empty] | 3033.73 | 45.9703
6946.6 | 31.5843 | 4403.51 | 37.4442 | 2750.07 | 44.8752 |  |  | 7980.51 | 34.4498 |  |  |  |  | 1379.17 | 27.9278 | [6 empty] | 3033.75 | 45.9745
6946.62 | 31.5856 | 4403.53 | 37.4555 | 2750.09 | 44.8905 |  |  | 7980.52 | 34.4504 |  |  |  |  | 1379.17 | 27.9278 | [6 empty] | 3033.76 | 45.979
6946.64 | 31.5877 | 4403.54 | 37.4678 | 2750.1 | 44.9053 |  |  | 7980.54 | 34.4514 |  |  |  |  | 1379.18 | 27.934 | [6 empty] | 3033.78 | 45.9829
6946.65 | 31.5901 | 4403.56 | 37.4797 | 2750.12 | 44.9218 |  |  | 7980.56 | 34.4507 |  |  |  |  | 1379.2 | 27.94 | [6 empty] | 3033.8 | 45.9874
6946.67 | 31.5905 | 4403.58 | 37.4922 | 2750.14 | 44.9369 |  |  | 7980.57 | 34.4524 |  |  |  |  | 1379.22 | 27.9453 | [6 empty] | 3033.81 | 45.9913
6946.69 | 31.5924 | 4403.59 | 37.5046 | 2750.15 | 44.9523 |  |  | 7980.59 | 34.4529 |  |  |  |  | 1379.23 | 27.9512 | [6 empty] | 3033.83 | 45.9955
6946.7 | 31.5943 | 4403.61 | 37.5179 | 2750.17 | 44.9688 |  |  | 7980.61 | 34.4528 |  |  |  |  | 1379.25 | 27.9575 | [6 empty] | 3033.85 | 46.0001
6946.72 | 31.5951 | 4403.63 | 37.5331 | 2750.19 | 44.9855 |  |  | 7980.62 | 34.4529 |  |  |  |  | 1379.27 | 27.9637 | [6 empty] | 3033.86 | 46.0053
6946.74 | 31.5962 | 4403.64 | 37.548 | 2750.2 | 45.0021 |  |  | 7980.64 | 34.4538 |  |  |  |  | 1379.28 | 27.9694 | [6 empty] | 3033.88 | 46.0103
6946.75 | 31.5983 | 4403.66 | 37.5618 | 2750.22 | 45.019 |  |  | 7980.66 | 34.4545 |  |  |  |  | 1379.3 | 27.9751 | [6 empty] | 3033.9 | 46.0155
6946.77 | 31.6007 | 4403.68 | 37.5769 | 2750.24 | 45.0366 |  |  | 7980.67 | 34.4544 |  |  |  |  | 1379.32 | 27.9809 | [6 empty] | 3033.91 | 46.0218
6946.79 | 31.6016 | 4403.69 | 37.5926 | 2750.25 | 45.0565 |  |  | 7980.69 | 34.4554 |  |  |  |  | 1379.33 | 27.987 | [6 empty] | 3033.93 | 46.0283
6946.8 | 31.6043 | 4403.71 | 37.6096 | 2750.27 | 45.075 |  |  | 7980.71 | 34.456 |  |  |  |  | 1379.35 | 27.9931 | [6 empty] | 3033.95 | 46.0349
6946.82 | 31.6053 | 4403.73 | 37.6265 | 2750.29 | 45.0935 |  |  | 7980.72 | 34.4559 |  |  |  |  | 1379.37 | 27.9991 | [6 empty] | 3033.96 | 46.0415
6946.84 | 31.6079 | 4403.74 | 37.6455 | 2750.3 | 45.1125 |  |  | 7980.74 | 34.4558 |  |  |  |  | 1379.38 | 28.0053 | [6 empty] | 3033.98 | 46.0488
6946.85 | 31.6098 | 4403.76 | 37.6649 | 2750.32 | 45.1334 |  |  | 7980.76 | 34.4566 |  |  |  |  | 1379.4 | 28.0117 | [6 empty] | 3034 | 46.0574
6946.87 | 31.6128 | 4403.78 | 37.6858 | 2750.34 | 45.1539 |  |  | 7980.77 | 34.4566 |  |  |  |  | 1379.42 | 28.0178 | [6 empty] | 3034.01 | 46.0664
6946.89 | 31.6136 | 4403.79 | 37.7074 | 2750.35 | 45.1752 |  |  | 7980.79 | 34.4571 |  |  |  |  | 1379.43 | 28.0245 | [6 empty] | 3034.03 | 46.0754
6946.9 | 31.6149 | 4403.81 | 37.7294 | 2750.37 | 45.1981 |  |  | 7980.81 | 34.4584 |  |  |  |  | 1379.45 | 28.0307 | [6 empty] | 3034.05 | 46.086
6946.92 | 31.6164 | 4403.83 | 37.7537 | 2750.39 | 45.2206 |  |  | 7980.82 | 34.4569 |  |  |  |  | 1379.47 | 28.0377 | [6 empty] | 3034.06 | 46.0983
6946.94 | 31.6182 | 4403.84 | 37.7782 | 2750.4 | 45.2442 |  |  | 7980.84 | 34.4581 |  |  |  |  | 1379.48 | 28.0441 | [6 empty] | 3034.08 | 46.1134
6946.95 | 31.62 | 4403.86 | 37.8057 | 2750.42 | 45.2708 |  |  | 7980.86 | 34.4601 |  |  |  |  | 1379.5 | 28.0509 | [6 empty] | 3034.1 | 46.1333
6946.97 | 31.622 | 4403.88 | 37.8341 | 2750.44 | 45.2967 |  |  | 7980.87 | 34.4603 |  |  |  |  | 1379.52 | 28.0575 | [6 empty] | 3034.11 | 46.1847
6946.99 | 31.6233 | 4403.89 | 37.8648 | 2750.45 | 45.3235 |  |  | 7980.89 | 34.4609 |  |  |  |  | 1379.53 | 28.0644
6947 | 31.625 | 4403.91 | 37.8982 | 2750.47 | 45.3532 |  |  | 7980.91 | 34.4628 |  |  |  |  | 1379.55 | 28.0713
6947.02 | 31.6277 | 4403.93 | 37.9345 | 2750.49 | 45.3834 |  |  | 7980.92 | 34.463 |  |  |  |  | 1379.57 | 28.0791
6947.04 | 31.6293 | 4403.94 | 37.9757 | 2750.5 | 45.4134 |  |  | 7980.94 | 34.4635 |  |  |  |  | 1379.58 | 28.0856
6947.05 | 31.6309 | 4403.96 | 38.0215 | 2750.52 | 45.448 |  |  | 7980.96 | 34.4646 |  |  |  |  | 1379.6 | 28.0928
6947.07 | 31.6334 | 4403.98 | 38.0744 | 2750.54 | 45.4852 |  |  | 7980.97 | 34.4647 |  |  |  |  | 1379.62 | 28.1006
6947.09 | 31.6348 | 4403.99 | 38.1359 | 2750.55 | 45.5248 |  |  | 7980.99 | 34.4656 |  |  |  |  | 1379.63 | 28.1079
6947.1 | 31.6359 | 4404.01 | 38.2132 | 2750.57 | 45.5657 |  |  | 7981.01 | 34.4637 |  |  |  |  | 1379.65 | 28.1156
6947.12 | 31.6382 | 4404.03 | 38.3083 | 2750.59 | 45.6121 |  |  | 7981.02 | 34.4649 |  |  |  |  | 1379.67 | 28.1231
6947.14 | 31.641 | 4404.04 | 38.4322 | 2750.6 | 45.665 |  |  | 7981.04 | 34.4659 |  |  |  |  | 1379.68 | 28.1309
6947.15 | 31.6427 | 4404.06 | 38.6158 | 2750.62 | 45.7225 |  |  | 7981.06 | 34.4659 |  |  |  |  | 1379.7 | 28.1393
6947.17 | 31.6442 | 4404.08 | 38.9524 | 2750.64 | 45.7913 |  |  | 7981.07 | 34.4663 |  |  |  |  | 1379.72 | 28.1472
6947.19 | 31.6464 |  |  | 2750.65 | 45.8707 |  |  | 7981.09 | 34.4668 |  |  |  |  | 1379.73 | 28.1547
6947.2 | 31.6485 |  |  | 2750.67 | 45.9695 |  |  | 7981.11 | 34.4679 |  |  |  |  | 1379.75 | 28.1636
6947.22 | 31.6507 |  |  | 2750.69 | 46.0894 |  |  | 7981.12 | 34.4684 |  |  |  |  | 1379.77 | 28.1715
6947.24 | 31.6521 |  |  | 2750.7 | 46.2527 |  |  | 7981.14 | 34.4695 |  |  |  |  | 1379.78 | 28.1806
6947.25 | 31.6536 |  |  | 2750.72 | 46.4714 |  |  | 7981.16 | 34.4711 |  |  |  |  | 1379.8 | 28.1894
6947.27 | 31.6555 |  |  | 2750.74 | 46.8106 |  |  | 7981.17 | 34.4726 |  |  |  |  | 1379.82 | 28.1988
6947.29 | 31.6584 | [6 empty] | 7981.19 | 34.4725 |  |  |  |  | 1379.83 | 28.2078
6947.3 | 31.6598 | [6 empty] | 7981.21 | 34.4728 |  |  |  |  | 1379.85 | 28.2168
6947.32 | 31.6624 | [6 empty] | 7981.22 | 34.4738 |  |  |  |  | 1379.87 | 28.2265
6947.34 | 31.6639 | [6 empty] | 7981.24 | 34.4741 |  |  |  |  | 1379.88 | 28.2359
6947.35 | 31.6662 | [6 empty] | 7981.26 | 34.4756 |  |  |  |  | 1379.9 | 28.2455
6947.37 | 31.6684 | [6 empty] | 7981.27 | 34.4757 |  |  |  |  | 1379.92 | 28.2556
6947.39 | 31.6699 | [6 empty] | 7981.29 | 34.4763 |  |  |  |  | 1379.93 | 28.2656
6947.4 | 31.6728 | [6 empty] | 7981.31 | 34.4776 |  |  |  |  | 1379.95 | 28.2761
6947.42 | 31.6736 | [6 empty] | 7981.32 | 34.479 |  |  |  |  | 1379.97 | 28.2866
6947.44 | 31.6765 | [6 empty] | 7981.34 | 34.4791 |  |  |  |  | 1379.98 | 28.2976
6947.45 | 31.6792 | [6 empty] | 7981.36 | 34.4789 |  |  |  |  | 1380 | 28.3086
6947.47 | 31.6816 | [6 empty] | 7981.37 | 34.481 |  |  |  |  | 1380.02 | 28.3201
6947.49 | 31.6832 | [6 empty] | 7981.39 | 34.4809 |  |  |  |  | 1380.03 | 28.3321
6947.5 | 31.6848 | [6 empty] | 7981.41 | 34.481 |  |  |  |  | 1380.05 | 28.3446
6947.52 | 31.687 | [6 empty] | 7981.42 | 34.482 |  |  |  |  | 1380.07 | 28.3567
6947.54 | 31.6891 | [6 empty] | 7981.44 | 34.4823 |  |  |  |  | 1380.08 | 28.3694
6947.55 | 31.6911 | [6 empty] | 7981.46 | 34.4834 |  |  |  |  | 1380.1 | 28.3831
6947.57 | 31.6932 | [6 empty] | 7981.47 | 34.4821 |  |  |  |  | 1380.12 | 28.3961
6947.59 | 31.6964 | [6 empty] | 7981.49 | 34.4833 |  |  |  |  | 1380.13 | 28.4105
6947.6 | 31.6986 | [6 empty] | 7981.51 | 34.4841 |  |  |  |  | 1380.15 | 28.4259
6947.62 | 31.7003 | [6 empty] | 7981.52 | 34.4859 |  |  |  |  | 1380.17 | 28.4417
6947.64 | 31.7032 | [6 empty] | 7981.54 | 34.4867 |  |  |  |  | 1380.18 | 28.4578
6947.65 | 31.7062 | [6 empty] | 7981.56 | 34.4867 |  |  |  |  | 1380.2 | 28.4748
6947.67 | 31.7075 | [6 empty] | 7981.57 | 34.4875 |  |  |  |  | 1380.22 | 28.4931
6947.69 | 31.7092 | [6 empty] | 7981.59 | 34.4881 |  |  |  |  | 1380.23 | 28.5125
6947.7 | 31.7124 | [6 empty] | 7981.61 | 34.4898 |  |  |  |  | 1380.25 | 28.5323
6947.72 | 31.7148 | [6 empty] | 7981.62 | 34.489 |  |  |  |  | 1380.27 | 28.5539
6947.74 | 31.7163 | [6 empty] | 7981.64 | 34.4893 |  |  |  |  | 1380.28 | 28.5787
6947.75 | 31.7192 | [6 empty] | 7981.66 | 34.4899 |  |  |  |  | 1380.3 | 28.606
6947.77 | 31.7225 | [6 empty] | 7981.67 | 34.4905 |  |  |  |  | 1380.32 | 28.6366
6947.79 | 31.7244 | [6 empty] | 7981.69 | 34.4918 |  |  |  |  | 1380.33 | 28.6726
6947.8 | 31.7267 | [6 empty] | 7981.71 | 34.4912 |  |  |  |  | 1380.35 | 28.7147
6947.82 | 31.7293 | [6 empty] | 7981.72 | 34.4937 |  |  |  |  | 1380.37 | 28.7678
6947.84 | 31.7322 | [6 empty] | 7981.74 | 34.4944 |  |  |  |  | 1380.38 | 28.8415
6947.85 | 31.7345 | [6 empty] | 7981.76 | 34.4957 |  |  |  |  | 1380.4 | 28.9562
6947.87 | 31.7377 | [6 empty] | 7981.77 | 34.4965 |  |  |  |  | 1380.42 | 29.267
6947.89 | 31.7402 | [6 empty] | 7981.79 | 34.4968
6947.9 | 31.7442 | [6 empty] | 7981.81 | 34.4983
6947.92 | 31.7465 | [6 empty] | 7981.82 | 34.4997
6947.94 | 31.7488 | [6 empty] | 7981.84 | 34.499
6947.95 | 31.752 | [6 empty] | 7981.86 | 34.4996
6947.97 | 31.7541 | [6 empty] | 7981.87 | 34.5014
6947.99 | 31.7568 | [6 empty] | 7981.89 | 34.5025
6948 | 31.7599 | [6 empty] | 7981.91 | 34.5032
6948.02 | 31.7631 | [6 empty] | 7981.92 | 34.5039
6948.04 | 31.7657 | [6 empty] | 7981.94 | 34.5045
6948.05 | 31.7686 | [6 empty] | 7981.96 | 34.5054
6948.07 | 31.7715 | [6 empty] | 7981.97 | 34.5057
6948.09 | 31.7742 | [6 empty] | 7981.99 | 34.5061
6948.1 | 31.7775 | [6 empty] | 7982.01 | 34.5067
6948.12 | 31.7803 | [6 empty] | 7982.02 | 34.5071
6948.14 | 31.7836 | [6 empty] | 7982.04 | 34.5085
6948.15 | 31.7866 | [6 empty] | 7982.06 | 34.5098
6948.17 | 31.7899 | [6 empty] | 7982.07 | 34.5099
6948.19 | 31.793 | [6 empty] | 7982.09 | 34.5115
6948.2 | 31.7959 | [6 empty] | 7982.11 | 34.5129
6948.22 | 31.7993 | [6 empty] | 7982.12 | 34.5171
6948.24 | 31.8029 | [6 empty] | 7982.14 | 34.5181
6948.25 | 31.8064 | [6 empty] | 7982.16 | 34.5199
6948.27 | 31.8094 | [6 empty] | 7982.17 | 34.5213
6948.29 | 31.8123 | [6 empty] | 7982.19 | 34.5216
6948.3 | 31.8161 | [6 empty] | 7982.21 | 34.521
6948.32 | 31.8194 | [6 empty] | 7982.22 | 34.5236
6948.34 | 31.8229 | [6 empty] | 7982.24 | 34.5252
6948.35 | 31.8264 | [6 empty] | 7982.26 | 34.5248
6948.37 | 31.8303 | [6 empty] | 7982.27 | 34.5249
6948.39 | 31.8339 | [6 empty] | 7982.29 | 34.5278
6948.4 | 31.8375 | [6 empty] | 7982.31 | 34.5288
6948.42 | 31.8407 | [6 empty] | 7982.32 | 34.5292
6948.44 | 31.8445 | [6 empty] | 7982.34 | 34.5303
6948.45 | 31.8491 | [6 empty] | 7982.36 | 34.5299
6948.47 | 31.8539 | [6 empty] | 7982.37 | 34.5311
6948.49 | 31.8579 | [6 empty] | 7982.39 | 34.5332
6948.5 | 31.8615 | [6 empty] | 7982.41 | 34.5341
6948.52 | 31.8653 | [6 empty] | 7982.42 | 34.5355
6948.54 | 31.8688 | [6 empty] | 7982.44 | 34.5361
6948.55 | 31.8738 | [6 empty] | 7982.46 | 34.537
6948.57 | 31.878 | [6 empty] | 7982.47 | 34.5382
6948.59 | 31.8826 | [6 empty] | 7982.49 | 34.5388
6948.6 | 31.8869 | [6 empty] | 7982.51 | 34.5396
6948.62 | 31.8919 | [6 empty] | 7982.52 | 34.5421
6948.64 | 31.8959 | [6 empty] | 7982.54 | 34.5433
6948.65 | 31.9002 | [6 empty] | 7982.56 | 34.5449
6948.67 | 31.9056 | [6 empty] | 7982.57 | 34.5462
6948.69 | 31.9098 | [6 empty] | 7982.59 | 34.5473
6948.7 | 31.9149 | [6 empty] | 7982.61 | 34.5486
6948.72 | 31.9186 | [6 empty] | 7982.62 | 34.5496
6948.74 | 31.925 | [6 empty] | 7982.64 | 34.551
6948.76 | 31.93 | [6 empty] | 7982.66 | 34.5532
6948.77 | 31.935 | [6 empty] | 7982.67 | 34.5535
6948.79 | 31.941 | [6 empty] | 7982.69 | 34.5546
6948.81 | 31.9466 | [6 empty] | 7982.71 | 34.5564
6948.82 | 31.9524 | [6 empty] | 7982.72 | 34.5575
6948.84 | 31.9574 | [6 empty] | 7982.74 | 34.5604
6948.86 | 31.9634 | [6 empty] | 7982.76 | 34.5613
6948.87 | 31.9695 | [6 empty] | 7982.77 | 34.5618
6948.89 | 31.9753 | [6 empty] | 7982.79 | 34.5648
6948.91 | 31.9808 | [6 empty] | 7982.81 | 34.5636
6948.92 | 31.9877 | [6 empty] | 7982.82 | 34.5672
6948.94 | 31.9938 | [6 empty] | 7982.84 | 34.5667
6948.96 | 32.0002 | [6 empty] | 7982.86 | 34.5687
6948.97 | 32.007 | [6 empty] | 7982.87 | 34.5712
6948.99 | 32.0132 | [6 empty] | 7982.89 | 34.5728
6949.01 | 32.0196 | [6 empty] | 7982.91 | 34.5738
6949.02 | 32.0272 | [6 empty] | 7982.92 | 34.5766
6949.04 | 32.035 | [6 empty] | 7982.94 | 34.5787
6949.06 | 32.0419 | [6 empty] | 7982.96 | 34.5806
6949.07 | 32.0497 | [6 empty] | 7982.97 | 34.5811
6949.09 | 32.0568 | [6 empty] | 7982.99 | 34.5828
6949.11 | 32.0655 | [6 empty] | 7983.01 | 34.5856
6949.12 | 32.0737 | [6 empty] | 7983.02 | 34.5877
6949.14 | 32.0827 | [6 empty] | 7983.04 | 34.5896
6949.16 | 32.0916 | [6 empty] | 7983.06 | 34.5917
6949.17 | 32.1009 | [6 empty] | 7983.07 | 34.5926
6949.19 | 32.109 | [6 empty] | 7983.09 | 34.5958
6949.21 | 32.1182 | [6 empty] | 7983.11 | 34.5967
6949.22 | 32.1277 | [6 empty] | 7983.12 | 34.6
6949.24 | 32.1386 | [6 empty] | 7983.14 | 34.6034
6949.26 | 32.1485 | [6 empty] | 7983.16 | 34.6059
6949.27 | 32.1598 | [6 empty] | 7983.17 | 34.6079
6949.29 | 32.1701 | [6 empty] | 7983.19 | 34.6093
6949.31 | 32.1823 | [6 empty] | 7983.21 | 34.6103
6949.32 | 32.1935 | [6 empty] | 7983.22 | 34.6135
6949.34 | 32.2051 | [6 empty] | 7983.24 | 34.6171
6949.36 | 32.2172 | [6 empty] | 7983.26 | 34.6209
6949.37 | 32.2305 | [6 empty] | 7983.28 | 34.6224
6949.39 | 32.2433 | [6 empty] | 7983.29 | 34.625
6949.41 | 32.2581 | [6 empty] | 7983.31 | 34.6268
6949.42 | 32.2722 | [6 empty] | 7983.33 | 34.63
6949.44 | 32.2867 | [6 empty] | 7983.34 | 34.6318
6949.46 | 32.3021 | [6 empty] | 7983.36 | 34.6352
6949.47 | 32.3188 | [6 empty] | 7983.38 | 34.6393
6949.49 | 32.3361 | [6 empty] | 7983.39 | 34.6433
6949.51 | 32.3551 | [6 empty] | 7983.41 | 34.6461
6949.52 | 32.3733 | [6 empty] | 7983.43 | 34.6492
6949.54 | 32.3942 | [6 empty] | 7983.44 | 34.6513
6949.56 | 32.4179 | [6 empty] | 7983.46 | 34.6547
6949.57 | 32.4413 | [6 empty] | 7983.48 | 34.6605
6949.59 | 32.4685 | [6 empty] | 7983.49 | 34.6673
6949.61 | 32.4977 | [6 empty] | 7983.51 | 34.6704
6949.62 | 32.5313 | [6 empty] | 7983.53 | 34.6743
6949.64 | 32.5711 | [6 empty] | 7983.54 | 34.6801
6949.66 | 32.6201 | [6 empty] | 7983.56 | 34.6841
6949.67 | 32.6872 | [6 empty] | 7983.58 | 34.6868
6949.69 | 32.7997 | [6 empty] | 7983.59 | 34.6939
[8 empty] | 7983.61 | 34.6979
[8 empty] | 7983.63 | 34.7035
[8 empty] | 7983.64 | 34.7087
[8 empty] | 7983.66 | 34.716
[8 empty] | 7983.68 | 34.7244
[8 empty] | 7983.69 | 34.7326
[8 empty] | 7983.71 | 34.741
[8 empty] | 7983.73 | 34.75
[8 empty] | 7983.74 | 34.7612
[8 empty] | 7983.76 | 34.7765
[8 empty] | 7983.78 | 34.7958
[8 empty] | 7983.79 | 34.813
[8 empty] | 7983.81 | 34.8416
[8 empty] | 7983.83 | 34.9184