## Nd2Zr2O7 unirradiated neutron d
Nd2Zr2O7 unirradiated neutron diffraction data wavelength 1.622 Å
Angle | Counts | Error
6.50055 | 4463.13 | 94.35281
6.62551 | 4473.9 | 94.73271
6.75061 | 4266.28 | 92.12193
6.87546 | 3903.76 | 87.60709
7.00051 | 3600.52 | 83.73136
7.12543 | 3567.74 | 83.26153
7.25056 | 3399.52 | 81.13811
7.37559 | 3232.54 | 78.85909
7.50066 | 3288.78 | 79.63645
7.62559 | 3206.65 | 78.50123
7.75054 | 2968.76 | 49.86441
7.8755 | 2978.55 | 50.0128
8.0006 | 2884.68 | 49.09994
8.12545 | 2835.99 | 48.66067
8.25051 | 2800.38 | 48.30649
8.37542 | 2698.82 | 47.37513
8.50055 | 2739.36 | 47.70915
8.62559 | 2688.9 | 47.25772
8.75065 | 2641.8 | 46.86791
8.87558 | 2652.01 | 46.8325
9.00054 | 2487.26 | 43.83401
9.1255 | 2392.91 | 42.98833
9.25059 | 2429.23 | 43.3187
9.37545 | 2464.68 | 43.64098
9.5005 | 2334.36 | 42.37115
9.62542 | 2245.35 | 41.45399
9.75055 | 2250.83 | 41.55404
9.87558 | 2181.71 | 40.86589
10.00065 | 2259.03 | 41.6959
10.12557 | 2161.73 | 40.65861
10.25053 | 2134.15 | 45.07506
10.37549 | 2067.27 | 44.30925
10.50059 | 2096.18 | 44.59827
10.62544 | 2030.87 | 43.79677
10.75049 | 2047.56 | 44.01577
10.87541 | 1949.02 | 42.87997
11.00054 | 1995 | 43.47549
11.12557 | 1984.16 | 43.39035
11.25064 | 1922.71 | 42.53376
11.37557 | 1944.85 | 42.8496
11.50052 | 1836.75 | 41.64019
11.62548 | 1842.04 | 41.86184
11.75058 | 1815.79 | 41.56953
11.87543 | 1740.23 | 40.54891
12.00049 | 1783.95 | 41.02245
12.1254 | 1737.28 | 40.47197
12.25053 | 1774.3 | 41.00278
12.37557 | 1771.17 | 40.95629
12.50063 | 1760.87 | 40.85489
12.62556 | 1679.15 | 39.80624
12.75052 | 1686.85 | 36.91838
12.87548 | 1756.9 | 37.76589
13.00058 | 1701.81 | 37.11055
13.12543 | 1670.16 | 36.73127
13.25048 | 1664.23 | 36.65482
13.3754 | 1713.21 | 37.26035
13.50053 | 1647.57 | 36.48228
13.62556 | 1681.95 | 36.91361
13.75063 | 1709.44 | 37.25029
13.87555 | 1633.26 | 36.37294
14.00051 | 1588.39 | 35.30275
14.12547 | 1628.01 | 35.82092
14.25057 | 1550.06 | 34.89259
14.37542 | 1614.14 | 35.64796
14.50047 | 1588.2 | 35.35077
14.62539 | 1601.94 | 35.51229
14.75052 | 1642.39 | 35.9862
14.87555 | 1633.8 | 35.90969
15.00062 | 1636.82 | 35.93822
15.12555 | 1646.5 | 36.05342
15.2505 | 1647.18 | 35.73492
15.37546 | 1665.82 | 35.95415
15.50056 | 1681.87 | 36.12996
15.62541 | 1794.14 | 37.42529
15.75047 | 1803.03 | 37.48881
15.87538 | 1798.92 | 37.45844
16.00051 | 1731.3 | 36.72591
16.12555 | 1731.74 | 36.69216
16.25061 | 1597.23 | 35.19234
16.37554 | 1599.48 | 35.20449
16.5005 | 1485.15 | 33.68959
16.62546 | 1451.73 | 33.31372
16.75056 | 1426.39 | 32.99935
16.87541 | 1405.44 | 32.72641
17.00046 | 1452.17 | 33.32522
17.12538 | 1505.8 | 33.94403
17.25051 | 1444.68 | 33.25331
17.37554 | 1431.87 | 33.10971
17.50061 | 1493.2 | 33.84146
17.62553 | 1400.32 | 32.7068
17.75049 | 1464.21 | 33.60584
17.87545 | 1474.78 | 33.70974
18.00055 | 1465.01 | 33.60559
18.1254 | 1387.51 | 32.62047
18.25045 | 1426.05 | 33.12404
18.37537 | 1442.63 | 33.33678
18.5005 | 1440.13 | 33.31099
18.62553 | 1387.76 | 32.6937
18.7506 | 1434.37 | 33.25522
18.87553 | 1399.15 | 32.8239
19.00049 | 1477.41 | 34.21678
19.12544 | 1429.49 | 33.6942
19.25054 | 1419.9 | 33.54445
19.37539 | 1451.34 | 33.95641
19.50045 | 1387.53 | 33.13443
19.62536 | 1458.27 | 33.99924
19.75049 | 1445.76 | 33.82354
19.87553 | 1468.03 | 34.10638
20.00059 | 1406.11 | 33.39552
20.12552 | 1395.13 | 33.22181
20.25048 | 1473.81 | 34.47359
20.37544 | 1510.04 | 34.98526
20.50054 | 1463.57 | 34.40458
20.62539 | 1436.69 | 34.00898
20.75044 | 1443.47 | 34.16593
20.87536 | 1415.43 | 33.78983
21.00049 | 1480.54 | 34.65616
21.12552 | 1449.54 | 34.19781
21.25059 | 1409.73 | 33.76846
21.37551 | 1418.84 | 33.86142
21.50047 | 1471.37 | 34.45519
21.62543 | 1378.81 | 33.34941
21.75053 | 1459.67 | 34.33
21.87538 | 1538.33 | 35.3086
22.00043 | 1484.8 | 34.66208
22.12535 | 1520.79 | 35.07504
22.25048 | 1439.69 | 34.0914
22.37551 | 1503.84 | 34.89117
22.50058 | 1449.58 | 34.24714
22.62551 | 1488.46 | 34.73343
22.75047 | 1475.94 | 35.59078
22.87542 | 1465.69 | 35.53665
23.00052 | 1447.8 | 35.27988
23.12537 | 1452.77 | 35.34373
23.25043 | 1500.43 | 35.93744
23.37534 | 1567.47 | 36.79141
23.50047 | 1486.3 | 35.7954
23.62551 | 1480.08 | 35.69337
23.75057 | 1488.22 | 35.85221
23.8755 | 1430.06 | 35.09081
24.00046 | 1437.21 | 37.21736
24.12542 | 1526.18 | 38.49884
24.25052 | 1476.08 | 37.73578
24.37537 | 1491.41 | 38.01283
24.50042 | 1461.47 | 37.62267
24.62534 | 1459.34 | 37.47335
24.75047 | 1473.61 | 37.67701
24.8755 | 1478.35 | 37.84463
25.00057 | 1457 | 37.59639
25.12549 | 1479.81 | 37.92732
25.25045 | 1470.28 | 37.05446
25.37541 | 1429.01 | 36.47497
25.50051 | 1443.9 | 36.73682
25.62536 | 1475.43 | 37.1127
25.75042 | 1433.21 | 36.53015
25.87533 | 1396.52 | 36.06776
26.00046 | 1452.42 | 36.83664
26.12549 | 1381.55 | 35.8659
26.25056 | 1474.56 | 37.2157
26.37549 | 1484.81 | 37.3261
26.51626 | 1404.86 | 34.76095
26.64121 | 1394.34 | 34.72989
26.76631 | 1425.58 | 35.04812
26.89116 | 1396.07 | 34.65853
27.01622 | 1406.01 | 34.7962
27.14113 | 1393.34 | 34.6848
27.26626 | 1360.17 | 34.22153
27.3913 | 1444.12 | 35.34988
27.51636 | 1422.32 | 35.09032
27.64129 | 1471.46 | 35.63538
27.76625 | 1424.92 | 35.94682
27.89121 | 1463.01 | 36.46822
28.01631 | 1464.54 | 36.53221
28.14116 | 1441.98 | 36.14238
28.26621 | 1384.49 | 35.42816
28.39113 | 1371.71 | 35.26117
28.51626 | 1376.8 | 35.32708
28.64129 | 1379.88 | 35.39211
28.76636 | 1335.1 | 34.77397
28.89128 | 1428.75 | 36.00725
29.00043 | 1390.51 | 35.96837
29.12539 | 1438.32 | 36.61149
29.25049 | 1384.76 | 35.8716
29.37534 | 1381.09 | 35.83394
29.5004 | 1416.1 | 36.30284
29.62531 | 1390.35 | 36.0548
29.75044 | 1436.63 | 36.62779
29.87547 | 1383.07 | 35.92355
30.00054 | 1461.39 | 37.02617
30.12547 | 1438.27 | 36.65641
30.25043 | 1395 | 34.34952
30.37538 | 1479.25 | 35.54109
30.50048 | 1469.84 | 35.32551
30.62533 | 1515.67 | 35.88855
30.75039 | 1518.78 | 35.8596
30.8753 | 1561.09 | 36.4914
31.00043 | 1505.66 | 35.80773
31.12547 | 1423.31 | 34.75822
31.25053 | 1506.94 | 35.87389
31.37546 | 1452.8 | 35.21036
31.49983 | 1397.78 | 34.04245
31.62479 | 1427.32 | 34.50266
31.74989 | 1439.53 | 34.64568
31.87474 | 1412.07 | 34.30092
31.99979 | 1525.12 | 35.68632
32.12471 | 1485.84 | 35.14791
32.24984 | 1513.63 | 35.61136
32.37487 | 1482.27 | 35.17751
32.49994 | 1429.64 | 34.50523
32.62486 | 1372.43 | 33.80063
32.74461 | 1415.46 | 34.70341
32.86957 | 1398.26 | 34.48895
32.99466 | 1400.02 | 34.4519
33.11952 | 1336.51 | 33.59697
33.24457 | 1394.23 | 34.41566
33.36949 | 1352.79 | 33.9076
33.49462 | 1363.73 | 34.00792
33.61965 | 1320.89 | 33.46886
33.74472 | 1381.86 | 34.31332
33.86964 | 1293.42 | 33.091
33.98924 | 1374.27 | 33.75876
34.1142 | 1345.82 | 33.40653
34.2393 | 1320.44 | 33.05316
34.36415 | 1353.81 | 33.491
34.4892 | 1319.08 | 32.998
34.61412 | 1341.29 | 33.2454
34.73925 | 1351.94 | 33.43534
34.86428 | 1408.91 | 34.22977
34.98935 | 1407.3 | 34.24563
35.11427 | 1382.24 | 33.92568
35.24445 | 1349.12 | 33.17036
35.36941 | 1393.32 | 33.73286
35.49451 | 1375.69 | 33.51474
35.61936 | 1319.13 | 32.7408
35.74441 | 1318.44 | 32.76814
35.86933 | 1309.04 | 32.6164
35.99446 | 1329.49 | 32.89801
36.11949 | 1391.11 | 33.71091
36.24456 | 1343.04 | 33.1361
36.36948 | 1395.4 | 33.77677
36.50039 | 1426.04 | 33.8287
36.62535 | 1502.16 | 34.80788
36.75045 | 1460.3 | 34.32016
36.8753 | 1522.82 | 35.06442
37.00036 | 1726.29 | 37.49583
37.12527 | 1827.07 | 38.65245
37.2504 | 1950.08 | 40.00903
37.37543 | 1952.34 | 40.04135
37.5005 | 1983.99 | 40.39451
37.62543 | 1885.29 | 39.32843
37.75039 | 1729.73 | 37.43179
37.87534 | 1596.44 | 35.81636
38.00044 | 1443.42 | 33.95137
38.12529 | 1396.22 | 33.4063
38.25035 | 1344.5 | 32.71113
38.37526 | 1379.91 | 33.13
38.50039 | 1340.14 | 32.69243
38.62543 | 1264.72 | 31.69951
38.75049 | 1320.42 | 32.45001
38.87542 | 1309.75 | 32.28777
39.00038 | 1316.08 | 32.09685
39.12534 | 1307.54 | 31.98919
39.25044 | 1314.16 | 32.03596
39.37529 | 1248.31 | 31.23526
39.50034 | 1285.9 | 31.71593
39.62526 | 1294.26 | 31.76736
39.75039 | 1353.65 | 32.5429
39.87542 | 1482.93 | 34.23857
40.00049 | 1542.51 | 34.97202
40.12541 | 1845.18 | 38.44423
40.25037 | 2143.92 | 41.08179
40.37533 | 2381.14 | 43.51987
40.50043 | 2794.91 | 47.49372
40.62528 | 3279.8 | 51.79998
40.75034 | 3463.12 | 53.49574
40.87525 | 3578.35 | 54.51781
41.00038 | 3219.6 | 51.33401
41.12541 | 2878.12 | 48.24932
41.25048 | 2254.5 | 42.20331
41.37541 | 1810.74 | 37.49939
41.50869 | 1520.57 | 34.56112
41.63365 | 1354 | 32.55262
41.75874 | 1297.74 | 31.81465
41.88359 | 1353.29 | 32.52461
42.00865 | 1262.38 | 31.38347
42.13356 | 1295.27 | 31.79997
42.25869 | 1279.27 | 31.6274
42.38373 | 1247.96 | 31.23085
42.50879 | 1238.13 | 31.09046
42.63372 | 1287.69 | 31.71856
42.76112 | 1206.76 | 30.77087
42.88608 | 1259.01 | 31.46854
43.01118 | 1211.01 | 30.80368
43.13603 | 1231.04 | 31.08565
43.26108 | 1247.4 | 31.36921
43.386 | 1177.48 | 30.39017
43.51113 | 1248.52 | 31.38277
43.63616 | 1302.33 | 32.09024
43.76123 | 1229.75 | 31.14268
43.88615 | 1268.11 | 31.61194
44.00279 | 1203.34 | 30.09886
44.12775 | 1251.95 | 30.78137
44.25285 | 1241.62 | 30.60456
44.3777 | 1202.27 | 30.1124
44.50276 | 1231.39 | 30.49767
44.62767 | 1262.92 | 30.89592
44.7528 | 1259.5 | 30.86265
44.87783 | 1260.39 | 30.88856
45.0029 | 1236.39 | 30.6412
45.12783 | 1200.24 | 30.09319
45.24379 | 1210.16 | 30.62647
45.36875 | 1217.53 | 30.73697
45.49384 | 1226.3 | 30.88219
45.61869 | 1228.78 | 30.85021
45.74375 | 1273.31 | 31.55219
45.86866 | 1319.59 | 32.0549
45.99379 | 1345.5 | 32.47377
46.11883 | 1382.81 | 32.94504
46.24389 | 1469.9 | 33.94848
46.36882 | 1414.88 | 33.24408
46.5057 | 1477.86 | 35.5375
46.63066 | 1345.9 | 33.90064
46.75576 | 1341.05 | 33.86846
46.88061 | 1384.7 | 34.31199
47.00567 | 1443.75 | 35.05683
47.13058 | 1469.8 | 35.4259
47.25571 | 1394.45 | 34.40994
47.38075 | 1405.38 | 34.62044
47.50581 | 1317.15 | 33.54743
47.63074 | 1299.71 | 33.2966
47.76226 | 1307.23 | 32.32602
47.88722 | 1327.66 | 32.6064
48.01232 | 1217.71 | 31.15946
48.13717 | 1207.58 | 30.9482
48.26222 | 1275.53 | 31.86805
48.38714 | 1295.03 | 32.15275
48.51227 | 1266.98 | 31.81639
48.6373 | 1344.16 | 32.84828
48.76237 | 1425.46 | 33.94128
48.88729 | 1677.47 | 36.98448
49.00033 | 1897.18 | 38.058
49.12529 | 2170.67 | 40.97004
49.25038 | 2204.33 | 41.35072
49.37523 | 2184.23 | 41.03461
49.50029 | 2039.89 | 39.62142
49.6252 | 1708.01 | 36.05732
49.75033 | 1467.44 | 33.20761
49.87537 | 1310.36 | 31.30907
50.00043 | 1268.05 | 30.82539
50.12536 | 1223.91 | 30.24753
50.25032 | 1237.42 | 31.35868
50.37528 | 1236.94 | 31.36228
50.50038 | 1240.65 | 31.37824
50.62523 | 1240.04 | 31.41852
50.75028 | 1231.98 | 31.28035
50.8752 | 1260.07 | 31.65945
51.00033 | 1281.03 | 31.99112
51.12536 | 1231.46 | 31.26651
51.25043 | 1209.56 | 31.03061
51.37535 | 1218.1 | 31.11265
51.51786 | 1231.6 | 31.67393
51.64282 | 1222.82 | 31.60807
51.76792 | 1179.71 | 31.00931
51.89277 | 1290.12 | 32.45993
52.01783 | 1270.07 | 32.20981
52.14274 | 1230.08 | 31.66111
52.26787 | 1164.02 | 30.77441
52.39291 | 1193.8 | 31.22572
52.51797 | 1215.12 | 31.50102
52.6429 | 1210.34 | 31.4361
52.78413 | 1245.61 | 31.16407
52.90909 | 1210.34 | 30.69039
53.03418 | 1232.07 | 30.97934
53.15903 | 1212.56 | 30.7041
53.28409 | 1268.9 | 31.45492
53.409 | 1347.23 | 32.49761
53.53413 | 1530.88 | 34.78994
53.65917 | 1741.23 | 37.25652
53.78423 | 2235.59 | 42.70415
53.90916 | 2658.18 | 46.88656
54.01809 | 2550.99 | 44.76548
54.14304 | 2496.02 | 44.15393
54.26814 | 2202 | 41.21665
54.39299 | 1760.62 | 36.4942
54.51805 | 1436.76 | 32.79311
54.64296 | 1288.28 | 30.98551
54.76809 | 1186.91 | 29.67971
54.89313 | 1186.99 | 29.66863
55.01819 | 1228.92 | 30.26165
55.14312 | 1171.46 | 29.52306
55.25181 | 1207.44 | 30.05252
55.37677 | 1212.59 | 30.09807
55.50187 | 1180.79 | 29.69717
55.62672 | 1200.38 | 29.92236
55.75177 | 1224.34 | 30.25905
55.87669 | 1237.53 | 30.43316
56.00182 | 1260.15 | 30.7212
56.12685 | 1296.65 | 31.16764
56.25192 | 1298.6 | 31.23077
56.37684 | 1407.26 | 32.51344
56.50927 | 1483.7 | 33.91448
56.63423 | 1646.42 | 35.80077
56.75933 | 1749 | 36.9591
56.88418 | 1552.57 | 34.63449
57.00923 | 1512.87 | 34.23853
57.13415 | 1342.74 | 32.13938
57.25928 | 1232.52 | 30.78423
57.38431 | 1202.7 | 30.36086
57.50938 | 1219.35 | 30.59187
57.63431 | 1142.57 | 29.58745
57.76978 | 1201.35 | 30.5001
57.89473 | 1207.37 | 30.53951
58.01983 | 1210.71 | 30.59094
58.14468 | 1235.25 | 30.91408
58.26974 | 1197.06 | 30.40865
58.39465 | 1218.08 | 30.68448
58.51978 | 1160.83 | 29.94257
58.64482 | 1174.56 | 30.15592
58.76988 | 1201.41 | 30.51349
58.89481 | 1155.59 | 29.87817
59.01078 | 1178.59 | 30.21836
59.13574 | 1219.74 | 30.80047
59.26084 | 1199.21 | 30.50611
59.38569 | 1172.46 | 30.13213
59.51075 | 1233.63 | 30.9741
59.63566 | 1179.51 | 30.23829
59.76079 | 1170.46 | 30.09386
59.88583 | 1174.9 | 30.17818
60.01089 | 1189.13 | 30.39783
60.13582 | 1160.83 | 29.97682
60.25027 | 1270.42 | 30.96313
60.37523 | 1189.51 | 29.934
60.50032 | 1182.3 | 29.83238
60.62518 | 1199.31 | 30.04783
60.75023 | 1238.43 | 30.55198
60.87514 | 1313.13 | 31.54294
61.00028 | 1366.71 | 32.21666
61.12531 | 1334.45 | 31.81522
61.25038 | 1322.57 | 31.67718
61.3753 | 1270.4 | 31.00433
61.50026 | 1259.46 | 32.43217
61.62522 | 1201.54 | 31.56152
61.75032 | 1183.4 | 31.40809
61.87517 | 1169.34 | 31.15003
62.00022 | 1225.22 | 31.90482
62.12514 | 1251.81 | 32.33102
62.25027 | 1165.41 | 31.0137
62.3753 | 1216.65 | 31.80969
62.50037 | 1169.66 | 31.13449
62.62529 | 1230.25 | 31.9912
62.75025 | 1195.38 | 33.94199
62.87521 | 1157.12 | 33.48937
63.00031 | 1244 | 34.77816
63.12516 | 1248.32 | 34.81303
63.25022 | 1264.17 | 35.00361
63.37513 | 1191.64 | 33.94786
63.50026 | 1207.7 | 34.23809
63.6253 | 1270.86 | 35.20083
63.75036 | 1281.03 | 35.35971
63.87529 | 1197.6 | 34.13318
64.00025 | 1221.35 | 35.05662
64.12521 | 1303.95 | 36.2483
64.2503 | 1237.17 | 35.27075
64.37516 | 1317.07 | 36.45592
64.50021 | 1379.9 | 37.38023
64.62513 | 1237.68 | 35.36299
64.75026 | 1224.37 | 35.14089
64.87529 | 1218.65 | 35.00886
65.00036 | 1158.62 | 34.11952
65.12528 | 1167.96 | 34.30754
65.23826 | 1145.67 | 33.33437
65.36322 | 1177.16 | 33.82507
65.48832 | 1179.54 | 33.82243
65.61317 | 1163.9 | 33.58826
65.73822 | 1167.11 | 33.65508
65.86314 | 1177.2 | 33.8032
65.98827 | 1189.32 | 33.9666
66.1133 | 1197.41 | 34.12
66.23837 | 1165.09 | 33.64192
66.36329 | 1187.17 | 33.9437
66.48825 | 1147.82 | 32.31224
66.61321 | 1218.25 | 33.36534
66.73831 | 1154.65 | 32.45986
66.86316 | 1167.96 | 32.55388
66.98822 | 1106.91 | 31.68497
67.11313 | 1160.52 | 32.49375
67.23826 | 1154.82 | 32.42224
67.3633 | 1183.28 | 32.85174
67.48836 | 1197.3 | 33.09415
67.61329 | 1189.7 | 32.92681
67.75377 | 1241.31 | 34.14019
67.87873 | 1180.15 | 33.27335
68.00383 | 1201.13 | 33.57435
68.12868 | 1132.02 | 32.55464
68.25374 | 1234.88 | 34.0456
68.37865 | 1125.62 | 32.458
68.50378 | 1274.85 | 34.65006
68.62881 | 1451.42 | 37.14851
68.75388 | 1700 | 40.39367
68.87881 | 1778.25 | 41.33315
69.0193 | 1778.41 | 41.4082
69.14426 | 1621.06 | 39.52026
69.26936 | 1448.82 | 37.1484
69.39421 | 1311.26 | 35.27044
69.51926 | 1262.76 | 34.58559
69.64418 | 1301.28 | 35.14821
69.76931 | 1434.22 | 36.96388
69.89434 | 1639.75 | 39.67859
70.01941 | 1673.85 | 40.14883
70.14433 | 1653.97 | 39.88035
70.26575 | 1512.05 | 37.14422
70.39071 | 1303.69 | 34.35007
70.51581 | 1238.77 | 33.43913
70.64066 | 1258.35 | 33.65994
70.76571 | 1119.01 | 31.69997
70.89063 | 1123.97 | 31.76364
71.01576 | 1142.37 | 32.03134
71.14079 | 1070.21 | 30.99762
71.26586 | 1125.81 | 31.81157
71.39078 | 1175.75 | 32.5564
71.49261 | 1094.05 | 31.24158
71.61757 | 1117.44 | 31.61526
71.74266 | 1095.66 | 31.31585
71.86752 | 1115.53 | 31.54182
71.99257 | 1109.52 | 31.46103
72.11749 | 1175.06 | 32.47845
72.24262 | 1086.57 | 31.17089
72.36765 | 1093.22 | 31.23262
72.49272 | 1195.38 | 32.78054
72.61764 | 1076.38 | 30.96083
72.7426 | 1225.66 | 33.24952
72.86756 | 1135.02 | 31.90621
72.99266 | 1135.14 | 31.95565
73.11751 | 1168.82 | 32.42073
73.24256 | 1129.07 | 31.83839
73.36748 | 1173.18 | 32.51033
73.49261 | 1109.33 | 31.56059
73.61764 | 1110.45 | 31.60775
73.74271 | 1154.67 | 32.24576
73.86764 | 1081.42 | 31.19623
74.00019 | 1116.72 | 31.97915
74.12515 | 1157.21 | 32.57893
74.25025 | 1162.16 | 32.62025
74.3751 | 1142.79 | 32.34026
74.50016 | 1160.58 | 32.58019
74.62507 | 1161.09 | 32.64114
74.7502 | 1096.13 | 31.64666
74.87524 | 1163.08 | 32.68302
75.0003 | 1169.56 | 32.77898
75.12523 | 1100.2 | 31.72008
75.25019 | 1135.9 | 31.95098
75.37515 | 1145.27 | 32.12086
75.50024 | 1165.65 | 32.4219
75.6251 | 1177.6 | 32.58813
75.75015 | 1281.12 | 34.07064
75.87507 | 1291.79 | 34.20657
76.0002 | 1354.26 | 35.10855
76.12523 | 1576.55 | 38.06475
76.2503 | 1518.44 | 37.29626
76.37522 | 1494.31 | 36.95696
76.48495 | 1331.4 | 35.19559
76.60991 | 1331.62 | 35.17409
76.735 | 1133.99 | 32.31739
76.85985 | 1128.18 | 32.25429
76.98491 | 1162.95 | 32.75378
77.10982 | 1156.07 | 32.7037
77.23495 | 1120.24 | 32.16268
77.35999 | 1127.42 | 32.2795
77.48505 | 1160.59 | 32.78723
77.60998 | 1096.68 | 31.81121
77.7321 | 1097.18 | 31.56676
77.85706 | 1132.41 | 32.12359
77.98216 | 1124.36 | 32.04398
78.10701 | 1107.95 | 31.80077
78.23207 | 1051.78 | 30.92389
78.35698 | 1089.01 | 31.48267
78.48211 | 1132.79 | 32.13302
78.60715 | 1103.6 | 31.76669
78.73221 | 1133.53 | 32.16797
78.85714 | 1117.87 | 31.95994
78.99733 | 1117.22 | 31.35471
79.12229 | 1132.15 | 31.5392
79.24739 | 1136.14 | 31.59475
79.37224 | 1156.67 | 31.86828
79.4973 | 1160.43 | 31.95429
79.62221 | 1119.21 | 31.38152
79.74734 | 1259.44 | 33.37579
79.87237 | 1298.73 | 33.94861
79.99744 | 1388.82 | 35.17466
80.12237 | 1457.7 | 36.02152
80.23661 | 1367.37 | 35.82788
80.36157 | 1347.95 | 35.61072
80.48666 | 1233.39 | 33.92105
80.61151 | 1173.8 | 33.12703
80.73657 | 1203.97 | 33.58294
80.86148 | 1160.49 | 32.91056
80.98661 | 1149.13 | 32.76305
81.11165 | 1130.51 | 32.52382
81.23671 | 1168.58 | 33.07163
81.36164 | 1149.82 | 32.77601
81.47488 | 1183.8 | 32.49923
81.59984 | 1162.77 | 32.29829
81.72494 | 1178.28 | 32.47216
81.84979 | 1294.28 | 34.07784
81.97484 | 1530.69 | 37.26715
82.09976 | 2070.91 | 43.77193
82.22489 | 2545.69 | 48.94337
82.34992 | 2577.34 | 49.26718
82.47499 | 2316.13 | 46.53881
82.59991 | 1875.38 | 41.48292
82.7375 | 1453 | 34.18359
82.86246 | 1400.32 | 33.56326
82.98756 | 1626.5 | 36.26017
83.11241 | 1701.66 | 37.03633
83.23747 | 1759.57 | 37.77107
83.36238 | 1675.16 | 36.86813
83.48751 | 1471.37 | 34.40736
83.61255 | 1296.94 | 32.18875
83.73761 | 1116.44 | 29.78957
83.86254 | 1126.46 | 29.86215
84.00329 | 1171.26 | 30.35194
84.12825 | 1101 | 29.35355
84.25334 | 1140.57 | 30.0089
84.37819 | 1118.49 | 29.6436
84.50325 | 1153.36 | 30.15435
84.62816 | 1115.94 | 29.61329
84.75329 | 1067 | 28.98689
84.87833 | 1108.47 | 29.50782
85.00339 | 1146.67 | 30.05823
85.12832 | 1079.93 | 29.1308
85.2542 | 1189.32 | 31.98727
85.37916 | 1214.29 | 32.3931
85.50426 | 1214.45 | 32.34606
85.62911 | 1335.98 | 34.00636
85.75417 | 1465.41 | 35.69029
85.87908 | 1748.51 | 39.27175
86.00421 | 1913.87 | 41.12628
86.12925 | 1916.27 | 41.19005
86.25431 | 1763.28 | 39.46194
86.37924 | 1452.66 | 35.5106
86.48576 | 1297.98 | 34.82218
86.61072 | 1298.52 | 34.93122
86.73582 | 1228.07 | 33.829
86.86067 | 1206.09 | 33.53866
86.98573 | 1141.03 | 32.58888
87.11064 | 1227.34 | 33.89094
87.23577 | 1201.11 | 33.50845
87.36081 | 1188.72 | 33.30456
87.48587 | 1218.12 | 33.75086
87.6108 | 1357.29 | 35.73954
87.73044 | 1415.71 | 35.67382
87.8554 | 1507.12 | 36.91354
87.9805 | 1514.33 | 36.94995
88.10535 | 1646.88 | 38.62178
88.2304 | 1786.54 | 40.33199
88.35532 | 1794.07 | 40.50713
88.48045 | 1545.54 | 37.41631
88.60548 | 1381.53 | 35.2539
88.73055 | 1271.82 | 33.72506
88.85548 | 1245.44 | 33.33234
88.9948 | 1234.45 | 32.08432
89.11976 | 1222.64 | 31.98264
89.24486 | 1158.97 | 31.03459
89.36971 | 1178.02 | 31.35425
89.49476 | 1146.39 | 30.88812
89.61968 | 1144.02 | 30.86229
89.74481 | 1169.02 | 31.19803
89.86984 | 1168.76 | 31.31717
89.99491 | 1160.31 | 31.09867
90.11983 | 1110.84 | 30.35493
90.25011 | 1200.2 | 32.2359
90.37507 | 1130.5 | 31.25642
90.50017 | 1162.68 | 31.69693
90.62502 | 1101.24 | 30.77604
90.75007 | 1179.88 | 31.91916
90.87499 | 1120.21 | 31.08598
91.00012 | 1180.6 | 31.97716
91.12515 | 1137.51 | 31.38048
91.25022 | 1189.01 | 32.07825
91.37514 | 1198.74 | 32.23631
91.50625 | 1185.48 | 32.17824
91.63121 | 1171.18 | 32.01657
91.75631 | 1168.54 | 31.8919
91.88116 | 1169.84 | 31.86039
92.00621 | 1209.18 | 32.52669
92.13113 | 1200.18 | 32.37392
92.25626 | 1189.2 | 32.21331
92.38129 | 1158.2 | 31.78128
92.50636 | 1113.51 | 31.15933
92.63129 | 1095.01 | 30.86431
92.75625 | 1148.74 | 31.23781
92.8812 | 1098.09 | 30.47892
93.0063 | 1164.26 | 31.41197
93.13115 | 1199.55 | 31.92487
93.25621 | 1096.72 | 30.48995
93.38112 | 1177.98 | 31.6641
93.50625 | 1124.15 | 30.86517
93.63129 | 1142.16 | 31.14219
93.75635 | 1306.32 | 33.39677
93.88128 | 1403.98 | 34.69572
94.00009 | 1587.03 | 37.27533
94.12505 | 2062.95 | 42.92315
94.25015 | 2213.47 | 44.56182
94.375 | 2088.04 | 43.16258
94.50005 | 1748.52 | 39.29715
94.62497 | 1459.54 | 35.67149
94.7501 | 1188.28 | 32.01563
94.87513 | 1176.04 | 31.85806
95.0002 | 1136.51 | 31.32108
95.12512 | 1135.55 | 31.29944
95.24438 | 1111.49 | 31.17405
95.36934 | 1141.41 | 31.62654
95.49444 | 1131.42 | 31.49704
95.61929 | 1157.74 | 31.83051
95.74435 | 1153.67 | 31.76816
95.86926 | 1148.69 | 31.73948
95.99439 | 1151.06 | 31.78911
96.11942 | 1095.99 | 30.96523
96.24449 | 1183.55 | 32.24861
96.36942 | 1127.97 | 31.47739
96.47925 | 1085.08 | 29.99525
96.60421 | 1179.44 | 31.34642
96.72931 | 1147.09 | 30.94254
96.85416 | 1135.28 | 30.73351
96.97921 | 1144.8 | 30.84521
97.10413 | 1147.77 | 30.93821
97.22926 | 1101.32 | 30.27088
97.35429 | 1191.72 | 31.54894
97.47936 | 1187.46 | 31.49842
97.60428 | 1159.21 | 31.07434
97.74117 | 1233.62 | 32.02094
97.86613 | 1381.15 | 34.00901
97.99123 | 1396.73 | 34.13898
98.11608 | 1350.39 | 33.5226
98.24113 | 1289.82 | 32.72865
98.36605 | 1195.94 | 31.46962
98.49118 | 1137.13 | 30.73535
98.61621 | 1163.01 | 31.06642
98.74128 | 1154.22 | 30.95694
98.8662 | 1100.26 | 30.16859
99.0091 | 1141.27 | 31.09104
99.13406 | 1162.55 | 31.38603
99.25916 | 1141.18 | 31.04156
99.38401 | 1148.42 | 31.17588
99.50907 | 1193.59 | 31.80944
99.63398 | 1101.53 | 30.49929
99.75911 | 1170.61 | 31.51653
99.88414 | 1147.46 | 31.18543
100.00921 | 1184.45 | 31.71081
100.13414 | 1224.34 | 32.25227
100.25287 | 1233.03 | 32.61163
100.37783 | 1233.09 | 32.59831
100.50293 | 1194.15 | 32.10171
100.62778 | 1075.04 | 30.34249
100.75283 | 1133.72 | 31.21332
100.87775 | 1073.56 | 30.32206
101.00288 | 1070.39 | 30.30971
101.12791 | 1121.67 | 31.06535
101.25298 | 1117.81 | 31.02304
101.3779 | 1114.32 | 30.9469
101.49839 | 1090.1 | 30.26536
101.62335 | 1100.42 | 30.41085
101.74845 | 1106.56 | 30.43889
101.8733 | 1110.68 | 30.49552
101.99835 | 1091.78 | 30.28544
102.12327 | 1107.05 | 30.51181
102.2484 | 1107.7 | 30.53072
102.37343 | 1096.85 | 30.32034
102.4985 | 1094.51 | 30.37376
102.62342 | 1093.07 | 30.26005
102.74368 | 1187.98 | 31.45241
102.86864 | 1153.42 | 31.00813
102.99374 | 1192.45 | 31.44646
103.11859 | 1144.35 | 30.76017
103.24365 | 1167.47 | 31.12686
103.36856 | 1172.08 | 31.22927
103.49369 | 1205.2 | 31.68151
103.61872 | 1225.26 | 31.95936
103.74379 | 1307.44 | 33.05982
103.86872 | 1425.54 | 34.6167
103.99534 | 1546.73 | 36.03199
104.12029 | 1505.21 | 35.53783
104.24539 | 1336.46 | 33.2945
104.37024 | 1267.95 | 32.36398
104.4953 | 1210.53 | 31.5913
104.62021 | 1169.55 | 30.99857
104.74534 | 1205.71 | 31.57038
104.87038 | 1228.44 | 31.97787
104.99544 | 1203.33 | 31.46728
105.12037 | 1152.21 | 30.80883
105.23285 | 1209.7 | 31.15869
105.35781 | 1184.96 | 30.82882
105.48291 | 1263.85 | 31.91008
105.60776 | 1197.94 | 30.98849
105.73282 | 1271.22 | 31.98708
105.85773 | 1363.33 | 33.24517
105.98286 | 1540.61 | 35.43879
106.1079 | 1867.42 | 39.32341
106.23296 | 2340 | 44.39664
106.35789 | 2742.48 | 48.48806
106.48884 | 2419.05 | 44.68103
106.6138 | 1955.8 | 39.8721
106.73889 | 1579.03 | 35.5291
106.86375 | 1387.39 | 33.15021
106.9888 | 1305.6 | 32.10791
107.11372 | 1172.48 | 30.35506
107.23885 | 1234.06 | 31.20201
107.36388 | 1160.73 | 30.19907
107.48895 | 1228.06 | 31.17805
107.61387 | 1250.36 | 31.43646
107.75162 | 1186.1 | 29.88626
107.87657 | 1173.19 | 29.72987
108.00167 | 1147.6 | 29.39166
108.12652 | 1188.89 | 29.91779
108.25158 | 1104.37 | 28.80471
108.37649 | 1122.78 | 29.06632
108.50162 | 1217.76 | 30.33018
108.62666 | 1124.27 | 29.13125
108.75172 | 1180.9 | 29.86506
108.87665 | 1114.93 | 28.96034
108.98859 | 1171.21 | 30.19802
109.11355 | 1138.35 | 29.78746
109.23865 | 1124.15 | 29.60121
109.3635 | 1180.67 | 30.31992
109.48855 | 1206.47 | 30.72119
109.61347 | 1246.61 | 31.28242
109.7386 | 1288 | 31.78579
109.86363 | 1253.24 | 31.34838
109.9887 | 1360.6 | 32.6978
110.11362 | 1568.74 | 35.25517
110.23383 | 1797.71 | 38.55131
110.35879 | 1734.74 | 37.87622
110.48388 | 1525.18 | 35.36304
110.60874 | 1371.26 | 33.47047
110.73379 | 1258.32 | 31.96987
110.85871 | 1258.8 | 31.95212
110.98384 | 1194.58 | 31.05125
111.10887 | 1186.12 | 30.97312
111.23394 | 1217.21 | 31.4304
111.35886 | 1220.49 | 31.45418
111.49929 | 1192.74 | 30.73553
111.62425 | 1188.25 | 30.66359
111.74935 | 1227.73 | 31.1538
111.8742 | 1223.18 | 31.11447
111.99925 | 1278.55 | 31.85671
112.12417 | 1361.93 | 32.94805
112.2493 | 1419.96 | 33.60309
112.37433 | 1603.31 | 35.93712
112.4994 | 2018.31 | 40.54692
112.62433 | 2359.1 | 44.12615
112.77086 | 2221.55 | 42.34391
112.89582 | 1793.04 | 37.82038
113.02092 | 1474.35 | 34.07717
113.14577 | 1410.15 | 33.29104
113.27083 | 1315.69 | 32.0815
113.39574 | 1363.37 | 32.66954
113.52087 | 1294.92 | 31.8249
113.64591 | 1275.31 | 31.5831
113.77097 | 1238.81 | 31.13248
113.8959 | 1258.51 | 31.37636
114.00435 | 1192.71 | 30.25411
114.12931 | 1174.23 | 30.0807
114.2544 | 1224.74 | 30.66879
114.37926 | 1226.74 | 30.7206
114.50431 | 1232.89 | 30.77669
114.62923 | 1217.95 | 30.60528
114.75436 | 1154.83 | 29.72692
114.87939 | 1205.95 | 30.4745
115.00446 | 1253.04 | 31.08165
115.12938 | 1276.72 | 31.39541
115.24348 | 1262.11 | 30.924
115.36844 | 1218.71 | 30.42153
115.49353 | 1206.26 | 30.20722
115.61838 | 1236.19 | 30.61371
115.74344 | 1242.42 | 30.71729
115.86835 | 1207.63 | 30.24581
115.99348 | 1185.29 | 29.9895
116.11852 | 1194.68 | 30.12611
116.24358 | 1189.01 | 30.0285
116.36851 | 1248.99 | 30.80829
116.49428 | 1254.06 | 30.84191
116.61924 | 1195.59 | 30.07599
116.74434 | 1239.04 | 30.673
116.86919 | 1227.93 | 30.46558
116.99424 | 1182.58 | 29.89107
117.11916 | 1182.78 | 29.90927
117.24429 | 1221.72 | 30.42273
117.36932 | 1206.23 | 30.23885
117.49439 | 1204.94 | 30.20016
117.61931 | 1206.73 | 30.26085
117.73201 | 1214.84 | 30.37367
117.85697 | 1213.98 | 30.36738
117.98207 | 1256.44 | 30.93596
118.10692 | 1248.01 | 30.78794
118.23198 | 1220.25 | 30.44286
118.35689 | 1215.66 | 30.39372
118.48202 | 1257.79 | 30.97018
118.60706 | 1202.03 | 30.2516
118.73212 | 1225.76 | 30.55587
118.85705 | 1273.43 | 31.1784
118.9803 | 1374.89 | 33.97476
119.10526 | 1443.81 | 34.85812
119.23035 | 1464.72 | 35.0694
119.3552 | 1429.32 | 34.65331
119.48026 | 1341.19 | 33.44854
119.60517 | 1351.05 | 33.62281
119.7303 | 1315.95 | 33.2277
119.85534 | 1335.74 | 33.45657
119.9804 | 1243.74 | 32.26361
120.10533 | 1289.91 | 32.86375
120.23253 | 1267.06 | 32.52874
120.35749 | 1291.36 | 32.93646
120.48259 | 1270.87 | 32.65628
120.60744 | 1244.91 | 32.22499
120.73249 | 1263.72 | 32.44013
120.85741 | 1287.21 | 32.78016
120.98254 | 1329.66 | 33.37968
121.10757 | 1282.08 | 32.68831
121.23264 | 1321.8 | 33.29005
121.35756 | 1443.43 | 34.8706
121.48634 | 1896.88 | 38.76927
121.6113 | 2084.63 | 40.76625
121.7364 | 1918.46 | 38.9516
121.86125 | 1689.85 | 36.44893
121.98631 | 1520.86 | 34.48727
122.11122 | 1433.9 | 33.41855
122.23635 | 1321.78 | 32.06263
122.36139 | 1323.77 | 32.06823
122.48645 | 1308.4 | 31.86741
122.61138 | 1301.95 | 31.7541
122.74099 | 1329.28 | 32.69523
122.86595 | 1337.43 | 32.8372
122.99105 | 1297.8 | 32.32691
123.1159 | 1334 | 32.78877
123.24095 | 1319.56 | 32.58298
123.36587 | 1409.9 | 33.78031
123.491 | 1568.25 | 35.73481
123.61603 | 1647.3 | 36.69378
123.7411 | 1542.03 | 35.40149
123.86603 | 1455.45 | 34.33174
123.98402 | 1394.06 | 33.36338
124.10898 | 1344.88 | 32.74478
124.23408 | 1325.72 | 32.51552
124.35893 | 1306.77 | 32.25861
124.48398 | 1280.35 | 31.9386
124.6089 | 1247.76 | 31.51941
124.73403 | 1268.89 | 31.79804
124.85906 | 1283.52 | 31.99376
124.98413 | 1306.34 | 32.31978
125.10905 | 1292.23 | 32.0839
125.22063 | 1200.81 | 31.21486
125.34559 | 1280.92 | 32.34985
125.47069 | 1272.47 | 32.21964
125.59554 | 1265.81 | 32.11171
125.7206 | 1250.97 | 31.93749
125.84551 | 1284.23 | 32.35196
125.97064 | 1286.05 | 32.39469
126.09568 | 1367.45 | 33.47008
126.22074 | 1362.96 | 33.37559
126.34567 | 1447.91 | 34.46738
126.46576 | 1328.79 | 32.5082
126.59072 | 1339.52 | 32.69623
126.71582 | 1284.62 | 31.96597
126.84067 | 1368.89 | 33.06777
126.96572 | 1502.73 | 34.71793
127.09064 | 1778.69 | 37.98121
127.21577 | 1801.96 | 38.24207
127.3408 | 1686.3 | 36.92973
127.46587 | 1552.83 | 35.38464
127.5908 | 1424.52 | 33.79914
127.73105 | 1305.26 | 31.56767
127.85601 | 1378.84 | 32.44931
127.98111 | 1297.79 | 31.42028
128.10596 | 1322.24 | 31.70982
128.23101 | 1273.45 | 31.14621
128.35593 | 1315.96 | 31.67224
128.48106 | 1290.87 | 31.32918
128.60609 | 1282.11 | 31.25553
128.73116 | 1313.64 | 31.66999
128.85608 | 1300.29 | 31.4992
129.0083 | 1344.43 | 33.19545
129.13326 | 1295.51 | 32.56178
129.25836 | 1386.98 | 33.77401
129.38321 | 1304.71 | 32.67466
129.50827 | 1374.89 | 33.56867
129.63318 | 1356.28 | 33.37928
129.75831 | 1322.71 | 33.02475
129.88335 | 1304.21 | 32.7336
130.00841 | 1346.13 | 33.33284
130.13334 | 1339.2 | 33.11633
130.26385 | 1342.03 | 34.20224
130.38881 | 1302.37 | 33.7249
130.51391 | 1411.67 | 35.25589
130.63876 | 1389.44 | 34.88057
130.76382 | 1410.78 | 35.13985
130.88873 | 1414.96 | 35.18769
131.01386 | 1336.39 | 34.13296
131.13889 | 1460.31 | 35.78849
131.26396 | 1412.94 | 35.22769
131.38889 | 1393.38 | 34.89407
131.49454 | 1377.07 | 35.02864
131.6195 | 1345.55 | 34.66987
131.7446 | 1399.87 | 35.36561
131.86945 | 1348.08 | 34.71859
131.9945 | 1377.8 | 35.04657
132.11942 | 1352.56 | 34.75241
132.24455 | 1362.14 | 34.90732
132.36958 | 1371.95 | 34.99924
132.49465 | 1400.69 | 35.41638
132.61957 | 1365.58 | 34.9228
132.73637 | 1351.5 | 34.9934
132.86133 | 1438.02 | 36.15488
132.98643 | 1442.89 | 36.19967
133.11128 | 1352.39 | 34.98819
133.23633 | 1454.38 | 36.36326
133.36125 | 1527.18 | 37.43389
133.48638 | 1597.3 | 38.34089
133.61141 | 1547.84 | 37.6771
133.73648 | 1663.22 | 39.02181
133.8614 | 1870.73 | 41.60635
133.99859 | 2307.87 | 46.92469
134.12355 | 2545.48 | 49.54088
134.24865 | 2384.06 | 47.78009
134.3735 | 2188.39 | 45.60372
134.49856 | 1929.81 | 42.57204
134.62347 | 1615.66 | 38.73809
134.7486 | 1544.16 | 37.69151
134.87363 | 1480.87 | 37.0139
134.9987 | 1422.22 | 36.20852
135.12363 | 1372.38 | 35.53232
135.2485 | 1375.81 | 34.83462
135.37345 | 1380.25 | 34.93977
135.49855 | 1340.97 | 34.44757
135.6234 | 1306.54 | 33.8965
135.74846 | 1367.69 | 34.82281
135.87337 | 1368.99 | 34.79753
135.9985 | 1303.2 | 33.90578
136.12354 | 1329.01 | 34.26814
136.2486 | 1330.78 | 34.3031
136.37353 | 1356.23 | 34.61529
136.49114 | 1371.75 | 34.25083
136.6161 | 1344.3 | 33.94788
136.7412 | 1355.28 | 34.02089
136.86605 | 1320.68 | 33.52141
136.99111 | 1271.89 | 32.87445
137.11602 | 1320.63 | 33.64977
137.24115 | 1312.13 | 33.46924
137.36619 | 1348.9 | 34.02223
137.49125 | 1320.49 | 33.65253
137.61618 | 1320.78 | 33.64647
137.72784 | 1299.47 | 33.041
137.8528 | 1392.43 | 34.34694
137.97789 | 1354.55 | 33.75578
138.10275 | 1378.79 | 34.15579
138.2278 | 1368.03 | 34.00941
138.35272 | 1319.85 | 33.35195
138.47785 | 1303.07 | 33.1065
138.60288 | 1338.37 | 33.66359
138.72795 | 1379.53 | 34.13439
138.85287 | 1440.27 | 34.99072
138.95446 | 1471.2 | 36.23596
139.07942 | 1540.95 | 37.26769
139.20452 | 1719.84 | 39.46222
139.32937 | 1923.6 | 41.86887
139.45442 | 2041.2 | 43.31282
139.57934 | 2083.7 | 43.7937
139.70447 | 2003.92 | 42.85479
139.8295 | 1884.03 | 41.47136
139.95457 | 1620.63 | 38.4143
140.07949 | 1561.11 | 37.669
140.21606 | 1423.6 | 36.11065
140.34102 | 1378.9 | 35.54206
140.46612 | 1354.44 | 35.0556
140.59097 | 1311.94 | 34.49284
140.71603 | 1330.84 | 34.88317
140.84094 | 1305.86 | 34.51315
140.96607 | 1348.23 | 35.05107
141.09111 | 1323.33 | 34.73867
141.21617 | 1324.6 | 34.82212
141.3411 | 1287.88 | 34.3934
141.48176 | 1220.58 | 32.64754
141.60672 | 1330.67 | 34.19033
141.73182 | 1251.44 | 33.10664
141.85667 | 1260.56 | 33.18951
141.98173 | 1296.34 | 33.70203
142.10664 | 1283.44 | 33.55369
142.23177 | 1268.22 | 33.30674
142.3568 | 1256.14 | 33.18541
142.48187 | 1274.62 | 33.43401
142.6068 | 1315.72 | 34.02771
142.7316 | 1299.63 | 33.60056
142.85656 | 1262.14 | 33.0666
142.98166 | 1312.33 | 33.79797
143.10651 | 1263.77 | 33.11742
143.23156 | 1258.29 | 33.07613
143.35648 | 1302.64 | 33.64167
143.48161 | 1312.19 | 33.85316
143.60664 | 1321.08 | 33.95128
143.73171 | 1316.19 | 33.91679
143.85663 | 1230.46 | 32.61601
143.98531 | 1287.91 | 32.92689
144.11027 | 1289.25 | 32.9927
144.23537 | 1315.09 | 33.34506
144.36022 | 1321.13 | 33.38185
144.48528 | 1222.07 | 32.06634
144.61019 | 1336.08 | 33.61582
144.73532 | 1360.49 | 33.94304
144.86036 | 1252.54 | 32.4611
144.98542 | 1244.54 | 32.38166
145.11035 | 1280.95 | 32.92403
145.24744 | 1122.48 | 30.58261
145.3724 | 1225.77 | 32.11146
145.4975 | 1189.62 | 31.6124
145.62235 | 1172.18 | 31.29181
145.74741 | 1166.81 | 31.29423
145.87232 | 1206.96 | 31.74517
145.99745 | 1197.07 | 31.67075
146.12248 | 1200.03 | 31.75306
146.24755 | 1177 | 31.3926
146.37248 | 1146.52 | 30.94272
146.4953 | 1198.58 | 31.34247
146.62026 | 1211.63 | 31.48251
146.74535 | 1129.07 | 30.3063
146.8702 | 1178.97 | 31.00093
146.99526 | 1135.32 | 30.42224
147.12017 | 1199.76 | 31.39413
147.2453 | 1148.64 | 30.67102
147.37034 | 1116.24 | 30.19737
147.4954 | 1138.06 | 30.50825
147.62033 | 1172.3 | 31.01052
147.73599 | 1170.82 | 30.76819
147.86095 | 1197.23 | 31.14171
147.98605 | 1172.01 | 30.7314
148.1109 | 1215.57 | 31.36406
148.23595 | 1202.14 | 31.17205
148.36087 | 1222.95 | 31.45274
148.486 | 1179.62 | 30.90648
148.61103 | 1168.79 | 30.77584
148.7361 | 1154.27 | 30.50186
148.86102 | 1197.23 | 31.13086
148.98586 | 1143.5 | 30.95904
149.11082 | 1161.49 | 31.22497
149.23592 | 1218.65 | 32.01769
149.36077 | 1217.68 | 31.98558
149.48583 | 1176.29 | 31.41884
149.61074 | 1240.09 | 32.33121
149.73587 | 1307.81 | 33.22025
149.8609 | 1329.08 | 33.53306
149.98597 | 1242.96 | 32.39596
150.1109 | 1267.18 | 32.70696
150.22232 | 1209.57 | 31.27818
150.34728 | 1233.37 | 31.64681
150.47237 | 1207.16 | 31.30825
150.59722 | 1195.5 | 31.15356
150.72228 | 1140.21 | 30.33064
150.84719 | 1206.4 | 31.34508
150.97232 | 1104.94 | 29.91368
151.09736 | 1202.31 | 31.34973
151.22242 | 1068.79 | 29.41748
151.34735 | 1130.7 | 30.26057
151.47514 | 1088.79 | 29.00308
151.6001 | 1137.75 | 29.65798
151.7252 | 1106.7 | 29.22371
151.85005 | 1153.19 | 29.84878
151.9751 | 1136.71 | 29.66801
152.10002 | 1100.86 | 29.19506
152.22515 | 1117.19 | 29.37335
152.35018 | 1094.89 | 29.14504
152.47525 | 1115.88 | 29.45179
152.60017 | 1121.22 | 29.40966
152.72927 | 1094.47 | 29.53517
152.85423 | 1124.25 | 29.97282
152.97933 | 1143.31 | 30.21083
153.10418 | 1139.08 | 30.08994
153.22923 | 1095.34 | 29.55637
153.35415 | 1170.78 | 30.53653
153.47928 | 1195.27 | 30.94117
153.60431 | 1164.77 | 30.57933
153.72938 | 1217.15 | 31.27015
153.8543 | 1204.5 | 31.05623
153.97632 | 1242.43 | 31.85531
154.10128 | 1286.39 | 32.3768
154.22637 | 1379.52 | 33.61438
154.35122 | 1334.35 | 32.97672
154.47628 | 1399.04 | 33.80769
154.60119 | 1406.09 | 33.93856
154.72632 | 1421.37 | 34.1974
154.85136 | 1370.13 | 33.48295
154.97642 | 1341.84 | 33.08497
155.10135 | 1368.97 | 33.48193
155.23156 | 1318.96 | 32.70369
155.35652 | 1275.77 | 32.16074
155.48162 | 1214.03 | 31.35954
155.60647 | 1221.84 | 31.48352
155.73152 | 1155.74 | 30.50997
155.85644 | 1127.97 | 30.24708
155.98157 | 1139.42 | 30.26855
156.1066 | 1120.28 | 30.07774
156.23167 | 1149.27 | 30.52164
156.35659 | 1159.03 | 30.6281
156.4833 | 1129.23 | 30.4015
156.60826 | 1151.59 | 30.72351
156.73336 | 1231.6 | 31.85236
156.85821 | 1225.33 | 31.70341
156.98326 | 1311.63 | 32.89579
157.10818 | 1311.65 | 32.88506
157.23331 | 1418.07 | 34.26202
157.35834 | 1357 | 33.49049
157.48341 | 1452.59 | 34.69224
157.60833 | 1463.77 | 34.85654
157.72428 | 1530.5 | 36.90787
157.84924 | 1597.06 | 37.81356
157.97433 | 1535.08 | 37.00102
158.09918 | 1532.79 | 36.9616
158.22424 | 1458.63 | 35.97668
158.34915 | 1503.34 | 36.60776
158.47428 | 1367.71 | 34.84527
158.59932 | 1326.77 | 34.25414
158.72438 | 1283.1 | 33.74211
158.84931 | 1276.88 | 33.58733
158.97444 | 1325.33 | 35.35426
159.0994 | 1391.29 | 36.25878
159.2245 | 1328.09 | 35.35921
159.34935 | 1306.93 | 35.03664
159.47441 | 1306.98 | 35.02967
159.59932 | 1221.88 | 33.87758
159.72445 | 1248.07 | 34.23621
159.84949 | 1169.06 | 33.10083
159.97455 | 1264.95 | 34.57498
160.09948 | 1228.33 | 33.91833
160.24654 | 1208.64 | 36.26134
160.3715 | 1385.21 | 38.89702
160.4966 | 1380.07 | 38.879
160.62145 | 1316.99 | 37.88186
160.74651 | 1359.08 | 38.52983
160.87142 | 1293.5 | 37.47697
160.99655 | 1216.59 | 36.38656
161.12159 | 1329.85 | 38.05441
161.24665 | 1261.52 | 37.05229
161.37158 | 1360.79 | 38.5261
161.50508 | 1377.49 | 43.79916
161.63004 | 1355.8 | 43.29051
161.75513 | 1331.81 | 42.93754
161.87998 | 1382.56 | 44.07019
162.00504 | 1330.92 | 42.79769
162.12995 | 1340.58 | 43.29419
162.25508 | 1472.57 | 45.63639
162.38012 | 1379.59 | 43.79053
162.50518 | 1364.7 | 43.49061
162.63011 | 1472.7 | 45.56887
162.74973 | 1533.13 | 68.06346
162.87468 | 1423.54 | 65.80016
162.99978 | 1442.19 | 65.95852
163.12463 | 1362.4 | 64.351
163.24969 | 1438.27 | 66.02469
163.3746 | 1461.23 | 66.25718
163.49973 | 1484.57 | 67.85687
163.62477 | 1723.6 | 73.14708
163.74983 | 1526.08 | 68.85047
163.87476 | 1792.01 | 74.15072