## Sheet1
list of reflections and d spacing for phase 1 derived from Rietveld refinement
h | k | l | m | d spacing
1 | 1 | 1 | 8 | 6.16495
0 | 2 | 2 | 12 | 3.77524
3 | 1 | 1 | 24 | 3.21954
2 | 2 | 2 | 8 | 3.08247
0 | 0 | 4 | 6 | 2.6695
3 | 3 | 1 | 24 | 2.4497
4 | 2 | 2 | 24 | 2.17964
3 | 3 | 3 | 8 | 2.05498
5 | 1 | 1 | 24 | 2.05498
0 | 4 | 4 | 12 | 1.88762
5 | 3 | 1 | 48 | 1.80491
4 | 4 | 2 | 24 | 1.77967
0 | 6 | 2 | 24 | 1.68834
5 | 3 | 3 | 24 | 1.62838
6 | 2 | 2 | 24 | 1.60977
4 | 4 | 4 | 8 | 1.54124
7 | 1 | 1 | 24 | 1.49522
5 | 5 | 1 | 24 | 1.49522
6 | 4 | 2 | 48 | 1.42691
7 | 3 | 1 | 48 | 1.39016
5 | 5 | 3 | 24 | 1.39016
0 | 0 | 8 | 6 | 1.33475
7 | 3 | 3 | 24 | 1.30453
6 | 4 | 4 | 24 | 1.2949
0 | 6 | 6 | 12 | 1.25841
8 | 2 | 2 | 24 | 1.25841
7 | 5 | 1 | 48 | 1.23299
5 | 5 | 5 | 8 | 1.23299
6 | 6 | 2 | 24 | 1.22485
0 | 8 | 4 | 24 | 1.19384
7 | 5 | 3 | 48 | 1.17206
9 | 1 | 1 | 24 | 1.17206
8 | 4 | 2 | 48 | 1.16507
6 | 6 | 4 | 24 | 1.13828
9 | 3 | 1 | 48 | 1.11936
8 | 4 | 4 | 24 | 1.08982
9 | 3 | 3 | 24 | 1.07318
7 | 7 | 1 | 24 | 1.07318
7 | 5 | 5 | 24 | 1.07318
0 | 10 | 2 | 24 | 1.04706
8 | 6 | 2 | 48 | 1.04706
9 | 5 | 1 | 48 | 1.03228
7 | 7 | 3 | 24 | 1.03228
10 | 2 | 2 | 24 | 1.02749
6 | 6 | 6 | 8 | 1.02749
9 | 5 | 3 | 48 | 0.99573
8 | 6 | 4 | 48 | 0.99143
10 | 4 | 2 | 48 | 0.97476
11 | 1 | 1 | 24 | 0.9628
7 | 7 | 5 | 24 | 0.9628
0 | 8 | 8 | 12 | 0.94381
11 | 3 | 1 | 48 | 0.93294
9 | 7 | 1 | 48 | 0.93294
9 | 5 | 5 | 24 | 0.93294
8 | 8 | 2 | 24 | 0.9294
10 | 4 | 4 | 24 | 0.9294
0 | 10 | 6 | 24 | 0.91563
8 | 6 | 6 | 24 | 0.91563
11 | 3 | 3 | 24 | 0.9057
9 | 7 | 3 | 48 | 0.9057
10 | 6 | 2 | 48 | 0.90246
0 | 0 | 12 | 6 | 0.88983
8 | 8 | 4 | 24 | 0.88983
11 | 5 | 1 | 48 | 0.88071
7 | 7 | 7 | 8 | 0.88071
12 | 2 | 2 | 24 | 0.8661
10 | 6 | 4 | 48 | 0.8661
11 | 5 | 3 | 48 | 0.85768
9 | 7 | 5 | 48 | 0.85768
0 | 12 | 4 | 24 | 0.84417
9 | 9 | 1 | 24 | 0.83637
12 | 4 | 2 | 48 | 0.83381
8 | 8 | 6 | 24 | 0.83381