## Sheet1
list of reflections and d spacing for phase 2 derived from Rietveld refinement
h | k | l | m | d spacing
1 | 1 | 1 | 8 | 6.14552
0 | 2 | 2 | 12 | 3.76335
3 | 1 | 1 | 24 | 3.2094
2 | 2 | 2 | 8 | 3.07276
0 | 0 | 4 | 6 | 2.66109
3 | 3 | 1 | 24 | 2.44198
4 | 2 | 2 | 24 | 2.17277
3 | 3 | 3 | 8 | 2.04851
5 | 1 | 1 | 24 | 2.04851
0 | 4 | 4 | 12 | 1.88167
5 | 3 | 1 | 48 | 1.79923
4 | 4 | 2 | 24 | 1.77406
0 | 6 | 2 | 24 | 1.68302
5 | 3 | 3 | 24 | 1.62325
6 | 2 | 2 | 24 | 1.6047
4 | 4 | 4 | 8 | 1.53638
7 | 1 | 1 | 24 | 1.49051
5 | 5 | 1 | 24 | 1.49051
6 | 4 | 2 | 48 | 1.42241
7 | 3 | 1 | 48 | 1.38578
5 | 5 | 3 | 24 | 1.38578
0 | 0 | 8 | 6 | 1.33054
7 | 3 | 3 | 24 | 1.30042
6 | 4 | 4 | 24 | 1.29082
0 | 6 | 6 | 12 | 1.25445
8 | 2 | 2 | 24 | 1.25445
7 | 5 | 1 | 48 | 1.2291
5 | 5 | 5 | 8 | 1.2291
6 | 6 | 2 | 24 | 1.22099
0 | 8 | 4 | 24 | 1.19008
7 | 5 | 3 | 48 | 1.16837
9 | 1 | 1 | 24 | 1.16837
8 | 4 | 2 | 48 | 1.16139
6 | 6 | 4 | 24 | 1.13469
9 | 3 | 1 | 48 | 1.11583
8 | 4 | 4 | 24 | 1.08639
9 | 3 | 3 | 24 | 1.0698
7 | 7 | 1 | 24 | 1.0698
7 | 5 | 5 | 24 | 1.0698
0 | 10 | 2 | 24 | 1.04377
8 | 6 | 2 | 48 | 1.04377
9 | 5 | 1 | 48 | 1.02903
7 | 7 | 3 | 24 | 1.02903
10 | 2 | 2 | 24 | 1.02425
6 | 6 | 6 | 8 | 1.02425
9 | 5 | 3 | 48 | 0.99259
8 | 6 | 4 | 48 | 0.9883
10 | 4 | 2 | 48 | 0.97169
11 | 1 | 1 | 24 | 0.95977
7 | 7 | 5 | 24 | 0.95977
0 | 8 | 8 | 12 | 0.94084
11 | 3 | 1 | 48 | 0.93
9 | 7 | 1 | 48 | 0.93
9 | 5 | 5 | 24 | 0.93
8 | 8 | 2 | 24 | 0.92647
10 | 4 | 4 | 24 | 0.92647
0 | 10 | 6 | 24 | 0.91275
8 | 6 | 6 | 24 | 0.91275
11 | 3 | 3 | 24 | 0.90284
9 | 7 | 3 | 48 | 0.90284
10 | 6 | 2 | 48 | 0.89961
0 | 0 | 12 | 6 | 0.88703
8 | 8 | 4 | 24 | 0.88703
11 | 5 | 1 | 48 | 0.87793
7 | 7 | 7 | 8 | 0.87793
12 | 2 | 2 | 24 | 0.86337
10 | 6 | 4 | 48 | 0.86337
11 | 5 | 3 | 48 | 0.85498
9 | 7 | 5 | 48 | 0.85498
0 | 12 | 4 | 24 | 0.84151
9 | 9 | 1 | 24 | 0.83373
12 | 4 | 2 | 48 | 0.83118
8 | 8 | 6 | 24 | 0.83118