## Er2Ti2O7 unirradiated neutron d
Er2Ti2O7 unirradiated neutron diffraction data wavelength 1.622 Å
Angle | Counts | Error
6.5005 | 4032.3 | 90.03102
6.62555 | 3807.3 | 87.31139
6.75053 | 3809.78 | 87.09732
6.87549 | 3546.74 | 83.89725
7.00068 | 3632.41 | 84.61451
7.12581 | 3587.24 | 84.07836
7.25079 | 3500.72 | 82.87517
7.37574 | 3265.52 | 79.61711
7.50073 | 3281.88 | 79.82052
7.62563 | 3097.6 | 77.21933
7.75049 | 3040.82 | 78.5711
7.87555 | 2985.64 | 77.86441
8.00053 | 3013.64 | 78.08986
8.12548 | 2938.45 | 76.98195
8.25067 | 2788.29 | 74.77123
8.3758 | 2823.32 | 75.32178
8.50078 | 2718.29 | 73.60199
8.62574 | 2680.79 | 72.9366
8.75073 | 2655.66 | 72.59581
8.87562 | 2563.18 | 71.1254
9.00049 | 2564.78 | 74.24003
9.12554 | 2594.93 | 74.9528
9.25052 | 2466.95 | 72.64812
9.37548 | 2470.65 | 72.59974
9.50066 | 2428.83 | 71.81597
9.62579 | 2486.45 | 72.7183
9.75077 | 2388.07 | 71.10216
9.87573 | 2404.86 | 71.36651
10.00072 | 2415.15 | 71.39251
10.12561 | 2242.08 | 68.52562
10.25048 | 2275.6 | 91.42903
10.37553 | 2329.82 | 91.65443
10.50051 | 2270.76 | 89.55804
10.62547 | 2237.5 | 89.59321
10.75066 | 2159.93 | 87.9289
10.87579 | 2152.21 | 87.99931
11.00077 | 2269.03 | 90.17563
11.12572 | 2189.87 | 87.93297
11.25071 | 2118.83 | 87.0083
11.37561 | 2116.06 | 87.19073
11.50047 | 2113.31 | 84.83146
11.62553 | 2100.77 | 85.07235
11.75051 | 2133.39 | 86.15201
11.87546 | 2111.44 | 84.60557
12.00065 | 1990.64 | 82.52023
12.12578 | 2098.98 | 83.04599
12.25076 | 1965.69 | 80.90384
12.37572 | 1926.27 | 81.03268
12.50071 | 1996.07 | 81.48824
12.6256 | 1930.57 | 79.67658
12.75047 | 1880.07 | 61.89142
12.87552 | 1975.59 | 63.72179
13.0005 | 1874.59 | 61.63251
13.12546 | 1897.9 | 62.08141
13.25064 | 1821.85 | 60.64017
13.37577 | 1796.91 | 60.13783
13.50075 | 1882.27 | 61.88574
13.62571 | 1831.81 | 61.00863
13.7507 | 1845.47 | 60.92543
13.8756 | 1823.57 | 60.57309
14.00046 | 1735.33 | 60.48895
14.12551 | 1832.43 | 62.35386
14.25049 | 1768.48 | 61.00043
14.37545 | 1801.98 | 61.67681
14.50064 | 1800.26 | 61.67466
14.62577 | 1832.48 | 62.00957
14.75075 | 1766.54 | 60.72574
14.8757 | 1798.28 | 61.24526
15.00069 | 1736.77 | 60.10675
15.12559 | 1844.5 | 62.01891
15.25045 | 1759.45 | 60.39137
15.37551 | 1803.64 | 61.19945
15.50049 | 1907.47 | 62.83102
15.62544 | 1899.94 | 62.77856
15.75063 | 1818.48 | 61.18463
15.87576 | 1811.42 | 60.92111
16.00074 | 1874.89 | 62.07132
16.1257 | 1730.25 | 59.50258
16.25069 | 1708.39 | 59.14687
16.37558 | 1640.79 | 57.77656
16.50045 | 1665.71 | 60.36606
16.6255 | 1646.65 | 60.15837
16.75048 | 1596 | 58.99869
16.87544 | 1575.31 | 58.55342
17.00062 | 1500.53 | 57.00192
17.12575 | 1596.56 | 58.85633
17.25073 | 1505.81 | 57.11019
17.37569 | 1490.16 | 56.84171
17.50068 | 1540.07 | 57.63814
17.62558 | 1456.37 | 55.88933
17.75044 | 1578.69 | 60.03278
17.87549 | 1594.1 | 60.38987
18.00047 | 1454.73 | 57.47296
18.12543 | 1481.5 | 57.91145
18.25062 | 1564.12 | 59.57671
18.37575 | 1477.39 | 57.73711
18.50073 | 1462.9 | 57.40946
18.62568 | 1496.65 | 58.14019
18.75067 | 1445.18 | 57.04053
18.87557 | 1476.53 | 57.58514
19.00043 | 1447.82 | 58.77792
19.12549 | 1479.29 | 59.1396
19.25047 | 1495.82 | 59.40803
19.37543 | 1491.24 | 59.1568
19.50061 | 1484.62 | 59.07158
19.62574 | 1396.29 | 57.3766
19.75072 | 1363.2 | 56.27234
19.87568 | 1412.18 | 57.38437
20.00067 | 1432.08 | 57.76174
20.12556 | 1375.45 | 56.43824
20.25043 | 1399.1 | 57.84441
20.37548 | 1442.68 | 59.03321
20.50046 | 1356.98 | 56.89676
20.62542 | 1397.29 | 57.6969
20.7506 | 1375.32 | 57.2176
20.87573 | 1425.56 | 58.26644
21.00071 | 1342.4 | 56.33078
21.12567 | 1341.14 | 56.37682
21.25066 | 1393.69 | 57.49707
21.37556 | 1409.51 | 57.69211
21.50042 | 1420.9 | 57.05413
21.62547 | 1381.19 | 56.27883
21.75045 | 1398.94 | 56.56164
21.87541 | 1351 | 55.5052
22.0006 | 1353.9 | 55.50785
22.12573 | 1348.33 | 55.29344
22.25071 | 1369.89 | 55.71924
22.37566 | 1302.31 | 54.27793
22.50065 | 1351.31 | 55.30836
22.62555 | 1381.65 | 55.86562
22.75041 | 1345.09 | 57.09356
22.87547 | 1273.5 | 55.36974
23.00045 | 1362.64 | 57.22062
23.12541 | 1289.98 | 55.26801
23.25059 | 1347.47 | 56.42791
23.37572 | 1334.19 | 56.82285
23.5007 | 1257.8 | 54.6524
23.62566 | 1324.22 | 56.13237
23.75065 | 1251.32 | 54.58795
23.87554 | 1289.8 | 55.14076
24.00041 | 1312.48 | 63.28521
24.12546 | 1265.54 | 61.3747
24.25044 | 1300.35 | 62.24268
24.3754 | 1305.32 | 62.55967
24.50058 | 1189.24 | 59.81751
24.62571 | 1238.7 | 60.3618
24.75069 | 1225.24 | 60.11031
24.87565 | 1225.77 | 60.2519
25.00064 | 1198.56 | 59.34871
25.12554 | 1252.36 | 60.69606
25.2504 | 1253.23 | 59.94021
25.37545 | 1306.14 | 61.10522
25.50043 | 1242.59 | 59.65045
25.62539 | 1222.84 | 58.71338
25.75058 | 1231.31 | 59.0581
25.87571 | 1278.44 | 59.98671
26.00069 | 1261.18 | 60.04555
26.12564 | 1173.34 | 57.4305
26.25064 | 1235.88 | 58.80407
26.37553 | 1266.67 | 59.65653
26.5162 | 1277.26 | 53.83551
26.64126 | 1181.53 | 51.8077
26.76624 | 1181.16 | 51.71409
26.8912 | 1258.48 | 53.37215
27.01638 | 1218.44 | 52.45476
27.14151 | 1239.92 | 52.89008
27.26649 | 1230.79 | 52.66525
27.39145 | 1248.23 | 53.09617
27.51644 | 1196.98 | 51.84867
27.64133 | 1177.31 | 51.29742
27.7662 | 1219.18 | 58.0957
27.89125 | 1244.09 | 59.30847
28.01623 | 1241.85 | 58.55978
28.14119 | 1210.85 | 57.43369
28.26637 | 1236.15 | 58.22413
28.3915 | 1189.39 | 57.11559
28.51648 | 1201.73 | 57.20559
28.64144 | 1213.78 | 57.61492
28.76643 | 1157.41 | 56.24761
28.89133 | 1217.8 | 57.44593
29.00038 | 1206.61 | 59.92659
29.12543 | 1155.14 | 58.76889
29.25041 | 1263.22 | 61.34156
29.37537 | 1258.88 | 61.27603
29.50056 | 1195.72 | 59.57507
29.62569 | 1140.79 | 58.17268
29.75067 | 1139.85 | 57.99487
29.87562 | 1151.85 | 58.17887
30.00062 | 1198.67 | 59.53536
30.12551 | 1181.09 | 58.96454
30.25037 | 1213.35 | 53.98261
30.37543 | 1245.81 | 54.41314
30.50041 | 1330.16 | 56.14696
30.62537 | 1330.77 | 56.03656
30.75055 | 1323.17 | 55.93928
30.87568 | 1266.32 | 54.4649
31.00066 | 1172.1 | 52.63362
31.12562 | 1226.08 | 53.54325
31.25061 | 1190.54 | 52.71379
31.3755 | 1200.81 | 52.98483
31.49978 | 1194.78 | 52.67216
31.62483 | 1175.45 | 52.59752
31.74981 | 1183.6 | 52.52077
31.87477 | 1236.63 | 53.60787
31.99995 | 1226.71 | 53.25911
32.12508 | 1249.13 | 53.77237
32.25006 | 1183.62 | 52.41048
32.37502 | 1237.92 | 53.58289
32.50001 | 1173.07 | 52.51735
32.62491 | 1169.27 | 51.79373
32.74455 | 1109.68 | 52.08643
32.86961 | 1090.21 | 51.53535
32.99459 | 1100 | 51.67353
33.11955 | 1107.36 | 51.84699
33.24473 | 1125.7 | 52.27534
33.36986 | 1117.64 | 51.94077
33.49484 | 1138.39 | 52.38273
33.6198 | 1078.65 | 51.0815
33.74479 | 1090.53 | 51.24984
33.86968 | 1059.6 | 50.42438
33.98919 | 1057.05 | 50.15587
34.11424 | 1137.19 | 51.93863
34.23922 | 1123.85 | 51.64005
34.36418 | 1127.66 | 51.63641
34.48936 | 1094.61 | 50.83677
34.61449 | 1085.63 | 50.56186
34.73947 | 1016.5 | 48.94477
34.86443 | 1073.81 | 50.38999
34.98942 | 1075.8 | 50.22435
35.11432 | 1037.71 | 49.35667
35.2444 | 1086.28 | 50.4479
35.36945 | 1081.76 | 50.35432
35.49443 | 1087.86 | 50.3428
35.61939 | 1068.27 | 49.90306
35.74457 | 1077.64 | 50.00462
35.8697 | 1076.85 | 49.96102
35.99468 | 1045.85 | 49.20951
36.11964 | 1062.09 | 49.51172
36.24463 | 1114.36 | 50.76839
36.36953 | 1032.45 | 48.83777
36.50034 | 1107.86 | 50.20717
36.62539 | 1131.96 | 50.80053
36.75037 | 1173.98 | 51.63868
36.87533 | 1264.73 | 53.64727
37.00052 | 1310.24 | 54.55282
37.12565 | 1480.25 | 58.17971
37.25063 | 1548.59 | 59.35338
37.37558 | 1610.05 | 60.62184
37.50058 | 1614.99 | 60.68217
37.62547 | 1487.73 | 58.01085
37.75033 | 1364.02 | 56.72848
37.87539 | 1248.19 | 54.37378
38.00037 | 1127.37 | 51.34629
38.12533 | 1048.23 | 49.30722
38.25051 | 1109.56 | 50.75094
38.37564 | 1017.67 | 48.48073
38.50062 | 1023.5 | 48.76309
38.62558 | 1045.54 | 49.10494
38.75057 | 1014.64 | 48.31042
38.87546 | 1034.66 | 48.76401
39.00033 | 1092.93 | 49.81507
39.12538 | 1032.92 | 48.38004
39.25036 | 1021.25 | 47.96795
39.37532 | 1054.08 | 48.74916
39.5005 | 1032.33 | 48.30431
39.62563 | 1012.88 | 47.61996
39.75061 | 1059.11 | 48.75755
39.87557 | 1068.69 | 48.958
40.00056 | 1053.35 | 48.54675
40.12546 | 1119.14 | 50.02035
40.25032 | 1259.06 | 52.64522
40.37537 | 1486.07 | 57.5456
40.50035 | 1683.44 | 61.27267
40.62531 | 2327.15 | 72.69453
40.7505 | 2851.43 | 80.88173
40.87563 | 2857.52 | 80.90048
41.00061 | 2791.99 | 79.87561
41.12556 | 2407.6 | 73.72981
41.25056 | 1772.73 | 62.47348
41.37545 | 1364.73 | 54.54102
41.50863 | 1129.27 | 51.17923
41.63369 | 1009.06 | 48.37543
41.75867 | 1018.12 | 48.46024
41.88363 | 958.66 | 46.90787
42.00881 | 947.63 | 46.49777
42.13394 | 959.39 | 46.97229
42.25892 | 1003.18 | 47.87912
42.38388 | 958.56 | 46.85308
42.50887 | 915.36 | 45.59425
42.63376 | 903.65 | 45.17558
42.76107 | 970.9 | 48.37709
42.88612 | 915.02 | 46.99474
43.0111 | 965.19 | 48.22472
43.13606 | 957.92 | 47.95739
43.26124 | 908.87 | 46.60112
43.38637 | 894.31 | 46.21711
43.51135 | 940.64 | 47.4338
43.63631 | 907.64 | 46.51018
43.7613 | 890.39 | 45.96501
43.8862 | 942.88 | 47.31431
44.00274 | 943.65 | 46.10146
44.12779 | 962.94 | 46.7515
44.25277 | 957.88 | 46.51272
44.37773 | 899.8 | 44.99218
44.50292 | 966.74 | 46.69752
44.62805 | 971.37 | 46.70842
44.75303 | 923.31 | 45.46477
44.87798 | 959.57 | 46.48467
45.00298 | 911.82 | 45.16551
45.12787 | 937.97 | 45.78721
45.24373 | 930.29 | 46.70237
45.36879 | 993.32 | 48.1987
45.49377 | 993.69 | 48.07224
45.61873 | 922.24 | 46.09732
45.74391 | 962.05 | 47.492
45.86904 | 969.03 | 47.69411
45.99402 | 976.18 | 47.42389
46.11898 | 1138.84 | 51.60272
46.24397 | 1138.33 | 51.29501
46.36886 | 1127.42 | 50.84258
46.50565 | 1087.73 | 53.80558
46.63071 | 1000.63 | 51.75907
46.75569 | 1010.87 | 51.59223
46.88064 | 935.97 | 49.676
47.00583 | 906.17 | 48.75115
47.13096 | 901.07 | 48.76162
47.25594 | 914.89 | 48.94473
47.3809 | 941.37 | 49.8248
47.50589 | 956.56 | 50.35203
47.63078 | 943.13 | 49.92411
47.76221 | 927.09 | 46.35904
47.88726 | 915.73 | 46.39401
48.01224 | 944.51 | 46.46314
48.1372 | 905.4 | 45.59663
48.26238 | 919.93 | 46.05502
48.38751 | 901.9 | 45.19859
48.51249 | 950.32 | 46.98117
48.63745 | 941.87 | 46.41725
48.76244 | 1111.94 | 50.28063
48.88734 | 1208.35 | 53.24001
49.00027 | 1498.38 | 56.30573
49.12533 | 1846.97 | 62.91339
49.25031 | 1894.42 | 63.70228
49.37527 | 1876.19 | 63.2653
49.50045 | 1612.33 | 58.52267
49.62558 | 1312.04 | 52.6029
49.75056 | 1123.08 | 48.39971
49.87552 | 933.24 | 43.85256
50.00051 | 898.51 | 43.10092
50.1254 | 879.3 | 42.37993
50.25027 | 911.51 | 45.63758
50.37532 | 938.8 | 46.40894
50.5003 | 872.35 | 44.58599
50.62526 | 936.88 | 46.21046
50.75044 | 903.35 | 45.249
50.87557 | 874.07 | 44.53093
51.00055 | 918.62 | 45.59522
51.12551 | 871.94 | 44.53875
51.2505 | 875.54 | 44.51391
51.3754 | 875.76 | 44.39825
51.51781 | 914.41 | 45.64375
51.64287 | 902.41 | 45.44481
51.76784 | 893.96 | 45.00418
51.8928 | 917.26 | 45.69787
52.01799 | 924.09 | 45.68956
52.14312 | 899.15 | 45.03955
52.2681 | 902.87 | 45.1242
52.39306 | 897.43 | 44.97058
52.51805 | 869.05 | 44.1397
52.64294 | 852.08 | 43.6642
52.78407 | 928.87 | 45.59428
52.90913 | 897.04 | 44.85585
53.03411 | 875.22 | 44.14123
53.15907 | 946.18 | 45.8909
53.28425 | 937.44 | 45.56255
53.40938 | 992.51 | 47.05719
53.53436 | 1083.83 | 49.15824
53.65932 | 1370.73 | 55.64541
53.78431 | 1767.44 | 63.45714
53.9092 | 2161 | 70.54052
54.01803 | 2121.64 | 68.92999
54.14309 | 2023.39 | 67.23362
54.26807 | 1745.9 | 61.87719
54.39302 | 1325.6 | 53.566
54.51821 | 1127.37 | 49.09449
54.64334 | 929.72 | 44.4642
54.76832 | 880.57 | 43.31297
54.89328 | 868.93 | 42.92572
55.01827 | 911.46 | 44.41944
55.14316 | 855.14 | 42.46101
55.25176 | 859.69 | 43.03517
55.37681 | 851.06 | 42.90933
55.50179 | 848.53 | 42.68959
55.62675 | 860.8 | 43.04113
55.75193 | 898.33 | 43.90159
55.87706 | 933.9 | 44.71371
56.00204 | 836.88 | 42.27475
56.127 | 876.56 | 43.38742
56.25199 | 866.88 | 43.04982
56.37689 | 1032.72 | 47.08557
56.50922 | 1195.65 | 53.03047
56.63427 | 1281.98 | 54.7986
56.75925 | 1328.4 | 55.68079
56.88421 | 1210.18 | 53.00564
57.0094 | 1158.93 | 51.74893
57.13453 | 904.14 | 45.57422
57.25951 | 916.96 | 45.7934
57.38446 | 838.55 | 44.0343
57.50945 | 819.83 | 43.2245
57.63435 | 857.02 | 44.16077
57.76972 | 880.07 | 43.69459
57.89478 | 899.18 | 44.13748
58.01976 | 850.37 | 42.82531
58.14472 | 835.82 | 42.52774
58.2699 | 827.02 | 42.12682
58.39503 | 886.3 | 43.66394
58.52001 | 861.24 | 42.92204
58.64497 | 875.83 | 43.53239
58.76996 | 878.26 | 43.34386
58.89485 | 872.59 | 43.17564
59.01073 | 920.58 | 44.29891
59.13579 | 853.9 | 42.25544
59.26076 | 829.24 | 41.80565
59.38572 | 887.07 | 42.99973
59.51091 | 840.83 | 41.89301
59.63604 | 834.85 | 41.74453
59.76102 | 866.85 | 42.38541
59.88598 | 839.35 | 41.98316
60.01097 | 864.18 | 42.21565
60.13586 | 850.61 | 42.02187
60.25021 | 884.26 | 42.6662
60.37527 | 881.22 | 42.58994
60.50025 | 893.34 | 42.96665
60.62521 | 867.52 | 42.40485
60.75039 | 866.78 | 42.22273
60.87552 | 993.43 | 45.08063
61.0005 | 1019.2 | 45.75415
61.12546 | 985.18 | 44.88054
61.25045 | 1068.82 | 46.794
61.37534 | 908.92 | 42.9936
61.50021 | 922.97 | 51.46273
61.62526 | 853.01 | 49.02731
61.75024 | 839.95 | 48.57012
61.8752 | 889.27 | 49.91813
62.00038 | 829.16 | 48.64781
62.12551 | 845.04 | 49.5006
62.25049 | 808.27 | 48.14335
62.37545 | 830.57 | 48.62651
62.50044 | 839.45 | 49.13818
62.62534 | 842.23 | 48.11744
62.7502 | 835.56 | 51.9937
62.87526 | 846 | 52.04038
63.00023 | 874.39 | 52.93368
63.12519 | 917.14 | 53.95784
63.25038 | 836.43 | 51.4193
63.37551 | 926.59 | 54.29736
63.50049 | 860.04 | 52.07916
63.62545 | 836.68 | 51.34514
63.75044 | 866.24 | 52.75466
63.87533 | 886.6 | 52.8199
64.00019 | 881.96 | 50.16114
64.12525 | 920.36 | 51.1747
64.25023 | 983.39 | 52.86455
64.37519 | 987.09 | 53.13645
64.50037 | 1006.53 | 53.34924
64.6255 | 954.01 | 52.00573
64.75048 | 893.32 | 50.2533
64.87544 | 925.3 | 50.97148
65.00043 | 873.39 | 49.54423
65.12532 | 832.5 | 48.37752
65.23821 | 853 | 47.85323
65.36326 | 843.96 | 47.61975
65.48824 | 871.97 | 48.00885
65.6132 | 821.2 | 46.63081
65.73838 | 863.1 | 48.06563
65.86351 | 865.44 | 48.03137
65.98849 | 831.98 | 47.20274
66.11345 | 836.8 | 47.43577
66.23844 | 844.51 | 47.20919
66.36334 | 917.64 | 49.19533
66.4882 | 879.01 | 45.8958
66.61326 | 780.67 | 43.38036
66.73823 | 840.93 | 44.83266
66.86319 | 829.28 | 44.59232
66.98838 | 829.89 | 44.50895
67.11351 | 832.48 | 44.69319
67.23849 | 864.31 | 45.28864
67.36345 | 873.95 | 45.5527
67.48844 | 917.49 | 46.72234
67.61333 | 891.66 | 45.91931
67.75372 | 909.99 | 48.95015
67.87877 | 864.16 | 47.9531
68.00375 | 846.51 | 47.09482
68.12871 | 825.21 | 46.44652
68.2539 | 799.85 | 45.68546
68.37903 | 812.32 | 45.97974
68.50401 | 812.59 | 46.07124
68.62896 | 835.9 | 46.60571
68.75396 | 840.92 | 46.70315
68.87885 | 778.1 | 44.94388
69.01925 | 857.01 | 47.81893
69.1443 | 808.37 | 46.46014
69.26928 | 814.96 | 46.59734
69.39424 | 835.9 | 47.10479
69.51942 | 804 | 46.07134
69.64455 | 804.07 | 46.04458
69.76953 | 967.68 | 50.58296
69.89449 | 1187.89 | 56.21066
70.01948 | 1288.34 | 58.60735
70.14438 | 1242.14 | 57.43426
70.2657 | 1115.19 | 53.67731
70.39075 | 1036.63 | 51.78214
70.51573 | 921.56 | 48.70778
70.64069 | 771.96 | 44.34185
70.76587 | 837.13 | 46.11404
70.891 | 786.67 | 44.70239
71.01598 | 776.1 | 44.2856
71.14094 | 787.91 | 44.66046
71.26593 | 773.48 | 44.19525
71.39083 | 798.28 | 44.8312
71.49255 | 809.69 | 45.95768
71.61761 | 758.49 | 44.45106
71.74259 | 801.87 | 45.71357
71.86755 | 779.78 | 44.95484
71.99273 | 772.33 | 44.82506
72.11786 | 821.45 | 46.04304
72.24284 | 739.16 | 43.69094
72.3678 | 812.53 | 45.93527
72.49279 | 762.88 | 44.54555
72.61768 | 784.64 | 44.95008
72.74255 | 857.24 | 47.57776
72.8676 | 797.84 | 45.87434
72.99258 | 835.3 | 46.97132
73.11754 | 849.01 | 47.30057
73.24272 | 824.13 | 46.56581
73.36785 | 757.67 | 44.63436
73.49283 | 758.09 | 44.51863
73.61779 | 757.17 | 44.48154
73.74278 | 795.77 | 45.64015
73.86768 | 718.6 | 43.23265
74.00014 | 880.5 | 48.26926
74.1252 | 814.37 | 46.45184
74.25018 | 829.53 | 46.85976
74.37513 | 777.57 | 45.24054
74.50032 | 771.9 | 45.19373
74.62545 | 787.84 | 45.39681
74.75043 | 821.96 | 46.38486
74.87539 | 797.44 | 45.74381
75.00038 | 798.71 | 45.8022
75.12527 | 794.59 | 45.50656
75.25013 | 844.61 | 47.00235
75.37519 | 759.21 | 44.55219
75.50017 | 818.77 | 46.16687
75.62513 | 844.63 | 46.95988
75.75031 | 830.48 | 46.44358
75.87544 | 791.87 | 45.33877
76.00042 | 947.21 | 49.63703
76.12538 | 1148.9 | 54.8215
76.25037 | 1197.38 | 55.97225
76.37526 | 1127.74 | 54.30776
76.48489 | 1063.79 | 55.84578
76.60995 | 884.05 | 50.65325
76.73493 | 878.57 | 50.39039
76.85989 | 822.38 | 48.6367
76.98507 | 860.77 | 50.43597
77.1102 | 751.73 | 46.61795
77.23518 | 766.31 | 47.03387
77.36014 | 775.51 | 47.50466
77.48513 | 747.93 | 46.20996
77.61002 | 766.74 | 46.80982
77.73205 | 747.22 | 45.78888
77.85711 | 808.82 | 47.90487
77.98209 | 823.55 | 47.92747
78.10704 | 772.17 | 46.42954
78.23223 | 803.62 | 47.1795
78.35736 | 796.73 | 47.1496
78.48234 | 755.71 | 45.98365
78.6073 | 769.88 | 46.1994
78.73229 | 817.33 | 48.0933
78.85718 | 795.86 | 46.79729
78.99728 | 802.37 | 43.80387
79.12233 | 768.29 | 42.85747
79.24731 | 814.9 | 44.12143
79.37227 | 819.03 | 44.13224
79.49746 | 815.89 | 43.90768
79.62259 | 770.45 | 42.69309
79.74757 | 863.94 | 45.2192
79.87252 | 954.61 | 47.65819
79.99752 | 1069.2 | 50.44601
80.12241 | 1068.5 | 50.36543
80.23655 | 1095.48 | 53.264
80.36161 | 930.02 | 48.85366
80.48659 | 858.66 | 46.92389
80.61155 | 864.51 | 47.09469
80.73673 | 784.4 | 44.6306
80.86186 | 762.99 | 43.99534
80.98684 | 769.96 | 44.14833
81.1118 | 838.56 | 46.08488
81.23679 | 754.13 | 43.67368
81.36168 | 785.76 | 44.4359
81.47483 | 788.79 | 45.21181
81.59988 | 803.15 | 45.79463
81.72486 | 867.59 | 47.42061
81.84982 | 819.29 | 46.16194
81.975 | 1014.69 | 51.40928
82.10013 | 1537.19 | 63.62278
82.22511 | 2169.91 | 76.1773
82.35007 | 2355.4 | 79.78318
82.47506 | 2066.33 | 74.33408
82.59996 | 1405.49 | 60.62502
82.73745 | 1088.37 | 49.20278
82.8625 | 978.43 | 46.74956
82.98748 | 848.09 | 43.25093
83.11244 | 784.68 | 41.52218
83.23763 | 777.94 | 41.27941
83.36276 | 733.43 | 40.38124
83.48774 | 807.76 | 42.04997
83.6127 | 740.38 | 40.12566
83.73769 | 787.4 | 41.3623
83.86258 | 763.82 | 40.6845
84.00323 | 786.07 | 40.65202
84.12829 | 764.81 | 40.32163
84.25327 | 804.76 | 41.05176
84.37823 | 826.27 | 41.80854
84.50341 | 788.79 | 40.55697
84.62854 | 799.47 | 40.65965
84.75352 | 752.53 | 39.51123
84.87848 | 821.58 | 41.46115
85.00347 | 738.03 | 39.3607
85.12836 | 784.26 | 40.29569
85.25415 | 790.64 | 43.20463
85.37921 | 827.7 | 44.40282
85.50419 | 841.14 | 44.40299
85.62914 | 857.15 | 44.71045
85.75433 | 940.47 | 46.80356
85.87946 | 1220.33 | 53.6692
86.00444 | 1542.52 | 60.5531
86.1294 | 1575.73 | 61.25198
86.25439 | 1422.23 | 58.05502
86.37928 | 976.85 | 47.74367
86.48571 | 874.82 | 52.73116
86.61077 | 869.93 | 52.06304
86.73574 | 821.64 | 50.46738
86.8607 | 885.6 | 52.72663
86.98589 | 835.99 | 50.73526
87.11102 | 848.91 | 51.27942
87.236 | 760.17 | 48.97814
87.36096 | 804.7 | 49.73514
87.48595 | 726.26 | 47.01878
87.61084 | 804.74 | 49.92559
87.73039 | 917.54 | 52.24198
87.85544 | 886.62 | 51.65203
87.98042 | 931.92 | 51.24654
88.10538 | 1208.35 | 58.99669
88.23057 | 1391.67 | 63.63165
88.3557 | 1398.29 | 63.309
88.48068 | 1226.93 | 59.46516
88.60563 | 1010.28 | 54.1988
88.73062 | 918.15 | 51.551
88.85552 | 903.95 | 51.00609
88.99475 | 913.48 | 44.61636
89.1198 | 863.66 | 43.4193
89.24478 | 872.35 | 43.49181
89.36974 | 782.44 | 41.20791
89.49492 | 823.41 | 42.18985
89.62005 | 804.16 | 41.52471
89.74503 | 800.61 | 41.39657
89.86999 | 807.05 | 41.62418
89.99498 | 854.9 | 42.90474
90.11988 | 776.41 | 40.73236
90.25006 | 774.67 | 43.01688
90.37511 | 836.7 | 44.76719
90.50009 | 817.89 | 44.17862
90.62505 | 815.26 | 44.09384
90.75023 | 839.89 | 44.77089
90.87536 | 822.96 | 44.49605
91.00034 | 825.42 | 44.38003
91.1253 | 805.36 | 43.73777
91.25029 | 817.03 | 44.18737
91.37519 | 833.76 | 44.4018
91.5062 | 760.55 | 43.79599
91.63125 | 784.85 | 44.65123
91.75623 | 822.42 | 45.45259
91.88119 | 812.1 | 45.1679
92.00638 | 859.92 | 46.39588
92.13151 | 880.31 | 46.82086
92.25649 | 834.58 | 45.61286
92.38144 | 814.97 | 45.13706
92.50643 | 799.54 | 44.72295
92.63133 | 745.98 | 43.02716
92.75619 | 830.67 | 44.6485
92.88125 | 812.93 | 44.1374
93.00623 | 796.01 | 43.69797
93.13119 | 810.9 | 43.92628
93.25637 | 779.15 | 43.03339
93.3815 | 764.64 | 42.64634
93.50648 | 801.92 | 43.85607
93.63144 | 801.69 | 43.57339
93.75643 | 799.81 | 43.72079
93.88132 | 889.36 | 45.91357
94.00004 | 1054.64 | 51.82318
94.12509 | 1561.75 | 63.82846
94.25007 | 1965.35 | 71.41887
94.37503 | 1773.26 | 67.51978
94.50021 | 1442.61 | 60.49868
94.62534 | 1007.41 | 50.10829
94.75032 | 878.2 | 46.70646
94.87528 | 836.79 | 45.63821
95.00027 | 823.7 | 45.17628
95.12517 | 779.67 | 44.25754
95.24433 | 771.15 | 46.11488
95.36938 | 852.91 | 48.4731
95.49436 | 798.93 | 46.8093
95.61932 | 763.93 | 45.7571
95.74451 | 756.17 | 45.4081
95.86964 | 770.09 | 45.82902
95.99462 | 791.83 | 46.44529
96.11957 | 759.13 | 45.44701
96.24457 | 745.25 | 44.93817
96.36946 | 774.82 | 45.75495
96.4792 | 792.29 | 43.27375
96.60425 | 763.94 | 42.64294
96.72923 | 745.26 | 41.8315
96.85419 | 762.26 | 42.34313
96.97937 | 772.37 | 42.4767
97.1045 | 791.48 | 43.26511
97.22948 | 773.07 | 42.41551
97.35444 | 791.58 | 43.03063
97.47943 | 762.92 | 42.62238
97.60433 | 773.59 | 42.41672
97.74112 | 848.87 | 42.25624
97.86617 | 1027.33 | 46.86824
97.99115 | 1056.35 | 47.28816
98.11611 | 1008.88 | 46.1197
98.24129 | 890.62 | 43.17222
98.36642 | 805.73 | 41.19382
98.4914 | 781.52 | 40.30988
98.61636 | 803.04 | 40.88675
98.74135 | 766.12 | 40.06708
98.86625 | 774.29 | 40.08321
99.00905 | 805.1 | 43.06612
99.1341 | 790.38 | 42.67921
99.25908 | 764 | 41.85135
99.38404 | 778.1 | 42.33087
99.50923 | 797.98 | 42.89617
99.63436 | 810.44 | 43.01447
99.75934 | 771.85 | 41.92208
99.88429 | 787.76 | 42.4624
100.00929 | 837.3 | 43.74121
100.13418 | 872.52 | 44.73595
100.25282 | 980.51 | 50.63889
100.37787 | 962.98 | 50.27352
100.50285 | 900.17 | 48.37628
100.62781 | 757.41 | 44.23275
100.75299 | 823.32 | 46.15341
100.87812 | 764.04 | 44.29745
101.0031 | 794.87 | 45.36127
101.12806 | 793.45 | 45.37482
101.25305 | 781.07 | 44.80903
101.37795 | 764.34 | 44.49467
101.49834 | 769.54 | 42.15826
101.62339 | 804.04 | 43.28102
101.74837 | 811.67 | 43.54468
101.87333 | 800.14 | 43.27994
101.99851 | 805.3 | 43.55666
102.12364 | 822.23 | 44.03403
102.24862 | 804.58 | 43.15269
102.37358 | 824.03 | 43.61586
102.49857 | 795.83 | 42.75279
102.62347 | 810.16 | 43.279
102.74363 | 820.88 | 43.60622
102.86868 | 802.76 | 42.92879
102.99366 | 817.31 | 43.19537
103.11862 | 861.47 | 44.51046
103.24381 | 829.94 | 43.26087
103.36894 | 820.33 | 43.08536
103.49392 | 804.42 | 42.72616
103.61887 | 906.92 | 45.63315
103.74387 | 867.12 | 44.48996
103.86876 | 999.52 | 47.43521
103.99528 | 1109.55 | 53.95332
104.12034 | 1170.49 | 55.37913
104.24532 | 1058.65 | 52.50298
104.37028 | 922.84 | 48.85733
104.49546 | 849.7 | 46.81739
104.62059 | 840.68 | 46.68885
104.74557 | 829.62 | 46.04324
104.87053 | 853.33 | 46.84197
104.99552 | 836.92 | 46.44927
105.12041 | 849.37 | 46.52567
105.2328 | 819 | 45.17897
105.35786 | 775.85 | 43.93869
105.48284 | 815.94 | 44.92178
105.60779 | 814.56 | 44.91093
105.73298 | 847.5 | 45.66236
105.85811 | 831.17 | 45.54874
105.98309 | 880.18 | 46.59831
106.10805 | 1098.83 | 52.24205
106.23304 | 1836.98 | 68.36414
106.35793 | 2295.89 | 76.92253
106.48878 | 2164.06 | 70.47701
106.61384 | 1447.55 | 57.19238
106.73882 | 1105.26 | 49.56791
106.86378 | 950.44 | 45.67154
106.98896 | 858.76 | 43.56802
107.11409 | 873.05 | 43.71711
107.23907 | 853.59 | 43.05476
107.36403 | 801.16 | 41.76582
107.48902 | 812.37 | 41.94648
107.61391 | 860.3 | 43.12426
107.75156 | 861.55 | 41.48598
107.87662 | 818.15 | 40.42837
108.0016 | 797.37 | 39.74616
108.12656 | 811.72 | 40.16141
108.25174 | 844.9 | 40.86261
108.37687 | 804.11 | 39.89569
108.50185 | 848.02 | 40.88821
108.62681 | 834.58 | 40.54774
108.7518 | 836.57 | 40.60113
108.87669 | 785.02 | 39.23383
108.98854 | 835.34 | 42.20955
109.11359 | 806.97 | 41.49052
109.23857 | 839.54 | 42.17616
109.36353 | 867.05 | 42.91154
109.48871 | 834.35 | 42.06982
109.61384 | 871.12 | 42.97757
109.73882 | 839.22 | 42.07738
109.86378 | 844.01 | 42.18927
109.98877 | 916.07 | 44.05473
110.11367 | 1185.49 | 50.20527
110.23377 | 1480.93 | 57.77855
110.35883 | 1393.33 | 56.10241
110.48381 | 1261.49 | 53.29259
110.60877 | 989.16 | 47.08676
110.73395 | 895.76 | 44.51423
110.85908 | 842 | 43.13868
110.98406 | 868.59 | 43.87345
111.10902 | 843.75 | 43.07481
111.23401 | 915.05 | 44.8023
111.3589 | 840.32 | 42.91256
111.49924 | 894.16 | 45.44746
111.62429 | 746.94 | 41.48311
111.74927 | 801.66 | 42.93396
111.87423 | 863.17 | 44.48092
111.99942 | 848.75 | 44.04296
112.12455 | 866.87 | 44.51898
112.24952 | 892.33 | 45.21609
112.37448 | 941.57 | 46.8075
112.49947 | 1349.04 | 56.1498
112.62437 | 1942.47 | 67.66687
112.77081 | 1992.05 | 69.10125
112.89587 | 1511.26 | 59.88815
113.02085 | 1103.24 | 50.66773
113.1458 | 986.89 | 48.06856
113.27099 | 930.53 | 46.31676
113.39612 | 960.51 | 47.02349
113.5211 | 933.12 | 46.3276
113.64606 | 883.5 | 45.01207
113.77105 | 891.29 | 45.25908
113.89594 | 839.14 | 43.78498
114.00429 | 859.45 | 43.91112
114.12935 | 824.5 | 42.96603
114.25433 | 897.15 | 44.73882
114.37929 | 840.65 | 43.30136
114.50447 | 800.05 | 42.10621
114.6296 | 813.94 | 42.5393
114.75458 | 829.1 | 42.93812
114.87954 | 838.52 | 43.22934
115.00453 | 826.82 | 42.82273
115.12942 | 824.79 | 42.69658
115.24342 | 829.02 | 42.33567
115.36848 | 883.64 | 43.65698
115.49346 | 860.8 | 43.01641
115.61842 | 902 | 44.06761
115.7436 | 880 | 43.39761
115.86873 | 884.06 | 43.48101
115.99371 | 875.15 | 43.38833
116.11867 | 852.74 | 42.73105
116.24366 | 864.7 | 43.04909
116.36855 | 859.32 | 42.73423
116.49423 | 914.3 | 43.73945
116.61928 | 893.72 | 43.15973
116.74426 | 880.78 | 42.6805
116.86922 | 848.75 | 41.91452
116.9944 | 875.72 | 42.49496
117.11953 | 812.5 | 40.87905
117.24451 | 877.22 | 42.50908
117.36947 | 899.11 | 42.9973
117.49446 | 860.21 | 42.03024
117.61936 | 915.4 | 43.27873
117.73196 | 901.6 | 43.1999
117.85701 | 884.24 | 42.80033
117.98199 | 851.93 | 41.91101
118.10695 | 872.84 | 42.36275
118.23214 | 911.41 | 43.38465
118.35727 | 934.4 | 43.8842
118.48225 | 908.21 | 43.16
118.6072 | 864.53 | 42.04724
118.7322 | 871.33 | 42.23367
118.85709 | 878.35 | 42.33487
118.98024 | 893.26 | 51.82963
119.1053 | 988.57 | 53.97035
119.23028 | 1045.76 | 56.38749
119.35524 | 1125.99 | 58.37642
119.48042 | 994.12 | 55.18585
119.60555 | 979.44 | 54.23602
119.73053 | 917.32 | 52.21507
119.85549 | 880.97 | 51.59338
119.98048 | 908.22 | 51.43121
120.10537 | 868.2 | 50.94758
120.23248 | 977.37 | 52.406
120.35753 | 960.22 | 52.27846
120.48251 | 938.83 | 51.16443
120.60747 | 915.48 | 50.27269
120.73265 | 888.23 | 49.67239
120.85778 | 923.82 | 51.12553
120.98276 | 915.01 | 50.52576
121.10772 | 870.13 | 48.90296
121.23271 | 946.59 | 51.03911
121.35761 | 890.27 | 50.01979
121.48629 | 913.04 | 41.1145
121.61135 | 946.41 | 41.9042
121.73632 | 862.48 | 39.82791
121.86128 | 899.97 | 40.79805
121.98647 | 949.7 | 41.85468
122.1116 | 906.62 | 40.74501
122.23658 | 937.33 | 41.52102
122.36154 | 948.4 | 41.98648
122.48653 | 893.88 | 40.34437
122.61142 | 962.28 | 41.91919
122.74094 | 926.93 | 43.85565
122.86599 | 992.58 | 45.37076
122.99097 | 922.66 | 43.63617
123.11593 | 876.83 | 42.46019
123.24112 | 972.79 | 44.66626
123.36625 | 949.21 | 44.24546
123.49123 | 1138.38 | 48.41253
123.61618 | 1301.57 | 51.90675
123.74117 | 1252.76 | 50.8234
123.86607 | 1137.05 | 48.30371
123.98397 | 961.27 | 44.37329
124.10902 | 906.87 | 42.97499
124.234 | 905.43 | 42.88555
124.35896 | 936.65 | 43.68407
124.48414 | 888.08 | 42.30312
124.60927 | 902.34 | 42.6417
124.73425 | 931.74 | 43.28357
124.85921 | 880.15 | 42.09536
124.9842 | 864.4 | 41.71979
125.1091 | 917.52 | 42.98741
125.22058 | 878.54 | 46.99415
125.34564 | 888.43 | 47.71115
125.47061 | 882.4 | 46.95464
125.59557 | 946.51 | 48.46549
125.72076 | 836.65 | 45.56716
125.84589 | 854.49 | 47.13872
125.97087 | 897.58 | 47.53079
126.09583 | 914.3 | 47.28243
126.22082 | 929.05 | 48.20827
126.34571 | 999.9 | 49.88219
126.46571 | 1047.66 | 49.66081
126.59076 | 1022.12 | 49.4448
126.71574 | 937.4 | 47.35736
126.8407 | 951.49 | 47.00345
126.96589 | 897.35 | 46.07656
127.09102 | 903.78 | 45.99519
127.216 | 894.92 | 45.3938
127.34095 | 888.85 | 45.41449
127.46594 | 915.73 | 46.11631
127.59084 | 877.78 | 45.21107
127.731 | 912.86 | 40.80056
127.85605 | 970.66 | 42.36914
127.98103 | 892.67 | 40.41843
128.10599 | 909.67 | 40.67418
128.23117 | 949.06 | 41.37622
128.3563 | 903.96 | 40.52638
128.48128 | 921.83 | 40.7846
128.60624 | 903.42 | 40.23514
128.73123 | 960.38 | 41.61062
128.85613 | 916.04 | 40.74911
129.00825 | 926.19 | 44.45546
129.13331 | 968.26 | 45.46972
129.25828 | 938.56 | 44.57178
129.38324 | 956.24 | 45.22266
129.50843 | 985.45 | 45.58039
129.63356 | 974.54 | 45.34719
129.75854 | 981.62 | 45.51519
129.8835 | 979.31 | 45.45048
130.00849 | 955.27 | 44.72791
130.13338 | 1018.31 | 46.29453
130.2638 | 985.57 | 49.40718
130.38885 | 991.63 | 49.62072
130.51383 | 1014.3 | 50.13621
130.63879 | 1007.35 | 49.76506
130.76398 | 963.21 | 48.38405
130.88911 | 970.14 | 48.65456
131.01409 | 1075.51 | 51.27372
131.13904 | 1093.73 | 51.88435
131.26404 | 1053.32 | 50.57966
131.38893 | 984.49 | 48.75373
131.49449 | 1075.64 | 53.82788
131.61954 | 1030.33 | 52.78411
131.74452 | 1022.91 | 52.5654
131.86948 | 980.42 | 51.40473
131.99466 | 1006.58 | 51.92423
132.11979 | 1044.33 | 52.94479
132.24477 | 1012.23 | 52.12067
132.36973 | 1008.38 | 51.89265
132.49472 | 1009.61 | 51.92461
132.61962 | 992.49 | 51.50494
132.73632 | 1035.11 | 54.58535
132.86137 | 992.41 | 53.89505
132.98635 | 1083.93 | 56.16052
133.11131 | 1038.68 | 55.02132
133.23649 | 994.48 | 53.46974
133.36162 | 1034.16 | 54.58867
133.4866 | 1044.16 | 54.76851
133.61156 | 1095.34 | 56.0093
133.73655 | 1091.47 | 55.9988
133.86145 | 1241.87 | 59.89389
133.99854 | 1853.49 | 73.51991
134.12359 | 2170.27 | 80.06706
134.24857 | 2332.29 | 83.12845
134.37353 | 2007.07 | 76.84366
134.49872 | 1592.87 | 67.99599
134.62385 | 1351.12 | 62.16854
134.74883 | 1231.47 | 59.27468
134.87378 | 1116.81 | 56.24364
134.99878 | 1079.52 | 55.47743
135.12367 | 1048.28 | 54.2693
135.24844 | 1046.1 | 50.50799
135.3735 | 1013.46 | 49.57966
135.49848 | 1012.88 | 49.59651
135.62344 | 1036.92 | 50.1289
135.74862 | 1006.11 | 49.23161
135.87375 | 1013.83 | 49.38693
135.99873 | 1001.79 | 49.16754
136.12369 | 961.95 | 48.03982
136.24868 | 971.7 | 48.25159
136.37357 | 990 | 48.94676
136.49109 | 993.67 | 48.30976
136.61615 | 961.25 | 47.44983
136.74112 | 957.16 | 47.18575
136.86608 | 1024.96 | 49.01403
136.99127 | 1002.28 | 48.3081
137.1164 | 981.78 | 47.70177
137.24138 | 1012.14 | 48.56076
137.36634 | 977.99 | 47.97548
137.49133 | 1004.02 | 48.19295
137.61622 | 975.14 | 47.33006
137.72778 | 951.03 | 48.58847
137.85284 | 987.16 | 49.45392
137.97782 | 1081.43 | 51.79335
138.10278 | 944.6 | 48.12074
138.22796 | 1034.26 | 50.52192
138.35309 | 968 | 48.612
138.47807 | 957.86 | 48.4675
138.60303 | 974.2 | 48.81341
138.72802 | 951.45 | 48.43488
138.85291 | 1003.06 | 49.47773
138.95441 | 1014.2 | 53.6586
139.07946 | 1021.19 | 53.14461
139.20444 | 1058.25 | 54.18407
139.3294 | 1432.57 | 64.04377
139.45458 | 1679.79 | 68.61287
139.57971 | 1834.66 | 71.5847
139.70469 | 1865.26 | 72.43375
139.82965 | 1647.62 | 67.96282
139.95464 | 1507.39 | 64.68928
140.07954 | 1262.41 | 58.95603
140.21601 | 1156.53 | 54.98492
140.34107 | 1106.76 | 53.75895
140.46605 | 1115.1 | 54.24142
140.591 | 1103.7 | 53.57044
140.71619 | 1046.41 | 52.45296
140.84132 | 1069.16 | 52.61466
140.9663 | 1011.49 | 51.18338
141.09126 | 1032.42 | 51.83087
141.21625 | 986.01 | 50.20787
141.34114 | 1035.95 | 51.49333
141.48171 | 1043.05 | 49.8406
141.60676 | 1030.55 | 49.44065
141.73174 | 1000.09 | 48.70962
141.8567 | 988.55 | 48.24192
141.98189 | 1024.07 | 49.16342
142.10702 | 1011.38 | 48.6888
142.232 | 1024.76 | 49.15289
142.35695 | 1001.69 | 48.80018
142.48195 | 990.7 | 48.11834
142.60684 | 922.19 | 46.30861
142.73155 | 987.43 | 49.25693
142.8566 | 1018.68 | 50.04525
142.98158 | 1019.31 | 49.89875
143.10654 | 1076.49 | 51.42365
143.23172 | 1034.49 | 50.28338
143.35685 | 1063.9 | 50.97363
143.48183 | 1014.53 | 49.72846
143.60679 | 1000.83 | 49.54015
143.73178 | 994.96 | 49.25223
143.85668 | 926.32 | 47.38273
143.98526 | 1024.8 | 49.40727
144.11032 | 1005.55 | 48.86721
144.2353 | 1037.03 | 49.70366
144.36025 | 1020.07 | 48.99856
144.48544 | 1084.02 | 50.76558
144.61057 | 1086.41 | 50.70355
144.73555 | 1041.41 | 49.49865
144.86051 | 997.55 | 48.4857
144.9855 | 1036.25 | 49.33515
145.11039 | 959.34 | 47.35404
145.24739 | 983.25 | 50.27921
145.37244 | 991.55 | 50.61276
145.49742 | 958.75 | 49.90154
145.62238 | 925.26 | 48.84041
145.74757 | 956.46 | 49.60567
145.8727 | 903.88 | 48.13987
145.99768 | 931.55 | 48.86856
146.12263 | 953.49 | 49.29707
146.24763 | 942.39 | 49.04268
146.37252 | 871.21 | 47.29392
146.49524 | 985.45 | 49.99167
146.6203 | 926.69 | 48.46059
146.74528 | 957.76 | 49.1322
146.87024 | 913.7 | 48.24937
146.99542 | 964.41 | 49.27269
147.12055 | 917.49 | 48.03278
147.24553 | 881.7 | 47.0154
147.37049 | 927.86 | 48.24683
147.49548 | 900.23 | 47.53355
147.62037 | 921.14 | 48.31493
147.73594 | 884.16 | 45.02996
147.86099 | 955.49 | 46.98404
147.98597 | 893.28 | 45.29776
148.11093 | 935.06 | 46.38252
148.23611 | 960.34 | 46.96321
148.36124 | 944.57 | 46.46124
148.48622 | 936.81 | 46.34637
148.61118 | 891.18 | 45.08329
148.73617 | 894.71 | 45.09345
148.86107 | 896.03 | 45.15503
148.98581 | 959.2 | 47.93038
149.11086 | 927.27 | 47.12352
149.23584 | 983.43 | 48.40042
149.3608 | 929.21 | 46.98266
149.48599 | 1002.55 | 48.79466
149.61112 | 1012.57 | 49.02818
149.7361 | 1050.81 | 49.92036
149.86105 | 1020.41 | 49.28454
149.98605 | 1130.79 | 51.78709
150.11094 | 1018.69 | 48.97002
150.22226 | 1097.11 | 49.56671
150.34732 | 1061.09 | 48.8464
150.4723 | 976.63 | 46.57112
150.59726 | 1020.39 | 47.66648
150.72244 | 960.85 | 46.25308
150.84757 | 971.92 | 46.43638
150.97255 | 972.43 | 46.33083
151.09751 | 992.96 | 46.94614
151.2225 | 961.52 | 46.05397
151.34739 | 939.07 | 45.4339
151.47509 | 874.07 | 43.88151
151.60014 | 961.34 | 46.03215
151.72512 | 956.09 | 45.90891
151.85008 | 925.26 | 45.19376
151.97526 | 948.89 | 45.53149
152.10039 | 931.84 | 45.13634
152.22537 | 987.11 | 46.45051
152.35033 | 933.23 | 45.07207
152.47532 | 901.91 | 44.39638
152.60022 | 983.01 | 46.24712
152.72922 | 978.27 | 48.10349
152.85427 | 960.54 | 47.54604
152.97925 | 947.08 | 47.31314
153.10421 | 1016.61 | 48.88539
153.22939 | 953.13 | 47.23522
153.35452 | 917.98 | 46.32517
153.4795 | 929.86 | 46.75408
153.60446 | 946.74 | 47.07269
153.72945 | 977.92 | 47.6875
153.85435 | 930.77 | 46.42541
153.97626 | 999.45 | 48.19129
154.10132 | 1070.36 | 50.03035
154.2263 | 1130.83 | 51.22938
154.35126 | 1205.43 | 53.02046
154.47644 | 1217.91 | 53.11061
154.60157 | 1235.48 | 53.74238
154.72655 | 1217.26 | 53.04728
154.85151 | 1227.73 | 53.51147
154.9765 | 1271.4 | 54.50536
155.10139 | 1214 | 52.94799
155.23151 | 1173.81 | 52.02414
155.35656 | 1210.9 | 52.66785
155.48154 | 1204.53 | 52.87015
155.6065 | 1122.81 | 50.67782
155.73168 | 978.79 | 47.30589
155.85681 | 987.47 | 47.35907
155.98179 | 1021.43 | 48.09482
156.10675 | 1033.94 | 48.58549
156.23174 | 961.71 | 46.52662
156.35664 | 1032.19 | 48.24413
156.48325 | 1023.34 | 47.26184
156.6083 | 1077.76 | 48.53866
156.73328 | 1030.91 | 47.33986
156.85824 | 958.04 | 45.60445
156.98342 | 922.22 | 44.66838
157.10855 | 1004.44 | 46.67244
157.23353 | 966.13 | 45.74155
157.35849 | 970.27 | 45.75516
157.48348 | 1014.99 | 46.96941
157.60838 | 984.58 | 45.9178
157.72422 | 1032.25 | 50.26744
157.84928 | 989.62 | 49.61024
157.97426 | 1048.88 | 50.89836
158.09922 | 1065.17 | 51.15451
158.2244 | 1041.76 | 50.56031
158.34953 | 994.76 | 49.60962
158.47451 | 1004.89 | 49.34484
158.59947 | 1076.3 | 51.241
158.72446 | 1048.58 | 50.8914
158.84935 | 1084.64 | 51.63601
158.97439 | 1101.52 | 51.96967
159.09945 | 1048.11 | 50.60086
159.22443 | 1068.77 | 51.16319
159.34938 | 1078.98 | 51.31001
159.47457 | 1070.46 | 50.88668
159.5997 | 1117.28 | 52.10775
159.72468 | 1101.43 | 51.82651
159.84964 | 1100.72 | 51.81684
159.97463 | 1060.97 | 50.78811
160.09952 | 1085.11 | 51.17881
160.24649 | 1117.3 | 62.25448
160.37155 | 1115.65 | 61.18079
160.49652 | 1153.38 | 62.31118
160.62148 | 1178.47 | 63.11566
160.74667 | 1114.23 | 61.00845
160.8718 | 1112.16 | 61.22292
160.99678 | 1145.02 | 61.66682
161.12174 | 1138.2 | 61.08091
161.24673 | 1116.58 | 61.58609
161.37162 | 1083.61 | 59.86218
161.50502 | 1073.37 | 74.631
161.63008 | 1090.31 | 75.50715
161.75506 | 1080.3 | 75.18265
161.88002 | 1143.85 | 78.09523
162.0052 | 1147.25 | 76.98629
162.13033 | 1116.28 | 76.35707
162.25531 | 1218.79 | 78.61142
162.38027 | 1180.37 | 78.08015
162.50526 | 1136.87 | 77.19409
162.63015 | 1161.09 | 78.08567
162.74967 | 1151.77 | 82.17195
162.87473 | 1183.31 | 83.04401
162.99971 | 1167.74 | 81.90904
163.12467 | 1245.1 | 85.18714
163.24985 | 1195.55 | 83.69776
163.37498 | 1101.61 | 79.77813
163.49996 | 1107.3 | 79.77411
163.62492 | 1172.64 | 82.80259
163.74991 | 1161.8 | 82.09331
163.8748 | 1236.31 | 85.00318