## Table
Sample | depth (cm) | Fe [wt%] | Si [wt%] | U [ppm] | Th [ppm] | P [ppm] | La [ppm] | Ce [ppm] | Pr [ppm] | Nd [ppm] | Y [ppm] | Mg [ppm] | Al [ppm] | S [ppm] | K [ppm] | Ca [ppm] | Cr [ppm] | Mn [ppm] | Cu [ppm] | Zn [ppm] | As [ppm] | Rb [ppm] | Sr [ppm] | Zr [ppm] | Ba [ppm] | PNC
MP0 (ground) | 0-5 | 2.72935 | 18.7347 | 8.25 | 35.5 | 1263.75 | 169.25 | 248.25 | <250 | <350 | 33 | 5266.5 | 57392.5 | ≤120 | 34247.25 | 1972.75 | 83.5 | 601.25 | 21 | 148.5 | 8.5 | 329 | 43.75 | 503 | 420.5 | 0
MP1 | 0-10 | 14.36702 | 19.34222 | 8172.6 | <30 | 2787.6 | 1310.2 | 1996.6 | 287.3333 | 835.6 | 157.8 | 5071.5 | 54728.2 | ≤120 | 18389.4 | 676.4 | 535.4 | 12057.6 | 1850.8 | 149.8 | 34.4 | 165.2 | 66.2 | 105.2 | 4218 | 1.43
MP1 | 10-20 | 8.468475 | 17.25105 | 1172.5 | 51.5 | 1479.75 | 688.5 | 990 | <250 | 357.75 | 183.75 | 5907 | 66186 | ≤120 | 22939.5 | 1603.75 | 312.5 | 8050.5 | 441.5 | 176.75 | 21 | 233 | 105.5 | 266.5 | 1625 | 0.122
MP1 | 20-30 | 7.576275 | 12.9828 | 533.5 | 40.75 | 1211 | 560 | 967.5 | <250 | 661.25 | 180 | <4000 | 53229 | ≤120 | 17180.25 | 1694.5 | 395 | 75345.25 | 432.25 | 157.25 | 18.5 | 226.5 | 279 | 216 | 5368.75 | 0.128
MP3 | 0-10 | 16.897925 | 16.37225 | 1788.25 | 61.5 | 1626 | 1231.25 | 1790.25 | 221 | 580.5 | 189.75 | <4000 | 42131.25 | ≤120 | 15665.75 | 1116.75 | 435.5 | 3915.75 | 718.75 | 151.5 | 26.75 | 150.5 | 34.75 | 123.75 | 590 | 0.206
MP3 | 10-20 | 16.844225 | 14.88315 | 2473.75 | 58.5 | 1444.5 | 632.5 | 974.5 | <250 | 315 | 180.25 | 5793 | 38596.5 | ≤120 | 14817.5 | 1424.5 | 334.5 | 4646.5 | 733.25 | 155.25 | 28 | 162 | 38.75 | 173 | 762.5 | 0.582
MP4 | 0-10 | 21.52785 | 12.89565 | 537 | 71 | 1734 | 2354.25 | 3697.5 | 414.6667 | 1210 | 528.75 | 7476.667 | 45787 | ≤120 | 12789 | 2377.5 | 966.75 | 19083.5 | 1286.25 | 195 | 47.25 | 155 | 158.25 | 63.75 | 3409.25 | 3.94
MP4 | 10-20 | 27.298975 | 13.12755 | 304 | 66.75 | 1462.5 | 1833.75 | 2833 | 279.75 | 824 | 300 | 6276.333 | 41713.25 | 120.5 | 14121.75 | 1778.75 | 664 | 11980.5 | 1118.25 | 155.5 | 31 | 148.25 | 65.5 | 79.25 | 2612 | 2.38
MP4 | 20-30 | 31.76975 | 11.929275 | 191 | 63.75 | 1521.25 | 2675.25 | 3823.25 | 399.75 | 1080.75 | 336.5 | 7446 | 43955.75 | 225.5 | 10546.5 | 1561.25 | 629.5 | 3140.75 | 943.5 | 142.75 | 33.75 | 193.25 | 18.75 | 52.75 | 291.5 | 0.0935
MP4 | 30-50 | 30.13805 | 11.0693 | 400.25 | 60 | 1090.75 | 1262 | 1735 | 277.3333 | 632.5 | 227.25 | <4000 | 46194.25 | 171.75 | 7628.5 | 1757 | 416.75 | 7761.25 | 1038.75 | 162.75 | 25.25 | 96.75 | 48 | 34.25 | 1027.25 | 0.0712
NO6-A | 0-10 | 31.965075 | 10.013775 | 535.75 | 56.5 | 1582 | 1731.75 | 2549.5 | 388 | 1086.75 | 509.25 | 8782 | 34086.75 | 210 | 4681.25 | 2706.75 | 684 | 16263.5 | 2448.75 | 234.25 | 49.25 | 71.25 | 37.5 | 18.33333 | 3908 | 4.87
NO6-B | 0-10 | 37.726725 | 9.941975 | 1077 | 35.33333 | 3518 | 3338.25 | 6786.25 | 697.75 | 2074.5 | 770.5 | 9607.5 | 41505.75 | ≤120 | 6235.5 | 3013.5 | 1079 | 6237 | 2825.25 | 296 | 64.75 | 73 | 336.25 | <10 | 2853.25 | 0.499